## ⭐Original dataset
| Adsorbent properties | [6 empty] | Experimental parameters | [8 empty] | Predicting objectives
MOFs name | Coordination metal | Organic ligand | Modification method | Specific surface area (m2 g-1) | Pore diameter (nm) | Dominant pore diameter (nm) | Pore volume (cm3 g-1) | Shaker speed (rpm) | Sample solution volume(mL) | Initial concentration (mg L-1) | Equilibrium concentration (mg L-1) | Adsorbent dosage(mg L-1) | Reaction time (min) | pH value | Reaction temperature (K) | Target heavy metal | Adsorption capacities (mg g-1) | Removal rate (%) | DOI
ZIF-8 | Zn | Hmim | UnMod | 1696 | 1 |  | 0.62 | 160 | 100 | 20 |  | 5 | 15 | 7 | 298 | As | 101 |  | 10.19319/j.cnki.issn.1008-021x.2016.02.011
| Zn | Hmim | UnMod | 1696 | 1 |  | 0.62 | 160 | 100 | 20 |  | 5 | 30 | 7 | 298 | As | 111
| Zn | Hmim | UnMod | 1696 | 1 |  | 0.62 | 160 | 100 | 20 |  | 5 | 60 | 7 | 298 | As | 119
| Zn | Hmim | UnMod | 1696 | 1 |  | 0.62 | 160 | 100 | 20 |  | 5 | 120 | 7 | 298 | As | 122
| Zn | Hmim | UnMod | 1696 | 1 |  | 0.62 | 160 | 100 | 20 |  | 5 | 240 | 7 | 298 | As | 132
| Zn | Hmim | UnMod | 1696 | 1 |  | 0.62 | 160 | 100 | 20 |  | 5 | 360 | 7 | 298 | As | 133
| Zn | Hmim | UnMod | 1696 | 1 |  | 0.62 | 160 | 100 | 20 |  | 5 | 480 | 7 | 298 | As | 134
| Zn | Hmim | UnMod | 1696 | 1 |  | 0.62 | 160 | 100 | 20 |  | 5 | 720 | 7 | 298 | As | 136
Fe-ZIF-8-T7 | Zn | Hmim | AcLI | 443 |  |  | 0.5 | 160 | 100 | 20 |  | 5 | 15 | 7 | 298 | As | 94
| Zn | Hmim | AcLI | 443 |  |  | 0.5 | 160 | 100 | 20 |  | 5 | 30 | 7 | 298 | As | 93
| Zn | Hmim | AcLI | 443 |  |  | 0.5 | 160 | 100 | 20 |  | 5 | 60 | 7 | 298 | As | 96
| Zn | Hmim | AcLI | 443 |  |  | 0.5 | 160 | 100 | 20 |  | 5 | 120 | 7 | 298 | As | 97
| Zn | Hmim | AcLI | 443 |  |  | 0.5 | 160 | 100 | 20 |  | 5 | 240 | 7 | 298 | As | 98
| Zn | Hmim | AcLI | 443 |  |  | 0.5 | 160 | 100 | 20 |  | 5 | 360 | 7 | 298 | As | 98
| Zn | Hmim | AcLI | 443 |  |  | 0.5 | 160 | 100 | 20 |  | 5 | 480 | 7 | 298 | As | 100
| Zn | Hmim | AcLI | 443 |  |  | 0.5 | 160 | 100 | 20 |  | 5 | 720 | 7 | 298 | As | 100
Fe-ZIF-8-T3 | Zn | Hmim | AcLI | 1430 | 1 |  | 0.5 | 160 | 100 | 20 |  | 5 | 15 | 7 | 298 | As | 111
| Zn | Hmim | AcLI | 1430 | 1 |  | 0.5 | 160 | 100 | 20 |  | 5 | 30 | 7 | 298 | As | 128
| Zn | Hmim | AcLI | 1430 | 1 |  | 0.5 | 160 | 100 | 20 |  | 5 | 60 | 7 | 298 | As | 141
| Zn | Hmim | AcLI | 1430 | 1 |  | 0.5 | 160 | 100 | 20 |  | 5 | 120 | 7 | 298 | As | 152
| Zn | Hmim | AcLI | 1430 | 1 |  | 0.5 | 160 | 100 | 20 |  | 5 | 240 | 7 | 298 | As | 155
| Zn | Hmim | AcLI | 1430 | 1 |  | 0.5 | 160 | 100 | 20 |  | 5 | 360 | 7 | 298 | As | 158
| Zn | Hmim | AcLI | 1430 | 1 |  | 0.5 | 160 | 100 | 20 |  | 5 | 480 | 7 | 298 | As | 159
| Zn | Hmim | AcLI | 1430 | 1 |  | 0.5 | 160 | 100 | 20 |  | 5 | 720 | 7 | 298 | As | 159
ZIF-8 | Zn | Hmim | AcLI | 1388 | 1.7 |  | 0.78 | 160 | 100 |  |  | 40 | 720 | 7 | 298 | As | 107
UiO-66 | Zr | H2BDC | UnMod | 1251 | 2.6 |  | 0.8 |  | 50 | 100 |  | 400 | 30 |  | 298 | Pb | 10 |  | CNKI, Chao Lei, Zhejiang Sci-Tech University,2019.06
| Zr | H2BDC | UnMod | 1251 | 2.6 |  | 0.8 |  | 50 | 100 |  | 400 | 60 |  | 298 | Pb | 17
| Zr | H2BDC | UnMod | 1251 | 2.6 |  | 0.8 |  | 50 | 100 |  | 400 | 120 |  | 298 | Pb | 22
| Zr | H2BDC | UnMod | 1251 | 2.6 |  | 0.8 |  | 50 | 100 |  | 400 | 240 |  | 298 | Pb | 27
| Zr | H2BDC | UnMod | 1251 | 2.6 |  | 0.8 |  | 50 | 100 |  | 400 | 480 |  | 298 | Pb | 46
| Zr | H2BDC | UnMod | 1251 | 2.6 |  | 0.8 |  | 50 | 100 |  | 400 | 960 |  | 298 | Pb | 68
| Zr | H2BDC | UnMod | 1251 | 2.6 |  | 0.8 |  | 50 | 100 |  | 400 | 1920 |  | 298 | Pb | 75
| Zr | H2BDC | UnMod | 1251 | 2.6 |  | 0.8 |  | 50 | 100 |  | 400 | 3000 |  | 298 | Pb | 79
| Zr | H2BDC | UnMod | 1251 | 2.6 |  | 0.8 |  | 50 | 100 |  | 400 | 3840 |  | 298 | Pb | 81
UiO-66-NH2 | Zr | NH2-BDC | UnMod | 801 | 2.4 |  | 0.5 |  | 50 | 100 |  | 400 | 30 |  | 298 | Pb | 12
| Zr | NH2-BDC | UnMod | 801 | 2.4 |  | 0.5 |  | 50 | 100 |  | 400 | 60 |  | 298 | Pb | 21
| Zr | NH2-BDC | UnMod | 801 | 2.4 |  | 0.5 |  | 50 | 100 |  | 400 | 120 |  | 298 | Pb | 25
| Zr | NH2-BDC | UnMod | 801 | 2.4 |  | 0.5 |  | 50 | 100 |  | 400 | 240 |  | 298 | Pb | 42
| Zr | NH2-BDC | UnMod | 801 | 2.4 |  | 0.5 |  | 50 | 100 |  | 400 | 480 |  | 298 | Pb | 54
| Zr | NH2-BDC | UnMod | 801 | 2.4 |  | 0.5 |  | 50 | 100 |  | 400 | 960 |  | 298 | Pb | 71
| Zr | NH2-BDC | UnMod | 801 | 2.4 |  | 0.5 |  | 50 | 100 |  | 400 | 1920 |  | 298 | Pb | 88
| Zr | NH2-BDC | UnMod | 801 | 2.4 |  | 0.5 |  | 50 | 100 |  | 400 | 3000 |  | 298 | Pb | 88
| Zr | NH2-BDC | UnMod | 801 | 2.4 |  | 0.5 |  | 50 | 100 |  | 400 | 3840 |  | 298 | Pb | 89
UiO-66@CA | Zr | NH2-BDC | CAC |  | 0.057 |  | 7.87 |  | 50 | 100 |  | 400 | 960 |  | 298 | Pb | 81
UiO-66-NH2@CA | Zr | NH2-BDC | CAC |  | 0.066 |  | 5.89 |  | 50 | 100 |  | 400 | 960 |  | 298 | Pb | 90
| Zr | NH2-BDC | CAC |  | 0.066 |  | 5.89 |  | 50 | 10 |  | 400 | 30 |  | 298 | Pb | 3.3
| Zr | NH2-BDC | CAC |  | 0.066 |  | 5.89 |  | 50 | 10 |  | 400 | 60 |  | 298 | Pb | 6.3
| Zr | NH2-BDC | CAC |  | 0.066 |  | 5.89 |  | 50 | 10 |  | 400 | 120 |  | 298 | Pb | 8
| Zr | NH2-BDC | CAC |  | 0.066 |  | 5.89 |  | 50 | 10 |  | 400 | 240 |  | 298 | Pb | 11
| Zr | NH2-BDC | CAC |  | 0.066 |  | 5.89 |  | 50 | 10 |  | 400 | 480 |  | 298 | Pb | 13
| Zr | NH2-BDC | CAC |  | 0.066 |  | 5.89 |  | 50 | 10 |  | 400 | 960 |  | 298 | Pb | 16
| Zr | NH2-BDC | CAC |  | 0.066 |  | 5.89 |  | 50 | 10 |  | 400 | 1920 |  | 298 | Pb | 17
| Zr | NH2-BDC | CAC |  | 0.066 |  | 5.89 |  | 50 | 10 |  | 400 | 3000 |  | 298 | Pb | 18
| Zr | NH2-BDC | CAC |  | 0.066 |  | 5.89 |  | 50 | 10 |  | 400 | 3840 |  | 298 | Pb | 17
| Zr | NH2-BDC | CAC |  | 0.066 |  | 5.89 |  | 50 | 50 |  | 400 | 30 |  | 298 | Pb | 15
| Zr | NH2-BDC | CAC |  | 0.066 |  | 5.89 |  | 50 | 50 |  | 400 | 60 |  | 298 | Pb | 19
| Zr | NH2-BDC | CAC |  | 0.066 |  | 5.89 |  | 50 | 50 |  | 400 | 120 |  | 298 | Pb | 23
| Zr | NH2-BDC | CAC |  | 0.066 |  | 5.89 |  | 50 | 50 |  | 400 | 240 |  | 298 | Pb | 29
| Zr | NH2-BDC | CAC |  | 0.066 |  | 5.89 |  | 50 | 50 |  | 400 | 480 |  | 298 | Pb | 35
| Zr | NH2-BDC | CAC |  | 0.066 |  | 5.89 |  | 50 | 50 |  | 400 | 960 |  | 298 | Pb | 43
| Zr | NH2-BDC | CAC |  | 0.066 |  | 5.89 |  | 50 | 50 |  | 400 | 1920 |  | 298 | Pb | 50
| Zr | NH2-BDC | CAC |  | 0.066 |  | 5.89 |  | 50 | 50 |  | 400 | 3000 |  | 298 | Pb | 51
| Zr | NH2-BDC | CAC |  | 0.066 |  | 5.89 |  | 50 | 50 |  | 400 | 3840 |  | 298 | Pb | 52
| Zr | NH2-BDC | CAC |  | 0.066 |  | 5.89 |  | 50 | 100 |  | 400 | 30 |  | 298 | Pb | 12
| Zr | NH2-BDC | CAC |  | 0.066 |  | 5.89 |  | 50 | 100 |  | 400 | 60 |  | 298 | Pb | 21
| Zr | NH2-BDC | CAC |  | 0.066 |  | 5.89 |  | 50 | 100 |  | 400 | 120 |  | 298 | Pb | 25
| Zr | NH2-BDC | CAC |  | 0.066 |  | 5.89 |  | 50 | 100 |  | 400 | 240 |  | 298 | Pb | 42
| Zr | NH2-BDC | CAC |  | 0.066 |  | 5.89 |  | 50 | 100 |  | 400 | 480 |  | 298 | Pb | 54
| Zr | NH2-BDC | CAC |  | 0.066 |  | 5.89 |  | 50 | 100 |  | 400 | 960 |  | 298 | Pb | 73
| Zr | NH2-BDC | CAC |  | 0.066 |  | 5.89 |  | 50 | 100 |  | 400 | 1920 |  | 298 | Pb | 88
| Zr | NH2-BDC | CAC |  | 0.066 |  | 5.89 |  | 50 | 100 |  | 400 | 3000 |  | 298 | Pb | 88
| Zr | NH2-BDC | CAC |  | 0.066 |  | 5.89 |  | 50 | 100 |  | 400 | 3840 |  | 298 | Pb | 89
| Zr | NH2-BDC | CAC |  | 0.066 |  | 5.89 |  | 50 | 100 |  | 400 | 960 | 1 | 298 | Pb | 89
| Zr | NH2-BDC | CAC |  | 0.066 |  | 5.89 |  | 50 | 100 |  | 400 | 960 | 3 | 298 | Pb | 85
| Zr | NH2-BDC | CAC |  | 0.066 |  | 5.89 |  | 50 | 100 |  | 400 | 960 | 5 | 298 | Pb | 80
| Zr | NH2-BDC | CAC |  | 0.066 |  | 5.89 |  | 50 | 100 |  | 400 | 960 | 7 | 298 | Pb | 79
MOF-5 | Zn | H2BDC | UnMod | 3800 | 0.8 |  | 1.2 | 200 | 100 | 30 |  | 250 | 360 | 5 | 300 | Pb | 97 |  | 10.1155/2016/8095737
| Zn | H2BDC | UnMod | 3800 | 0.8 |  | 1.2 | 200 | 100 | 40 |  | 250 | 360 | 5 | 300 | Pb | 145
| Zn | H2BDC | UnMod | 3800 | 0.8 |  | 1.2 | 200 | 100 | 50 |  | 250 | 360 | 5 | 300 | Pb | 172
| Zn | H2BDC | UnMod | 3800 | 0.8 |  | 1.2 | 200 | 100 | 60 |  | 250 | 360 | 5 | 300 | Pb | 193
| Zn | H2BDC | UnMod | 3800 | 0.8 |  | 1.2 | 200 | 100 | 80 |  | 250 | 360 | 5 | 300 | Pb | 263
| Zn | H2BDC | UnMod | 3800 | 0.8 |  | 1.2 | 200 | 100 | 100 |  | 250 | 360 | 5 | 300 | Pb | 325
| Zn | H2BDC | UnMod | 3800 | 0.8 |  | 1.2 | 200 | 100 | 30 |  | 250 | 360 | 5 | 308 | Pb | 112
| Zn | H2BDC | UnMod | 3800 | 0.8 |  | 1.2 | 200 | 100 | 40 |  | 250 | 360 | 5 | 308 | Pb | 135
| Zn | H2BDC | UnMod | 3800 | 0.8 |  | 1.2 | 200 | 100 | 50 |  | 250 | 360 | 5 | 308 | Pb | 149
| Zn | H2BDC | UnMod | 3800 | 0.8 |  | 1.2 | 200 | 100 | 60 |  | 250 | 360 | 5 | 308 | Pb | 202
| Zn | H2BDC | UnMod | 3800 | 0.8 |  | 1.2 | 200 | 100 | 80 |  | 250 | 360 | 5 | 308 | Pb | 226
| Zn | H2BDC | UnMod | 3800 | 0.8 |  | 1.2 | 200 | 100 | 100 |  | 250 | 360 | 5 | 308 | Pb | 239
| Zn | H2BDC | UnMod | 3800 | 0.8 |  | 1.2 | 200 | 100 | 30 |  | 250 | 360 | 5 | 318 | Pb | 101
| Zn | H2BDC | UnMod | 3800 | 0.8 |  | 1.2 | 200 | 100 | 40 |  | 250 | 360 | 5 | 318 | Pb | 149
| Zn | H2BDC | UnMod | 3800 | 0.8 |  | 1.2 | 200 | 100 | 50 |  | 250 | 360 | 5 | 318 | Pb | 182
| Zn | H2BDC | UnMod | 3800 | 0.8 |  | 1.2 | 200 | 100 | 60 |  | 250 | 360 | 5 | 318 | Pb | 213
| Zn | H2BDC | UnMod | 3800 | 0.8 |  | 1.2 | 200 | 100 | 80 |  | 250 | 360 | 5 | 318 | Pb | 244
| Zn | H2BDC | UnMod | 3800 | 0.8 |  | 1.2 | 200 | 100 | 100 |  | 250 | 360 | 5 | 318 | Pb | 309
| Zn | H2BDC | UnMod | 3800 | 0.8 |  | 1.2 | 200 | 100 | 200 |  | 1000 | 30 | 5 | 300 | Pb | 106
| Zn | H2BDC | UnMod | 3800 | 0.8 |  | 1.2 | 200 | 100 | 200 |  | 1000 | 60 | 5 | 300 | Pb | 117
| Zn | H2BDC | UnMod | 3800 | 0.8 |  | 1.2 | 200 | 100 | 200 |  | 1000 | 120 | 5 | 300 | Pb | 121
| Zn | H2BDC | UnMod | 3800 | 0.8 |  | 1.2 | 200 | 100 | 200 |  | 1000 | 180 | 5 | 300 | Pb | 126
| Zn | H2BDC | UnMod | 3800 | 0.8 |  | 1.2 | 200 | 100 | 200 |  | 1000 | 240 | 5 | 300 | Pb | 124
| Zn | H2BDC | UnMod | 3800 | 0.8 |  | 1.2 | 200 | 100 | 200 |  | 1000 | 300 | 5 | 300 | Pb | 122
| Zn | H2BDC | UnMod | 3800 | 0.8 |  | 1.2 | 200 | 100 | 200 |  | 1000 | 360 | 5 | 300 | Pb | 131
| Zn | H2BDC | UnMod | 3800 | 0.8 |  | 1.2 | 200 | 100 | 200 |  |  | 60 | 4 | 300 | Pb | 749
| Zn | H2BDC | UnMod | 3800 | 0.8 |  | 1.2 | 200 | 100 | 200 |  |  | 60 | 5 | 300 | Pb | 451
| Zn | H2BDC | UnMod | 3800 | 0.8 |  | 1.2 | 200 | 100 | 200 |  |  | 60 | 6 | 300 | Pb | 662
MIL-101(Fe)/GO | Fe | H2BDC | GO | 337 |  |  |  | 180 | 20 | 1000 |  | 1000 | 30 | 3 | 298 | Pb | 499 |  | 10.1039/C8NJ05091K
| Fe | H2BDC | GO | 337 |  |  |  | 180 | 20 | 1000 |  | 1000 | 30 | 4 | 298 | Pb | 564
| Fe | H2BDC | GO | 337 |  |  |  | 180 | 20 | 1000 |  | 1000 | 30 | 5 | 298 | Pb | 642
| Fe | H2BDC | GO | 337 |  |  |  | 180 | 20 | 1000 |  | 1000 | 30 | 6 | 298 | Pb | 696
| Fe | H2BDC | GO | 337 |  |  |  | 180 | 20 | 1000 |  | 1000 | 30 | 7 | 298 | Pb | 572
| Fe | H2BDC | GO | 337 |  |  |  | 180 | 20 | 300 |  | 1000 | 1 | 6 | 298 | Pb | 44
| Fe | H2BDC | GO | 337 |  |  |  | 180 | 20 | 300 |  | 1000 | 2 | 6 | 298 | Pb | 76
| Fe | H2BDC | GO | 337 |  |  |  | 180 | 20 | 300 |  | 1000 | 4 | 6 | 298 | Pb | 99
| Fe | H2BDC | GO | 337 |  |  |  | 180 | 20 | 300 |  | 1000 | 6 | 6 | 298 | Pb | 116
| Fe | H2BDC | GO | 337 |  |  |  | 180 | 20 | 300 |  | 1000 | 8 | 6 | 298 | Pb | 119
| Fe | H2BDC | GO | 337 |  |  |  | 180 | 20 | 300 |  | 1000 | 15 | 6 | 298 | Pb | 121
| Fe | H2BDC | GO | 337 |  |  |  | 180 | 20 | 300 |  | 1000 | 20 | 6 | 298 | Pb | 124
| Fe | H2BDC | GO | 337 |  |  |  | 180 | 20 | 300 |  | 1000 | 30 | 6 | 298 | Pb | 124
| Fe | H2BDC | GO | 337 |  |  |  | 180 | 20 | 10 |  | 1000 | 20 | 6 | 298 | Pb | 7.7
| Fe | H2BDC | GO | 337 |  |  |  | 180 | 20 | 20 |  | 1000 | 20 | 6 | 298 | Pb | 15.8
| Fe | H2BDC | GO | 337 |  |  |  | 180 | 20 | 50 |  | 1000 | 20 | 6 | 298 | Pb | 36
| Fe | H2BDC | GO | 337 |  |  |  | 180 | 20 | 80 |  | 1000 | 20 | 6 | 298 | Pb | 55
| Fe | H2BDC | GO | 337 |  |  |  | 180 | 20 | 100 |  | 1000 | 20 | 6 | 298 | Pb | 66
| Fe | H2BDC | GO | 337 |  |  |  | 180 | 20 | 150 |  | 1000 | 20 | 6 | 298 | Pb | 92
| Fe | H2BDC | GO | 337 |  |  |  | 180 | 20 | 200 |  | 1000 | 20 | 6 | 298 | Pb | 116
| Fe | H2BDC | GO | 337 |  |  |  | 180 | 20 | 300 |  | 1000 | 20 | 6 | 298 | Pb | 127
| Fe | H2BDC | GO | 337 |  |  |  | 180 | 20 | 400 |  | 1000 | 20 | 6 | 298 | Pb | 130
MIL-100(Fe) | Fe | H3BTC | UnMod | 1843 | 2.8 | 1.38 | 1.3 | 250 | 10 | 10 |  | 1000 | 180 | 2 | 298 | Cr | 54 |  | 10.1016/j.jssc.2020.121636
| Fe | H3BTC | UnMod | 1843 | 2.8 | 1.38 | 1.3 | 250 | 10 | 10 |  | 1000 | 180 | 3 | 298 | Cr | 44
| Fe | H3BTC | UnMod | 1843 | 2.8 | 1.38 | 1.3 | 250 | 10 | 10 |  | 1000 | 180 | 4 | 298 | Cr | 37
| Fe | H3BTC | UnMod | 1843 | 2.8 | 1.38 | 1.3 | 250 | 10 | 10 |  | 1000 | 180 | 5 | 298 | Cr | 26
| Fe | H3BTC | UnMod | 1843 | 2.8 | 1.38 | 1.3 | 250 | 10 | 10 |  | 1000 | 180 | 6 | 298 | Cr | 15
| Fe | H3BTC | UnMod | 1843 | 2.8 | 1.38 | 1.3 | 250 | 10 | 50 |  | 3000 | 180 | 2 | 298 | Pb | 11.4
| Fe | H3BTC | UnMod | 1843 | 2.8 | 1.38 | 1.3 | 250 | 10 | 50 |  | 3000 | 180 | 3 | 298 | Pb | 18.4
| Fe | H3BTC | UnMod | 1843 | 2.8 | 1.38 | 1.3 | 250 | 10 | 50 |  | 3000 | 180 | 4 | 298 | Pb | 34
| Fe | H3BTC | UnMod | 1843 | 2.8 | 1.38 | 1.3 | 250 | 10 | 50 |  | 3000 | 180 | 5 | 298 | Pb | 67
| Fe | H3BTC | UnMod | 1843 | 2.8 | 1.38 | 1.3 | 250 | 10 | 50 |  | 3000 | 180 | 6 | 298 | Pb | 69
| Fe | H3BTC | UnMod | 1843 | 2.8 | 1.38 | 1.3 | 250 | 10 | 50 |  | 3000 | 2 | 5.5 | 298 | Pb | 0.24
| Fe | H3BTC | UnMod | 1843 | 2.8 | 1.38 | 1.3 | 250 | 10 | 50 |  | 3000 | 8 | 5.5 | 298 | Pb | 1.11
| Fe | H3BTC | UnMod | 1843 | 2.8 | 1.38 | 1.3 | 250 | 10 | 50 |  | 3000 | 16 | 5.5 | 298 | Pb | 1.67
| Fe | H3BTC | UnMod | 1843 | 2.8 | 1.38 | 1.3 | 250 | 10 | 50 |  | 3000 | 30 | 5.5 | 298 | Pb | 4.17
| Fe | H3BTC | UnMod | 1843 | 2.8 | 1.38 | 1.3 | 250 | 10 | 50 |  | 3000 | 50 | 5.5 | 298 | Pb | 6.81
| Fe | H3BTC | UnMod | 1843 | 2.8 | 1.38 | 1.3 | 250 | 10 | 50 |  | 3000 | 90 | 5.5 | 298 | Pb | 8.28
| Fe | H3BTC | UnMod | 1843 | 2.8 | 1.38 | 1.3 | 250 | 10 | 50 |  | 3000 | 180 | 5.5 | 298 | Pb | 10
| Fe | H3BTC | UnMod | 1843 | 2.8 | 1.38 | 1.3 | 250 | 10 | 10 |  | 1000 | 2 | 2 | 298 | Cr | 0.29
| Fe | H3BTC | UnMod | 1843 | 2.8 | 1.38 | 1.3 | 250 | 10 | 10 |  | 1000 | 8 | 2 | 298 | Cr | 2.4
| Fe | H3BTC | UnMod | 1843 | 2.8 | 1.38 | 1.3 | 250 | 10 | 10 |  | 1000 | 16 | 2 | 298 | Cr | 2.75
| Fe | H3BTC | UnMod | 1843 | 2.8 | 1.38 | 1.3 | 250 | 10 | 10 |  | 1000 | 30 | 2 | 298 | Cr | 4.61
| Fe | H3BTC | UnMod | 1843 | 2.8 | 1.38 | 1.3 | 250 | 10 | 10 |  | 1000 | 50 | 2 | 298 | Cr | 5.59
| Fe | H3BTC | UnMod | 1843 | 2.8 | 1.38 | 1.3 | 250 | 10 | 10 |  | 1000 | 90 | 2 | 298 | Cr | 6.6
| Fe | H3BTC | UnMod | 1843 | 2.8 | 1.38 | 1.3 | 250 | 10 | 10 |  | 1000 | 180 | 2 | 298 | Cr | 7
MIL-101(Cr) | Cr | H2BDC | UnMod | 1654 | 2.08 | 2.7 | 0.86 |  | 100 | 20 |  | 500 | 10 | 6 | 298 | Cr | 11 |  | 10.5004/dwt.2020.24992
| Cr | H2BDC | UnMod | 1654 | 2.08 | 2.7 | 0.86 |  | 100 | 20 |  | 500 | 20 | 6 | 298 | Cr | 15.2
| Cr | H2BDC | UnMod | 1654 | 2.08 | 2.7 | 0.86 |  | 100 | 20 |  | 500 | 30 | 6 | 298 | Cr | 19.1
| Cr | H2BDC | UnMod | 1654 | 2.08 | 2.7 | 0.86 |  | 100 | 20 |  | 500 | 60 | 6 | 298 | Cr | 20
| Cr | H2BDC | UnMod | 1654 | 2.08 | 2.7 | 0.86 |  | 100 | 20 |  | 500 | 90 | 6 | 298 | Cr | 22
| Cr | H2BDC | UnMod | 1654 | 2.08 | 2.7 | 0.86 |  | 100 | 20 |  | 500 | 120 | 6 | 298 | Cr | 22.6
| Cr | H2BDC | UnMod | 1654 | 2.08 | 2.7 | 0.86 |  | 100 | 20 |  | 500 | 180 | 6 | 298 | Cr | 22.4
| Cr | H2BDC | UnMod | 1654 | 2.08 | 2.7 | 0.86 |  | 100 | 20 |  | 500 | 240 | 6 | 298 | Cr | 22.6
| Cr | H2BDC | UnMod | 1654 | 2.08 | 2.7 | 0.86 |  | 100 | 5 |  | 500 | 180 | 6 | 298 | Cr | 4.6
| Cr | H2BDC | UnMod | 1654 | 2.08 | 2.7 | 0.86 |  | 100 | 10 |  | 500 | 180 | 6 | 298 | Cr | 9.3
| Cr | H2BDC | UnMod | 1654 | 2.08 | 2.7 | 0.86 |  | 100 | 20 |  | 500 | 180 | 6 | 298 | Cr | 21.6
| Cr | H2BDC | UnMod | 1654 | 2.08 | 2.7 | 0.86 |  | 100 | 30 |  | 500 | 180 | 6 | 298 | Cr | 25.1
| Cr | H2BDC | UnMod | 1654 | 2.08 | 2.7 | 0.86 |  | 100 | 50 |  | 500 | 180 | 6 | 298 | Cr | 32
| Cr | H2BDC | UnMod | 1654 | 2.08 | 2.7 | 0.86 |  | 100 | 100 |  | 500 | 180 | 6 | 298 | Cr | 40
| Cr | H2BDC | UnMod | 1654 | 2.08 | 2.7 | 0.86 |  | 100 | 20 |  | 500 | 180 | 2 | 298 | Cr | 8.2
| Cr | H2BDC | UnMod | 1654 | 2.08 | 2.7 | 0.86 |  | 100 | 20 |  | 500 | 180 | 4 | 298 | Cr | 12.6
| Cr | H2BDC | UnMod | 1654 | 2.08 | 2.7 | 0.86 |  | 100 | 20 |  | 500 | 180 | 6 | 298 | Cr | 22.6
| Cr | H2BDC | UnMod | 1654 | 2.08 | 2.7 | 0.86 |  | 100 | 20 |  | 500 | 180 | 7 | 298 | Cr | 18.7
| Cr | H2BDC | UnMod | 1654 | 2.08 | 2.7 | 0.86 |  | 100 | 20 |  | 500 | 180 | 8 | 298 | Cr | 12.2
| Cr | H2BDC | UnMod | 1654 | 2.08 | 2.7 | 0.86 |  | 100 | 20 |  | 500 | 180 | 10 | 298 | Cr | 9.4
| Cr | H2BDC | UnMod | 1654 | 2.08 | 2.7 | 0.86 |  | 100 | 20 |  | 100 | 180 | 6 | 298 | Cr | 40
| Cr | H2BDC | UnMod | 1654 | 2.08 | 2.7 | 0.86 |  | 100 | 20 |  | 300 | 180 | 6 | 298 | Cr | 26
| Cr | H2BDC | UnMod | 1654 | 2.08 | 2.7 | 0.86 |  | 100 | 20 |  | 500 | 180 | 6 | 298 | Cr | 22.4
| Cr | H2BDC | UnMod | 1654 | 2.08 | 2.7 | 0.86 |  | 100 | 20 |  | 700 | 180 | 6 | 298 | Cr | 20.7
| Cr | H2BDC | UnMod | 1654 | 2.08 | 2.7 | 0.86 |  | 100 | 20 |  | 900 | 180 | 6 | 298 | Cr | 16.7
| Cr | H2BDC | UnMod | 1654 | 2.08 | 2.7 | 0.86 |  | 100 | 20 |  | 1100 | 180 | 6 | 298 | Cr | 14.7
| Cr | H2BDC | UnMod | 1654 | 2.08 | 2.7 | 0.86 |  | 100 | 20 |  | 500 | 180 | 6 | 298 | Cr | 22.7
| Cr | H2BDC | UnMod | 1654 | 2.08 | 2.7 | 0.86 |  | 100 | 20 |  | 500 | 180 | 6 | 308 | Cr | 19.2
| Cr | H2BDC | UnMod | 1654 | 2.08 | 2.7 | 0.86 |  | 100 | 20 |  | 500 | 180 | 6 | 318 | Cr | 17.4
| Cr | H2BDC | UnMod | 1654 | 2.08 | 2.7 | 0.86 |  | 100 | 20 |  | 500 | 180 | 6 | 328 | Cr | 13
| Cr | H2BDC | UnMod | 1654 | 2.08 | 2.7 | 0.86 |  | 100 | 20 |  | 500 | 180 | 6 | 338 | Cr | 9
PEI-MIL-101(Cr) | Cr | H2BDC | PEI | 652 | 1.91 | 2.3 | 0.31 |  | 100 | 20 |  | 500 | 10 | 6 | 298 | Cr | 25.5
| Cr | H2BDC | PEI | 652 | 1.91 | 2.3 | 0.31 |  | 100 | 20 |  | 500 | 20 | 6 | 298 | Cr | 29
| Cr | H2BDC | PEI | 652 | 1.91 | 2.3 | 0.31 |  | 100 | 20 |  | 500 | 30 | 6 | 298 | Cr | 32
| Cr | H2BDC | PEI | 652 | 1.91 | 2.3 | 0.31 |  | 100 | 20 |  | 500 | 60 | 6 | 298 | Cr | 32
| Cr | H2BDC | PEI | 652 | 1.91 | 2.3 | 0.31 |  | 100 | 20 |  | 500 | 90 | 6 | 298 | Cr | 33
| Cr | H2BDC | PEI | 652 | 1.91 | 2.3 | 0.31 |  | 100 | 20 |  | 500 | 120 | 6 | 298 | Cr | 34
| Cr | H2BDC | PEI | 652 | 1.91 | 2.3 | 0.31 |  | 100 | 20 |  | 500 | 180 | 6 | 298 | Cr | 34.6
| Cr | H2BDC | PEI | 652 | 1.91 | 2.3 | 0.31 |  | 100 | 20 |  | 500 | 240 | 6 | 298 | Cr | 34.7
| Cr | H2BDC | PEI | 652 | 1.91 | 2.3 | 0.31 |  | 100 | 5 |  | 500 | 180 | 6 | 298 | Cr | 9.5
| Cr | H2BDC | PEI | 652 | 1.91 | 2.3 | 0.31 |  | 100 | 10 |  | 500 | 180 | 6 | 298 | Cr | 17.3
| Cr | H2BDC | PEI | 652 | 1.91 | 2.3 | 0.31 |  | 100 | 20 |  | 500 | 180 | 6 | 298 | Cr | 33
| Cr | H2BDC | PEI | 652 | 1.91 | 2.3 | 0.31 |  | 100 | 30 |  | 500 | 180 | 6 | 298 | Cr | 43
| Cr | H2BDC | PEI | 652 | 1.91 | 2.3 | 0.31 |  | 100 | 50 |  | 500 | 180 | 6 | 298 | Cr | 53
| Cr | H2BDC | PEI | 652 | 1.91 | 2.3 | 0.31 |  | 100 | 100 |  | 500 | 180 | 6 | 298 | Cr | 62
| Cr | H2BDC | PEI | 652 | 1.91 | 2.3 | 0.31 |  | 100 | 20 |  | 500 | 180 | 2 | 298 | Cr | 31
| Cr | H2BDC | PEI | 652 | 1.91 | 2.3 | 0.31 |  | 100 | 20 |  | 500 | 180 | 4 | 298 | Cr | 37
| Cr | H2BDC | PEI | 652 | 1.91 | 2.3 | 0.31 |  | 100 | 20 |  | 500 | 180 | 6 | 298 | Cr | 32
| Cr | H2BDC | PEI | 652 | 1.91 | 2.3 | 0.31 |  | 100 | 20 |  | 500 | 180 | 7 | 298 | Cr | 26.4
| Cr | H2BDC | PEI | 652 | 1.91 | 2.3 | 0.31 |  | 100 | 20 |  | 500 | 180 | 8 | 298 | Cr | 20.3
| Cr | H2BDC | PEI | 652 | 1.91 | 2.3 | 0.31 |  | 100 | 20 |  | 500 | 180 | 10 | 298 | Cr | 16
| Cr | H2BDC | PEI | 652 | 1.91 | 2.3 | 0.31 |  | 100 | 20 |  | 100 | 180 | 6 | 298 | Cr | 68
| Cr | H2BDC | PEI | 652 | 1.91 | 2.3 | 0.31 |  | 100 | 20 |  | 300 | 180 | 6 | 298 | Cr | 45
| Cr | H2BDC | PEI | 652 | 1.91 | 2.3 | 0.31 |  | 100 | 20 |  | 500 | 180 | 6 | 298 | Cr | 34.5
| Cr | H2BDC | PEI | 652 | 1.91 | 2.3 | 0.31 |  | 100 | 20 |  | 700 | 180 | 6 | 298 | Cr | 30
| Cr | H2BDC | PEI | 652 | 1.91 | 2.3 | 0.31 |  | 100 | 20 |  | 900 | 180 | 6 | 298 | Cr | 29
| Cr | H2BDC | PEI | 652 | 1.91 | 2.3 | 0.31 |  | 100 | 20 |  | 1100 | 180 | 6 | 298 | Cr | 23.7
| Cr | H2BDC | PEI | 652 | 1.91 | 2.3 | 0.31 |  | 100 | 20 |  | 500 | 180 | 6 | 298 | Cr | 38
| Cr | H2BDC | PEI | 652 | 1.91 | 2.3 | 0.31 |  | 100 | 20 |  | 500 | 180 | 6 | 308 | Cr | 35
| Cr | H2BDC | PEI | 652 | 1.91 | 2.3 | 0.31 |  | 100 | 20 |  | 500 | 180 | 6 | 318 | Cr | 32
| Cr | H2BDC | PEI | 652 | 1.91 | 2.3 | 0.31 |  | 100 | 20 |  | 500 | 180 | 6 | 328 | Cr | 27
| Cr | H2BDC | PEI | 652 | 1.91 | 2.3 | 0.31 |  | 100 | 20 |  | 500 | 180 | 6 | 338 | Cr | 25.6
MIL-100(Fe)_Na2CO3 | Fe | H3BTC | MASC | 1327 | 1.51 |  | 0.75 | 170 | 50 | 25 |  | 2000 | 1440 | 4 | 298 | Cr | 10.5 |  | 10.1016/j.cej.2017.12.136
| Fe | H3BTC | MASC | 1327 | 1.51 |  | 0.75 | 170 | 50 | 50 |  | 2000 | 1440 | 4 | 298 | Cr | 18.8
| Fe | H3BTC | MASC | 1327 | 1.51 |  | 0.75 | 170 | 50 | 100 |  | 2000 | 1440 | 4 | 298 | Cr | 33.6
| Fe | H3BTC | MASC | 1327 | 1.51 |  | 0.75 | 170 | 50 | 200 |  | 2000 | 1440 | 4 | 298 | Cr | 40
| Fe | H3BTC | MASC | 1327 | 1.51 |  | 0.75 | 170 | 50 | 400 |  | 2000 | 1440 | 4 | 298 | Cr | 43
| Fe | H3BTC | MASC | 1327 | 1.51 |  | 0.75 | 170 | 50 | 600 |  | 2000 | 1440 | 4 | 298 | Cr | 44.5
| Fe | H3BTC | MASC | 1327 | 1.51 |  | 0.75 | 170 | 50 | 400 |  | 2000 | 120 | 2 | 298 | Cr | 25.2
| Fe | H3BTC | MASC | 1327 | 1.51 |  | 0.75 | 170 | 50 | 400 |  | 2000 | 120 | 4 | 298 | Cr | 19.3
| Fe | H3BTC | MASC | 1327 | 1.51 |  | 0.75 | 170 | 50 | 400 |  | 2000 | 120 | 6 | 298 | Cr | 18
| Fe | H3BTC | MASC | 1327 | 1.51 |  | 0.75 | 170 | 50 | 400 |  | 2000 | 120 | 8 | 298 | Cr | 17.2
| Fe | H3BTC | MASC | 1327 | 1.51 |  | 0.75 | 170 | 50 | 400 |  | 2000 | 120 | 10 | 298 | Cr | 15
| Fe | H3BTC | MASC | 1327 | 1.51 |  | 0.75 | 170 | 50 | 400 |  | 2000 | 120 | 12 | 298 | Cr | 2.9
| Fe | H3BTC | MASC | 1327 | 1.51 |  | 0.75 | 170 | 50 | 400 |  | 2000 | 10 | 4 | 298 | Cr | 7.8
| Fe | H3BTC | MASC | 1327 | 1.51 |  | 0.75 | 170 | 50 | 400 |  | 2000 | 15 | 4 | 298 | Cr | 10.7
| Fe | H3BTC | MASC | 1327 | 1.51 |  | 0.75 | 170 | 50 | 400 |  | 2000 | 20 | 4 | 298 | Cr | 15.6
| Fe | H3BTC | MASC | 1327 | 1.51 |  | 0.75 | 170 | 50 | 400 |  | 2000 | 25 | 4 | 298 | Cr | 21
| Fe | H3BTC | MASC | 1327 | 1.51 |  | 0.75 | 170 | 50 | 400 |  | 2000 | 30 | 4 | 298 | Cr | 27
| Fe | H3BTC | MASC | 1327 | 1.51 |  | 0.75 | 170 | 50 | 400 |  | 2000 | 40 | 4 | 298 | Cr | 30
| Fe | H3BTC | MASC | 1327 | 1.51 |  | 0.75 | 170 | 50 | 400 |  | 2000 | 60 | 4 | 298 | Cr | 35
| Fe | H3BTC | MASC | 1327 | 1.51 |  | 0.75 | 170 | 50 | 400 |  | 2000 | 90 | 4 | 298 | Cr | 37
| Fe | H3BTC | MASC | 1327 | 1.51 |  | 0.75 | 170 | 50 | 400 |  | 2000 | 120 | 4 | 298 | Cr | 42
| Fe | H3BTC | MASC | 1327 | 1.51 |  | 0.75 | 170 | 50 | 400 |  | 2000 | 180 | 4 | 298 | Cr | 44
| Fe | H3BTC | MASC | 1327 | 1.51 |  | 0.75 | 170 | 50 | 400 |  | 2000 | 300 | 4 | 298 | Cr | 45
MIL-100(Fe)_TMAOH | Fe | H3BTC | TMAOH | 1030 | 1.53 |  | 0.61 | 170 | 50 | 25 |  | 2000 | 1440 | 4 | 298 | Cr | 11.3
| Fe | H3BTC | TMAOH | 1030 | 1.53 |  | 0.61 | 170 | 50 | 50 |  | 2000 | 1440 | 4 | 298 | Cr | 17
| Fe | H3BTC | TMAOH | 1030 | 1.53 |  | 0.61 | 170 | 50 | 100 |  | 2000 | 1440 | 4 | 298 | Cr | 22
| Fe | H3BTC | TMAOH | 1030 | 1.53 |  | 0.61 | 170 | 50 | 200 |  | 2000 | 1440 | 4 | 298 | Cr | 30
| Fe | H3BTC | TMAOH | 1030 | 1.53 |  | 0.61 | 170 | 50 | 400 |  | 2000 | 1440 | 4 | 298 | Cr | 39
| Fe | H3BTC | TMAOH | 1030 | 1.53 |  | 0.61 | 170 | 50 | 600 |  | 2000 | 1440 | 4 | 298 | Cr | 42
MIL-100(Fe)_no | Fe | H3BTC | UnMod | 896 | 1.76 |  | 0.51 | 170 | 50 | 25 |  | 2000 | 1440 | 4 | 298 | Cr | 10.7
| Fe | H3BTC | UnMod | 896 | 1.76 |  | 0.51 | 170 | 50 | 50 |  | 2000 | 1440 | 4 | 298 | Cr | 17.6
| Fe | H3BTC | UnMod | 896 | 1.76 |  | 0.51 | 170 | 50 | 100 |  | 2000 | 1440 | 4 | 298 | Cr | 25
| Fe | H3BTC | UnMod | 896 | 1.76 |  | 0.51 | 170 | 50 | 200 |  | 2000 | 1440 | 4 | 298 | Cr | 24.6
| Fe | H3BTC | UnMod | 896 | 1.76 |  | 0.51 | 170 | 50 | 400 |  | 2000 | 1440 | 4 | 298 | Cr | 39
| Fe | H3BTC | UnMod | 896 | 1.76 |  | 0.51 | 170 | 50 | 600 |  | 2000 | 1440 | 4 | 298 | Cr | 40
MIL-100(Fe)_HF | Fe | H3BTC | HF | 34 | 2.69 |  | 0.05 | 170 | 50 | 25 |  | 2000 | 1440 | 4 | 298 | Cr | 1
| Fe | H3BTC | HF | 34 | 2.69 |  | 0.05 | 170 | 50 | 50 |  | 2000 | 1440 | 4 | 298 | Cr | 1.1
| Fe | H3BTC | HF | 34 | 2.69 |  | 0.05 | 170 | 50 | 100 |  | 2000 | 1440 | 4 | 298 | Cr | 2.3
| Fe | H3BTC | HF | 34 | 2.69 |  | 0.05 | 170 | 50 | 200 |  | 2000 | 1440 | 4 | 298 | Cr | 7
| Fe | H3BTC | HF | 34 | 2.69 |  | 0.05 | 170 | 50 | 400 |  | 2000 | 1440 | 4 | 298 | Cr | 16
| Fe | H3BTC | HF | 34 | 2.69 |  | 0.05 | 170 | 50 | 600 |  | 2000 | 1440 | 4 | 298 | Cr | 26
MIL-100(Fe)@C-700 | Fe | H3BTC | Car | 356 |  |  | 0.35 |  |  |  |  | 200 | 1080 | 3 | 298 | Cr | 137 |  | 10.1002/ejic.201701089
MIL-100(Fe)@C-800 | Fe | H3BTC | Car | 423 |  |  | 0.63 |  |  |  |  | 200 | 1080 | 3 | 298 | Cr | 206
MIL-100(Fe)@C-900 | Fe | H3BTC | Car | 234 |  |  | 0.29 |  |  |  |  | 200 | 1080 | 3 | 298 | Cr | 234
MIL-100(Fe) | Fe | H3BTC | UnMod | 1370 | 1.11 |  |  |  | 25 |  |  |  | 480 | 7 | 298 | As | 110 |  | 10.1039/C6CP00249H
| Fe | H3BTC | UnMod | 1370 | 1.11 |  |  |  | 25 |  |  |  | 480 | 7 | 278 | As | 27
MIL-100(Al) | Al | H3BTC | UnMod | 1370 | 0.97 |  | 0.67 |  | 25 | 10 |  | 400 | 720 | 6.5 | 298 | As | 25 |  | 10.1039/C8QM00002F
| Al | H3BTC | UnMod | 1370 | 0.97 |  | 0.67 |  | 25 | 20 |  | 400 | 720 | 6.5 | 298 | As | 47
| Al | H3BTC | UnMod | 1370 | 0.97 |  | 0.67 |  | 25 | 50 |  | 400 | 720 | 6.5 | 298 | As | 95
| Al | H3BTC | UnMod | 1370 | 0.97 |  | 0.67 |  | 25 | 100 |  | 400 | 720 | 6.5 | 298 | As | 126
| Al | H3BTC | UnMod | 1370 | 0.97 |  | 0.67 |  | 25 | 150 |  | 400 | 720 | 6.5 | 298 | As | 129
| Al | H3BTC | UnMod | 1370 | 0.97 |  | 0.67 |  | 25 | 200 |  | 400 | 720 | 6.5 | 298 | As | 125
| Al | H3BTC | UnMod | 1370 | 0.97 |  | 0.67 |  | 25 | 300 |  | 400 | 720 | 6.5 | 298 | As | 123
MIL-100(Fe) | Fe | H3BTC | UnMod | 1369 | 1.11 |  | 0.71 |  | 25 | 10 |  | 400 | 720 | 6.5 | 298 | As | 24
| Fe | H3BTC | UnMod | 1369 | 1.11 |  | 0.71 |  | 25 | 20 |  | 400 | 720 | 6.5 | 298 | As | 47
| Fe | H3BTC | UnMod | 1369 | 1.11 |  | 0.71 |  | 25 | 50 |  | 400 | 720 | 6.5 | 298 | As | 85
| Fe | H3BTC | UnMod | 1369 | 1.11 |  | 0.71 |  | 25 | 100 |  | 400 | 720 | 6.5 | 298 | As | 100
| Fe | H3BTC | UnMod | 1369 | 1.11 |  | 0.71 |  | 25 | 150 |  | 400 | 720 | 6.5 | 298 | As | 124
| Fe | H3BTC | UnMod | 1369 | 1.11 |  | 0.71 |  | 25 | 200 |  | 400 | 720 | 6.5 | 298 | As | 125
| Fe | H3BTC | UnMod | 1369 | 1.11 |  | 0.71 |  | 25 | 300 |  | 400 | 720 | 6.5 | 298 | As | 122
MIL-53(Fe) | Fe | H2BDC | UnMod | 14 | 2.9 |  | 0.012 |  |  | 5 |  | 1000 | 20 | 5 | 298 | As | 1.8 |  | 10.1039/C4RA12326C
| Fe | H2BDC | UnMod | 14 | 2.9 |  | 0.012 |  |  | 5 |  | 1000 | 40 | 5 | 298 | As | 3.2
| Fe | H2BDC | UnMod | 14 | 2.9 |  | 0.012 |  |  | 5 |  | 1000 | 60 | 5 | 298 | As | 4.8
| Fe | H2BDC | UnMod | 14 | 2.9 |  | 0.012 |  |  | 5 |  | 1000 | 90 | 5 | 298 | As | 4.9
| Fe | H2BDC | UnMod | 14 | 2.9 |  | 0.012 |  |  | 5 |  | 1000 | 150 | 5 | 298 | As | 4.9
| Fe | H2BDC | UnMod | 14 | 2.9 |  | 0.012 |  |  | 5 |  | 1000 | 300 | 5 | 298 | As | 4.9
| Fe | H2BDC | UnMod | 14 | 2.9 |  | 0.012 |  |  | 10 |  | 1000 | 20 | 5 | 298 | As | 4.3
| Fe | H2BDC | UnMod | 14 | 2.9 |  | 0.012 |  |  | 10 |  | 1000 | 40 | 5 | 298 | As | 5
| Fe | H2BDC | UnMod | 14 | 2.9 |  | 0.012 |  |  | 10 |  | 1000 | 60 | 5 | 298 | As | 6.4
| Fe | H2BDC | UnMod | 14 | 2.9 |  | 0.012 |  |  | 10 |  | 1000 | 90 | 5 | 298 | As | 7.1
| Fe | H2BDC | UnMod | 14 | 2.9 |  | 0.012 |  |  | 10 |  | 1000 | 150 | 5 | 298 | As | 9.5
| Fe | H2BDC | UnMod | 14 | 2.9 |  | 0.012 |  |  | 10 |  | 1000 | 300 | 5 | 298 | As | 9.6
| Fe | H2BDC | UnMod | 14 | 2.9 |  | 0.012 |  |  | 15 |  | 1000 | 20 | 5 | 298 | As | 7.8
| Fe | H2BDC | UnMod | 14 | 2.9 |  | 0.012 |  |  | 15 |  | 1000 | 40 | 5 | 298 | As | 8
| Fe | H2BDC | UnMod | 14 | 2.9 |  | 0.012 |  |  | 15 |  | 1000 | 60 | 5 | 298 | As | 8.5
| Fe | H2BDC | UnMod | 14 | 2.9 |  | 0.012 |  |  | 15 |  | 1000 | 90 | 5 | 298 | As | 10.6
| Fe | H2BDC | UnMod | 14 | 2.9 |  | 0.012 |  |  | 15 |  | 1000 | 150 | 5 | 298 | As | 13
| Fe | H2BDC | UnMod | 14 | 2.9 |  | 0.012 |  |  | 15 |  | 1000 | 300 | 5 | 298 | As | 13
| Fe | H2BDC | UnMod | 14 | 2.9 |  | 0.012 |  |  | 5 |  | 1000 | 90 | 3 | 298 | As | 4.85
| Fe | H2BDC | UnMod | 14 | 2.9 |  | 0.012 |  |  | 5 |  | 1000 | 90 | 5 | 298 | As | 4.95
| Fe | H2BDC | UnMod | 14 | 2.9 |  | 0.012 |  |  | 5 |  | 1000 | 90 | 9 | 298 | As | 4.65
| Fe | H2BDC | UnMod | 14 | 2.9 |  | 0.012 |  |  | 5 |  | 1000 | 90 | 11 | 298 | As | 4.35
MIL-53(Al) | Al | H2BDC | UnMod | 920 | 1 |  | 0.7 |  |  |  |  | 20 | 7 |  | 298 | As | 2.83 |  | 10.2166/wst.2014.390
| Al | H2BDC | UnMod | 920 | 1 |  | 0.7 |  |  |  |  | 20 | 12 |  | 298 | As | 9.6
| Al | H2BDC | UnMod | 920 | 1 |  | 0.7 |  |  |  |  | 20 | 17 |  | 298 | As | 14.3
| Al | H2BDC | UnMod | 920 | 1 |  | 0.7 |  |  |  |  | 20 | 34 |  | 298 | As | 18.9
| Al | H2BDC | UnMod | 920 | 1 |  | 0.7 |  |  |  |  | 20 | 40 |  | 298 | As | 22.8
| Al | H2BDC | UnMod | 920 | 1 |  | 0.7 |  |  |  |  | 20 | 65 |  | 298 | As | 25.2
| Al | H2BDC | UnMod | 920 | 1 |  | 0.7 |  |  |  |  | 20 | 96 |  | 298 | As | 31.3
| Al | H2BDC | UnMod | 920 | 1 |  | 0.7 |  |  |  |  | 20 | 150 |  | 298 | As | 40
| Al | H2BDC | UnMod | 920 | 1 |  | 0.7 |  |  |  |  | 20 | 215 |  | 298 | As | 45
| Al | H2BDC | UnMod | 920 | 1 |  | 0.7 |  |  |  |  | 20 | 300 |  | 298 | As | 50
| Al | H2BDC | UnMod | 920 | 1 |  | 0.7 |  |  |  |  | 20 | 480 |  | 298 | As | 57
| Al | H2BDC | UnMod | 920 | 1 |  | 0.7 |  |  |  |  | 20 | 720 |  | 298 | As | 69
| Al | H2BDC | UnMod | 920 | 1 |  | 0.7 |  |  |  |  | 20 | 1440 |  | 298 | As | 84
| Al | H2BDC | UnMod | 920 | 1 |  | 0.7 |  |  |  |  | 20 | 1800 |  | 298 | As | 88
| Al | H2BDC | UnMod | 920 | 1 |  | 0.7 |  |  |  |  | 20 | 2520 |  | 298 | As | 91
| Al | H2BDC | UnMod | 920 | 1 |  | 0.7 |  |  |  |  | 20 | 2880 |  | 298 | As | 94
| Al | H2BDC | UnMod | 920 | 1 |  | 0.7 |  |  |  |  | 20 | 1440 | 4 | 298 | As | 17.5
| Al | H2BDC | UnMod | 920 | 1 |  | 0.7 |  |  |  |  | 20 | 1440 | 6 | 298 | As | 73
| Al | H2BDC | UnMod | 920 | 1 |  | 0.7 |  |  |  |  | 20 | 1440 | 7 | 298 | As | 84
| Al | H2BDC | UnMod | 920 | 1 |  | 0.7 |  |  |  |  | 20 | 1440 | 8 | 298 | As | 103
| Al | H2BDC | UnMod | 920 | 1 |  | 0.7 |  |  |  |  | 20 | 1440 | 10 | 298 | As | 71
| Al | H2BDC | UnMod | 920 | 1 |  | 0.7 |  |  | 0.054 |  | 20 | 1440 | 8 | 298 | As | 2.66
| Al | H2BDC | UnMod | 920 | 1 |  | 0.7 |  |  | 0.068 |  | 20 | 1440 | 8 | 298 | As | 3.3
| Al | H2BDC | UnMod | 920 | 1 |  | 0.7 |  |  | 0.105 |  | 20 | 1440 | 8 | 298 | As | 5.12
| Al | H2BDC | UnMod | 920 | 1 |  | 0.7 |  |  | 0.318 |  | 20 | 1440 | 8 | 298 | As | 15.4
| Al | H2BDC | UnMod | 920 | 1 |  | 0.7 |  |  | 0.501 |  | 20 | 1440 | 8 | 298 | As | 23.8
| Al | H2BDC | UnMod | 920 | 1 |  | 0.7 |  |  | 0.711 |  | 20 | 1440 | 8 | 298 | As | 32.2
| Al | H2BDC | UnMod | 920 | 1 |  | 0.7 |  |  | 2.428 |  | 20 | 1440 | 8 | 298 | As | 104.2
NH2-MIL-88(Fe) | Fe | NH2-BDC | UnMod | 201 | 1.4 |  | 0.273 | 250 | 25 | 5 |  | 200 | 3 | 6 | 298 | As | 24.3 |  | 10.1039/C7TA07934F
| Fe | NH2-BDC | UnMod | 201 | 1.4 |  | 0.273 | 250 | 25 | 5 |  | 200 | 20 | 6 | 298 | As | 24.5
| Fe | NH2-BDC | UnMod | 201 | 1.4 |  | 0.273 | 250 | 25 | 5 |  | 200 | 60 | 6 | 298 | As | 24.7
| Fe | NH2-BDC | UnMod | 201 | 1.4 |  | 0.273 | 250 | 25 | 5 |  | 200 | 120 | 6 | 298 | As | 24.7
| Fe | NH2-BDC | UnMod | 201 | 1.4 |  | 0.273 | 250 | 25 | 5 |  | 200 | 300 | 6 | 298 | As | 24.8
| Fe | NH2-BDC | UnMod | 201 | 1.4 |  | 0.273 | 250 | 25 | 1 |  | 200 | 1440 | 6 | 298 | As | 5.3
| Fe | NH2-BDC | UnMod | 201 | 1.4 |  | 0.273 | 250 | 25 | 5 |  | 200 | 1440 | 6 | 298 | As | 24.8
| Fe | NH2-BDC | UnMod | 201 | 1.4 |  | 0.273 | 250 | 25 | 10 |  | 200 | 1440 | 6 | 298 | As | 44
| Fe | NH2-BDC | UnMod | 201 | 1.4 |  | 0.273 | 250 | 25 | 20 |  | 200 | 1440 | 6 | 298 | As | 65
| Fe | NH2-BDC | UnMod | 201 | 1.4 |  | 0.273 | 250 | 25 | 35 |  | 200 | 1440 | 6 | 298 | As | 87
| Fe | NH2-BDC | UnMod | 201 | 1.4 |  | 0.273 | 250 | 25 | 50 |  | 200 | 1440 | 6 | 298 | As | 103
| Fe | NH2-BDC | UnMod | 201 | 1.4 |  | 0.273 | 250 | 25 | 80 |  | 200 | 1440 | 6 | 298 | As | 115
| Fe | NH2-BDC | UnMod | 201 | 1.4 |  | 0.273 | 250 | 25 | 150 |  | 200 | 1440 | 6 | 298 | As | 121
| Fe | NH2-BDC | UnMod | 201 | 1.4 |  | 0.273 | 250 | 25 | 245 |  | 200 | 1440 | 6 | 298 | As | 124
α-Fe2O3-350(MIL-100 (Fe)) | Fe | H3BTC | Cal | 93 | 14.4 |  | 0.33 | 140 | 50 | 60 |  | 400 | 720 | 3 | 298 | As | 95 |  | 10.1016/j.matlet.2014.06.059
α-Fe2O3-550(MIL-100 (Fe)) | Fe | H3BTC | Cal | 12 | 10.4 |  | 0.03 | 140 | 50 | 60 |  | 400 | 720 | 3 | 298 | As | 74
α-Fe2O3-750(MIL-100 (Fe)) | Fe | H3BTC | Cal | 5 | 10.4 |  | 0.01 | 140 | 50 | 60 |  | 400 | 720 | 3 | 298 | As | 71
Fe3O4-550(MIL-100 (Fe)) | Fe | H3BTC | Cal | 151 | 4.1 |  | 0.15 | 140 | 50 | 60 |  | 400 | 720 | 3 | 298 | As | 81
MIL-101(Cr) | Cr | H2BDC | UnMod | 2290 | 1 |  | 1.4 |  | 20 | 50 |  | 1000 | 360 | 2.2 | 298 | Pb | 1.6 |  | 10.1021/je501115m
| Cr | H2BDC | UnMod | 2290 | 1 |  | 1.4 |  | 20 | 50 |  | 1000 | 360 | 3.1 | 298 | Pb | 2.4
| Cr | H2BDC | UnMod | 2290 | 1 |  | 1.4 |  | 20 | 50 |  | 1000 | 360 | 4.2 | 298 | Pb | 5.5
| Cr | H2BDC | UnMod | 2290 | 1 |  | 1.4 |  | 20 | 50 |  | 1000 | 360 | 5.2 | 298 | Pb | 8
| Cr | H2BDC | UnMod | 2290 | 1 |  | 1.4 |  | 20 | 50 |  | 1000 | 360 | 6.1 | 298 | Pb | 12.5
| Cr | H2BDC | UnMod | 2290 | 1 |  | 1.4 |  | 20 | 50 |  | 1000 | 360 | 6.9 | 298 | Pb | 13
| Cr | H2BDC | UnMod | 2290 | 1 |  | 1.4 |  | 20 | 25 |  | 1000 | 360 | 6 | 298 | Pb | 9
| Cr | H2BDC | UnMod | 2290 | 1 |  | 1.4 |  | 20 | 50 |  | 1000 | 360 | 6 | 298 | Pb | 11.6
| Cr | H2BDC | UnMod | 2290 | 1 |  | 1.4 |  | 20 | 100 |  | 1000 | 360 | 6 | 298 | Pb | 12.8
| Cr | H2BDC | UnMod | 2290 | 1 |  | 1.4 |  | 20 | 150 |  | 1000 | 360 | 6 | 298 | Pb | 12.2
| Cr | H2BDC | UnMod | 2290 | 1 |  | 1.4 |  | 20 | 200 |  | 1000 | 360 | 6 | 298 | Pb | 13.6
| Cr | H2BDC | UnMod | 2290 | 1 |  | 1.4 |  | 20 | 300 |  | 1000 | 360 | 6 | 298 | Pb | 13.7
| Cr | H2BDC | UnMod | 2290 | 1 |  | 1.4 |  | 20 | 400 |  | 1000 | 360 | 6 | 298 | Pb | 12
| Cr | H2BDC | UnMod | 2290 | 1 |  | 1.4 |  | 20 | 500 |  | 1000 | 360 | 6 | 298 | Pb | 14
| Cr | H2BDC | UnMod | 2290 | 1 |  | 1.4 |  | 20 | 600 |  | 1000 | 360 | 6 | 298 | Pb | 15.2
| Cr | H2BDC | UnMod | 2290 | 1 |  | 1.4 |  | 20 | 700 |  | 1000 | 360 | 6 | 298 | Pb | 14.7
| Cr | H2BDC | UnMod | 2290 | 1 |  | 1.4 |  | 20 | 500 |  | 1000 | 2 | 6 | 298 | Pb | 6.4
| Cr | H2BDC | UnMod | 2290 | 1 |  | 1.4 |  | 20 | 500 |  | 1000 | 6 | 6 | 298 | Pb | 8
| Cr | H2BDC | UnMod | 2290 | 1 |  | 1.4 |  | 20 | 500 |  | 1000 | 10 | 6 | 298 | Pb | 9
| Cr | H2BDC | UnMod | 2290 | 1 |  | 1.4 |  | 20 | 500 |  | 1000 | 20 | 6 | 298 | Pb | 12.6
| Cr | H2BDC | UnMod | 2290 | 1 |  | 1.4 |  | 20 | 500 |  | 1000 | 30 | 6 | 298 | Pb | 13.2
| Cr | H2BDC | UnMod | 2290 | 1 |  | 1.4 |  | 20 | 500 |  | 1000 | 60 | 6 | 298 | Pb | 13.1
| Cr | H2BDC | UnMod | 2290 | 1 |  | 1.4 |  | 20 | 500 |  | 1000 | 90 | 6 | 298 | Pb | 13
| Cr | H2BDC | UnMod | 2290 | 1 |  | 1.4 |  | 20 | 500 |  | 1000 | 120 | 6 | 298 | Pb | 12
| Cr | H2BDC | UnMod | 2290 | 1 |  | 1.4 |  | 20 | 500 |  | 1000 | 180 | 6 | 298 | Pb | 13
ED-MIL-101(2 mmol) | Cr | H2BDC | AmiF | 1270 |  |  | 0.74 |  | 20 | 25 |  | 1000 | 360 | 6 | 298 | Pb | 5
| Cr | H2BDC | AmiF | 1270 |  |  | 0.74 |  | 20 | 50 |  | 1000 | 360 | 6 | 298 | Pb | 7.6
| Cr | H2BDC | AmiF | 1270 |  |  | 0.74 |  | 20 | 100 |  | 1000 | 360 | 6 | 298 | Pb | 9.8
| Cr | H2BDC | AmiF | 1270 |  |  | 0.74 |  | 20 | 150 |  | 1000 | 360 | 6 | 298 | Pb | 13.5
| Cr | H2BDC | AmiF | 1270 |  |  | 0.74 |  | 20 | 200 |  | 1000 | 360 | 6 | 298 | Pb | 21
| Cr | H2BDC | AmiF | 1270 |  |  | 0.74 |  | 20 | 300 |  | 1000 | 360 | 6 | 298 | Pb | 24
| Cr | H2BDC | AmiF | 1270 |  |  | 0.74 |  | 20 | 400 |  | 1000 | 360 | 6 | 298 | Pb | 23
| Cr | H2BDC | AmiF | 1270 |  |  | 0.74 |  | 20 | 500 |  | 1000 | 360 | 6 | 298 | Pb | 22.6
| Cr | H2BDC | AmiF | 1270 |  |  | 0.74 |  | 20 | 600 |  | 1000 | 360 | 6 | 298 | Pb | 23
| Cr | H2BDC | AmiF | 1270 |  |  | 0.74 |  | 20 | 700 |  | 1000 | 360 | 6 | 298 | Pb | 25.3
| Cr | H2BDC | AmiF | 1270 |  |  | 0.74 |  | 20 | 500 |  | 1000 | 2 | 6 | 298 | Pb | 12.2
| Cr | H2BDC | AmiF | 1270 |  |  | 0.74 |  | 20 | 500 |  | 1000 | 4 | 6 | 298 | Pb | 17
| Cr | H2BDC | AmiF | 1270 |  |  | 0.74 |  | 20 | 500 |  | 1000 | 6 | 6 | 298 | Pb | 20.2
| Cr | H2BDC | AmiF | 1270 |  |  | 0.74 |  | 20 | 500 |  | 1000 | 10 | 6 | 298 | Pb | 22.5
| Cr | H2BDC | AmiF | 1270 |  |  | 0.74 |  | 20 | 500 |  | 1000 | 20 | 6 | 298 | Pb | 25.7
| Cr | H2BDC | AmiF | 1270 |  |  | 0.74 |  | 20 | 500 |  | 1000 | 30 | 6 | 298 | Pb | 25.9
| Cr | H2BDC | AmiF | 1270 |  |  | 0.74 |  | 20 | 500 |  | 1000 | 60 | 6 | 298 | Pb | 26.4
| Cr | H2BDC | AmiF | 1270 |  |  | 0.74 |  | 20 | 500 |  | 1000 | 90 | 6 | 298 | Pb | 25
| Cr | H2BDC | AmiF | 1270 |  |  | 0.74 |  | 20 | 500 |  | 1000 | 120 | 6 | 298 | Pb | 25.5
| Cr | H2BDC | AmiF | 1270 |  |  | 0.74 |  | 20 | 500 |  | 1000 | 180 | 6 | 298 | Pb | 26.4
ED-MIL-101(5 mmol) | Cr | H2BDC | AmiF | 347 |  |  | 0.28 |  | 20 | 50 |  | 1000 | 360 | 2.2 | 298 | Pb | 4
| Cr | H2BDC | AmiF | 347 |  |  | 0.28 |  | 20 | 50 |  | 1000 | 360 | 3.1 | 298 | Pb | 7
| Cr | H2BDC | AmiF | 347 |  |  | 0.28 |  | 20 | 50 |  | 1000 | 360 | 4.2 | 298 | Pb | 15.2
| Cr | H2BDC | AmiF | 347 |  |  | 0.28 |  | 20 | 50 |  | 1000 | 360 | 5.2 | 298 | Pb | 19.4
| Cr | H2BDC | AmiF | 347 |  |  | 0.28 |  | 20 | 50 |  | 1000 | 360 | 6.1 | 298 | Pb | 27
| Cr | H2BDC | AmiF | 347 |  |  | 0.28 |  | 20 | 50 |  | 1000 | 360 | 6.9 | 298 | Pb | 26
| Cr | H2BDC | AmiF | 347 |  |  | 0.28 |  | 20 | 25 |  | 1000 | 360 | 6 | 298 | Pb | 17.4
| Cr | H2BDC | AmiF | 347 |  |  | 0.28 |  | 20 | 50 |  | 1000 | 360 | 6 | 298 | Pb | 26.4
| Cr | H2BDC | AmiF | 347 |  |  | 0.28 |  | 20 | 100 |  | 1000 | 360 | 6 | 298 | Pb | 41
| Cr | H2BDC | AmiF | 347 |  |  | 0.28 |  | 20 | 150 |  | 1000 | 360 | 6 | 298 | Pb | 53
| Cr | H2BDC | AmiF | 347 |  |  | 0.28 |  | 20 | 200 |  | 1000 | 360 | 6 | 298 | Pb | 61
| Cr | H2BDC | AmiF | 347 |  |  | 0.28 |  | 20 | 300 |  | 1000 | 360 | 6 | 298 | Pb | 70
| Cr | H2BDC | AmiF | 347 |  |  | 0.28 |  | 20 | 400 |  | 1000 | 360 | 6 | 298 | Pb | 76
| Cr | H2BDC | AmiF | 347 |  |  | 0.28 |  | 20 | 500 |  | 1000 | 360 | 6 | 298 | Pb | 78
| Cr | H2BDC | AmiF | 347 |  |  | 0.28 |  | 20 | 600 |  | 1000 | 360 | 6 | 298 | Pb | 81
| Cr | H2BDC | AmiF | 347 |  |  | 0.28 |  | 20 | 700 |  | 1000 | 360 | 6 | 298 | Pb | 79
| Cr | H2BDC | AmiF | 347 |  |  | 0.28 |  | 20 | 500 |  | 1000 | 2 | 6 | 298 | Pb | 32.4
| Cr | H2BDC | AmiF | 347 |  |  | 0.28 |  | 20 | 500 |  | 1000 | 4 | 6 | 298 | Pb | 43.8
| Cr | H2BDC | AmiF | 347 |  |  | 0.28 |  | 20 | 500 |  | 1000 | 6 | 6 | 298 | Pb | 46.7
| Cr | H2BDC | AmiF | 347 |  |  | 0.28 |  | 20 | 500 |  | 1000 | 8 | 6 | 298 | Pb | 51
| Cr | H2BDC | AmiF | 347 |  |  | 0.28 |  | 20 | 500 |  | 1000 | 10 | 6 | 298 | Pb | 53
| Cr | H2BDC | AmiF | 347 |  |  | 0.28 |  | 20 | 500 |  | 1000 | 15 | 6 | 298 | Pb | 55
| Cr | H2BDC | AmiF | 347 |  |  | 0.28 |  | 20 | 500 |  | 1000 | 20 | 6 | 298 | Pb | 61
| Cr | H2BDC | AmiF | 347 |  |  | 0.28 |  | 20 | 500 |  | 1000 | 30 | 6 | 298 | Pb | 62
| Cr | H2BDC | AmiF | 347 |  |  | 0.28 |  | 20 | 500 |  | 1000 | 60 | 6 | 298 | Pb | 65
| Cr | H2BDC | AmiF | 347 |  |  | 0.28 |  | 20 | 500 |  | 1000 | 90 | 6 | 298 | Pb | 68
| Cr | H2BDC | AmiF | 347 |  |  | 0.28 |  | 20 | 500 |  | 1000 | 120 | 6 | 298 | Pb | 71
| Cr | H2BDC | AmiF | 347 |  |  | 0.28 |  | 20 | 500 |  | 1000 | 150 | 6 | 298 | Pb | 67
| Cr | H2BDC | AmiF | 347 |  |  | 0.28 |  | 20 | 500 |  | 1000 | 180 | 6 | 298 | Pb | 70
MIL-100(Fe) | Fe | H3BTC | UnMod | 1163 | [5 empty] | 5 |  | 200 | 2 | 5 | 298 | Pb | 15 |  | 10.1016/j.cej.2019.123507
| Fe | H3BTC | UnMod | 1163 | [5 empty] | 5 |  | 200 | 5 | 5 | 298 | Pb | 15.75
| Fe | H3BTC | UnMod | 1163 | [5 empty] | 5 |  | 200 | 10 | 5 | 298 | Pb | 16.25
| Fe | H3BTC | UnMod | 1163 | [5 empty] | 5 |  | 200 | 20 | 5 | 298 | Pb | 17
| Fe | H3BTC | UnMod | 1163 | [5 empty] | 5 |  | 200 | 30 | 5 | 298 | Pb | 17
| Fe | H3BTC | UnMod | 1163 | [5 empty] | 5 |  | 200 | 45 | 5 | 298 | Pb | 17.2
| Fe | H3BTC | UnMod | 1163 | [5 empty] | 5 |  | 200 | 60 | 5 | 298 | Pb | 17.3
| Fe | H3BTC | UnMod | 1163 | [5 empty] | 5 |  | 500 | 2 | 5 | 298 | Pb | 8.3
| Fe | H3BTC | UnMod | 1163 | [5 empty] | 5 |  | 500 | 5 | 5 | 298 | Pb | 8.5
| Fe | H3BTC | UnMod | 1163 | [5 empty] | 5 |  | 500 | 10 | 5 | 298 | Pb | 8.6
| Fe | H3BTC | UnMod | 1163 | [5 empty] | 5 |  | 500 | 20 | 5 | 298 | Pb | 8.7
| Fe | H3BTC | UnMod | 1163 | [5 empty] | 5 |  | 500 | 30 | 5 | 298 | Pb | 8.8
| Fe | H3BTC | UnMod | 1163 | [5 empty] | 5 |  | 500 | 45 | 5 | 298 | Pb | 8.8
| Fe | H3BTC | UnMod | 1163 | [5 empty] | 5 |  | 500 | 60 | 5 | 298 | Pb | 8.8
| Fe | H3BTC | UnMod | 1163 | [5 empty] | 5 |  | 1000 | 2 | 5 | 298 | Pb | 4.7
| Fe | H3BTC | UnMod | 1163 | [5 empty] | 5 |  | 1000 | 5 | 5 | 298 | Pb | 4.8
| Fe | H3BTC | UnMod | 1163 | [5 empty] | 5 |  | 1000 | 10 | 5 | 298 | Pb | 4.8
| Fe | H3BTC | UnMod | 1163 | [5 empty] | 5 |  | 1000 | 20 | 5 | 298 | Pb | 4.8
| Fe | H3BTC | UnMod | 1163 | [5 empty] | 5 |  | 1000 | 30 | 5 | 298 | Pb | 4.8
| Fe | H3BTC | UnMod | 1163 | [5 empty] | 5 |  | 1000 | 45 | 5 | 298 | Pb | 4.8
| Fe | H3BTC | UnMod | 1163 | [5 empty] | 5 |  | 1000 | 60 | 5 | 298 | Pb | 4.8
| Fe | H3BTC | UnMod | 1163 | [5 empty] | 3 |  | 200 | 2 | 5 | 298 | Cd | 2.4
| Fe | H3BTC | UnMod | 1163 | [5 empty] | 3 |  | 200 | 5 | 5 | 298 | Cd | 2.9
| Fe | H3BTC | UnMod | 1163 | [5 empty] | 3 |  | 200 | 10 | 5 | 298 | Cd | 3.2
| Fe | H3BTC | UnMod | 1163 | [5 empty] | 3 |  | 200 | 20 | 5 | 298 | Cd | 3.4
| Fe | H3BTC | UnMod | 1163 | [5 empty] | 3 |  | 200 | 30 | 5 | 298 | Cd | 3.5
| Fe | H3BTC | UnMod | 1163 | [5 empty] | 3 |  | 200 | 45 | 5 | 298 | Cd | 3.5
| Fe | H3BTC | UnMod | 1163 | [5 empty] | 3 |  | 200 | 60 | 5 | 298 | Cd | 3.6
| Fe | H3BTC | UnMod | 1163 | [5 empty] | 3 |  | 500 | 2 | 5 | 298 | Cd | 1.98
| Fe | H3BTC | UnMod | 1163 | [5 empty] | 3 |  | 500 | 5 | 5 | 298 | Cd | 2
| Fe | H3BTC | UnMod | 1163 | [5 empty] | 3 |  | 500 | 10 | 5 | 298 | Cd | 2.2
| Fe | H3BTC | UnMod | 1163 | [5 empty] | 3 |  | 500 | 20 | 5 | 298 | Cd | 2.3
| Fe | H3BTC | UnMod | 1163 | [5 empty] | 3 |  | 500 | 30 | 5 | 298 | Cd | 2.3
| Fe | H3BTC | UnMod | 1163 | [5 empty] | 3 |  | 500 | 45 | 5 | 298 | Cd | 2.3
| Fe | H3BTC | UnMod | 1163 | [5 empty] | 3 |  | 500 | 60 | 5 | 298 | Cd | 2.3
| Fe | H3BTC | UnMod | 1163 | [5 empty] | 3 |  | 1000 | 2 | 5 | 298 | Cd | 1.5
| Fe | H3BTC | UnMod | 1163 | [5 empty] | 3 |  | 1000 | 5 | 5 | 298 | Cd | 1.6
| Fe | H3BTC | UnMod | 1163 | [5 empty] | 3 |  | 1000 | 10 | 5 | 298 | Cd | 1.6
| Fe | H3BTC | UnMod | 1163 | [5 empty] | 3 |  | 1000 | 20 | 5 | 298 | Cd | 1.6
| Fe | H3BTC | UnMod | 1163 | [5 empty] | 3 |  | 1000 | 30 | 5 | 298 | Cd | 1.6
| Fe | H3BTC | UnMod | 1163 | [5 empty] | 3 |  | 1000 | 45 | 5 | 298 | Cd | 1.64
| Fe | H3BTC | UnMod | 1163 | [5 empty] | 3 |  | 1000 | 60 | 5 | 298 | Cd | 1.66
| Fe | H3BTC | UnMod | 1163 | [5 empty] | 5 |  | 1000 | 20 | 2 | 298 | Pb | 0.4
| Fe | H3BTC | UnMod | 1163 | [5 empty] | 5 |  | 1000 | 20 | 3 | 298 | Pb | 1.5
| Fe | H3BTC | UnMod | 1163 | [5 empty] | 5 |  | 1000 | 20 | 4 | 298 | Pb | 3
| Fe | H3BTC | UnMod | 1163 | [5 empty] | 5 |  | 1000 | 20 | 5 | 298 | Pb | 4.9
| Fe | H3BTC | UnMod | 1163 | [5 empty] | 5 |  | 1000 | 20 | 6 | 298 | Pb | 4.96
| Fe | H3BTC | UnMod | 1163 | [5 empty] | 5 |  | 1000 | 20 | 7 | 298 | Pb | 4.97
| Fe | H3BTC | UnMod | 1163 | [5 empty] | 5 |  | 1000 | 20 | 2 | 298 | Cd | 0.22
| Fe | H3BTC | UnMod | 1163 | [5 empty] | 5 |  | 1000 | 20 | 3 | 298 | Cd | 0.2
| Fe | H3BTC | UnMod | 1163 | [5 empty] | 5 |  | 1000 | 20 | 4 | 298 | Cd | 0.93
| Fe | H3BTC | UnMod | 1163 | [5 empty] | 5 |  | 1000 | 20 | 5 | 298 | Cd | 1.9
| Fe | H3BTC | UnMod | 1163 | [5 empty] | 5 |  | 1000 | 20 | 6 | 298 | Cd | 3.6
| Fe | H3BTC | UnMod | 1163 | [5 empty] | 5 |  | 1000 | 20 | 7 | 298 | Cd | 3.9
| Fe | H3BTC | UnMod | 1163 | [5 empty] | 15 |  | 1000 | 20 | 5 | 298 | Pb | 14
| Fe | H3BTC | UnMod | 1163 | [5 empty] | 20 |  | 1000 | 20 | 5 | 298 | Pb | 18
| Fe | H3BTC | UnMod | 1163 | [5 empty] | 30 |  | 1000 | 20 | 5 | 298 | Pb | 27
| Fe | H3BTC | UnMod | 1163 | [5 empty] | 40 |  | 1000 | 20 | 5 | 298 | Pb | 31
| Fe | H3BTC | UnMod | 1163 | [5 empty] | 60 |  | 1000 | 20 | 5 | 298 | Pb | 39
| Fe | H3BTC | UnMod | 1163 | [5 empty] | 80 |  | 1000 | 20 | 5 | 298 | Pb | 46
| Fe | H3BTC | UnMod | 1163 | [5 empty] | 100 |  | 1000 | 20 | 5 | 298 | Pb | 52
| Fe | H3BTC | UnMod | 1163 | [5 empty] | 140 |  | 1000 | 20 | 5 | 298 | Pb | 68
| Fe | H3BTC | UnMod | 1163 | [5 empty] | 180 |  | 1000 | 20 | 5 | 298 | Pb | 83
| Fe | H3BTC | UnMod | 1163 | [5 empty] | 200 |  | 1000 | 20 | 5 | 298 | Pb | 91
| Fe | H3BTC | UnMod | 1163 | [5 empty] | 5 |  | 1000 | 20 | 5 | 298 | Cd | 2.9
| Fe | H3BTC | UnMod | 1163 | [5 empty] | 10 |  | 1000 | 20 | 5 | 298 | Cd | 4.6
| Fe | H3BTC | UnMod | 1163 | [5 empty] | 15 |  | 1000 | 20 | 5 | 298 | Cd | 6.1
| Fe | H3BTC | UnMod | 1163 | [5 empty] | 20 |  | 1000 | 20 | 5 | 298 | Cd | 7.3
| Fe | H3BTC | UnMod | 1163 | [5 empty] | 30 |  | 1000 | 20 | 5 | 298 | Cd | 8.4
| Fe | H3BTC | UnMod | 1163 | [5 empty] | 40 |  | 1000 | 20 | 5 | 298 | Cd | 10
| Fe | H3BTC | UnMod | 1163 | [5 empty] | 60 |  | 1000 | 20 | 5 | 298 | Cd | 15
| Fe | H3BTC | UnMod | 1163 | [5 empty] | 80 |  | 1000 | 20 | 5 | 298 | Cd | 22
MIL-125-HQ | Ti | H2BDC | BisM | 1074 |  |  |  | 200 |  | 500 |  | 2000 | 180 | 5 | 298 | Pb | 88 |  | 10.1016/j.micromeso.2018.12.018
| Ti | H2BDC | BisM | 1074 |  |  |  | 200 |  | 500 |  | 2000 | 180 | 6 | 298 | Pb | 180
| Ti | H2BDC | BisM | 1074 |  |  |  | 200 |  | 500 |  | 2000 | 180 | 7 | 298 | Pb | 232
| Ti | H2BDC | BisM | 1074 |  |  |  | 200 |  | 500 |  | 2000 | 180 | 8 | 298 | Pb | 201
| Ti | H2BDC | BisM | 1074 |  |  |  | 200 |  | 500 |  | 2000 | 180 | 9 | 298 | Pb | 164
| Ti | H2BDC | BisM | 1074 |  |  |  | 200 |  | 500 |  | 2000 | 180 | 5 | 298 | Cd | 50
| Ti | H2BDC | BisM | 1074 |  |  |  | 200 |  | 500 |  | 2000 | 180 | 6 | 298 | Cd | 88
| Ti | H2BDC | BisM | 1074 |  |  |  | 200 |  | 500 |  | 2000 | 180 | 7 | 298 | Cd | 126
| Ti | H2BDC | BisM | 1074 |  |  |  | 200 |  | 500 |  | 2000 | 180 | 8 | 298 | Cd | 110
| Ti | H2BDC | BisM | 1074 |  |  |  | 200 |  | 500 |  | 2000 | 180 | 9 | 298 | Cd | 88
| Ti | H2BDC | BisM | 1074 |  |  |  | 200 |  | 500 |  | 2000 | 5 | 7 | 298 | Pb | 75
| Ti | H2BDC | BisM | 1074 |  |  |  | 200 |  | 500 |  | 2000 | 10 | 7 | 298 | Pb | 134
| Ti | H2BDC | BisM | 1074 |  |  |  | 200 |  | 500 |  | 2000 | 20 | 7 | 298 | Pb | 203
| Ti | H2BDC | BisM | 1074 |  |  |  | 200 |  | 500 |  | 2000 | 30 | 7 | 298 | Pb | 221
| Ti | H2BDC | BisM | 1074 |  |  |  | 200 |  | 500 |  | 2000 | 60 | 7 | 298 | Pb | 227
| Ti | H2BDC | BisM | 1074 |  |  |  | 200 |  | 500 |  | 2000 | 90 | 7 | 298 | Pb | 228
| Ti | H2BDC | BisM | 1074 |  |  |  | 200 |  | 500 |  | 2000 | 120 | 7 | 298 | Pb | 229
| Ti | H2BDC | BisM | 1074 |  |  |  | 200 |  | 500 |  | 2000 | 150 | 7 | 298 | Pb | 230
| Ti | H2BDC | BisM | 1074 |  |  |  | 200 |  | 500 |  | 2000 | 180 | 7 | 298 | Pb | 232
| Ti | H2BDC | BisM | 1074 |  |  |  | 200 |  | 500 |  | 2000 | 5 | 7 | 298 | Cd | 30
| Ti | H2BDC | BisM | 1074 |  |  |  | 200 |  | 500 |  | 2000 | 10 | 7 | 298 | Cd | 52
| Ti | H2BDC | BisM | 1074 |  |  |  | 200 |  | 500 |  | 2000 | 20 | 7 | 298 | Cd | 87
| Ti | H2BDC | BisM | 1074 |  |  |  | 200 |  | 500 |  | 2000 | 30 | 7 | 298 | Cd | 103
| Ti | H2BDC | BisM | 1074 |  |  |  | 200 |  | 500 |  | 2000 | 60 | 7 | 298 | Cd | 120
| Ti | H2BDC | BisM | 1074 |  |  |  | 200 |  | 500 |  | 2000 | 90 | 7 | 298 | Cd | 122
| Ti | H2BDC | BisM | 1074 |  |  |  | 200 |  | 500 |  | 2000 | 120 | 7 | 298 | Cd | 124
| Ti | H2BDC | BisM | 1074 |  |  |  | 200 |  | 500 |  | 2000 | 150 | 7 | 298 | Cd | 125
| Ti | H2BDC | BisM | 1074 |  |  |  | 200 |  | 500 |  | 2000 | 180 | 7 | 298 | Cd | 126
| Ti | H2BDC | BisM | 1074 |  |  |  | 200 |  | 50 |  | 2000 | 180 | 7 | 298 | Pb | 25
| Ti | H2BDC | BisM | 1074 |  |  |  | 200 |  | 100 |  | 2000 | 180 | 7 | 298 | Pb | 49
| Ti | H2BDC | BisM | 1074 |  |  |  | 200 |  | 150 |  | 2000 | 180 | 7 | 298 | Pb | 73
| Ti | H2BDC | BisM | 1074 |  |  |  | 200 |  | 200 |  | 2000 | 180 | 7 | 298 | Pb | 97
| Ti | H2BDC | BisM | 1074 |  |  |  | 200 |  | 250 |  | 2000 | 180 | 7 | 298 | Pb | 121
| Ti | H2BDC | BisM | 1074 |  |  |  | 200 |  | 300 |  | 2000 | 180 | 7 | 298 | Pb | 145
| Ti | H2BDC | BisM | 1074 |  |  |  | 200 |  | 350 |  | 2000 | 180 | 7 | 298 | Pb | 168
| Ti | H2BDC | BisM | 1074 |  |  |  | 200 |  | 400 |  | 2000 | 180 | 7 | 298 | Pb | 190
| Ti | H2BDC | BisM | 1074 |  |  |  | 200 |  | 450 |  | 2000 | 180 | 7 | 298 | Pb | 208
| Ti | H2BDC | BisM | 1074 |  |  |  | 200 |  | 550 |  | 2000 | 180 | 7 | 298 | Pb | 235
| Ti | H2BDC | BisM | 1074 |  |  |  | 200 |  | 600 |  | 2000 | 180 | 7 | 298 | Pb | 240
| Ti | H2BDC | BisM | 1074 |  |  |  | 200 |  | 50 |  | 2000 | 180 | 7 | 298 | Cd | 20
| Ti | H2BDC | BisM | 1074 |  |  |  | 200 |  | 100 |  | 2000 | 180 | 7 | 298 | Cd | 50
| Ti | H2BDC | BisM | 1074 |  |  |  | 200 |  | 150 |  | 2000 | 180 | 7 | 298 | Cd | 71
| Ti | H2BDC | BisM | 1074 |  |  |  | 200 |  | 200 |  | 2000 | 180 | 7 | 298 | Cd | 91
| Ti | H2BDC | BisM | 1074 |  |  |  | 200 |  | 250 |  | 2000 | 180 | 7 | 298 | Cd | 103
| Ti | H2BDC | BisM | 1074 |  |  |  | 200 |  | 300 |  | 2000 | 180 | 7 | 298 | Cd | 108
| Ti | H2BDC | BisM | 1074 |  |  |  | 200 |  | 350 |  | 2000 | 180 | 7 | 298 | Cd | 110
| Ti | H2BDC | BisM | 1074 |  |  |  | 200 |  | 400 |  | 2000 | 180 | 7 | 298 | Cd | 112
| Ti | H2BDC | BisM | 1074 |  |  |  | 200 |  | 500 |  | 500 | 180 | 7 | 298 | Pb | 180
| Ti | H2BDC | BisM | 1074 |  |  |  | 200 |  | 500 |  | 1000 | 180 | 7 | 298 | Pb | 210
| Ti | H2BDC | BisM | 1074 |  |  |  | 200 |  | 500 |  | 1500 | 180 | 7 | 298 | Pb | 230
| Ti | H2BDC | BisM | 1074 |  |  |  | 200 |  | 500 |  | 2000 | 180 | 7 | 298 | Pb | 231
| Ti | H2BDC | BisM | 1074 |  |  |  | 200 |  | 500 |  | 500 | 180 | 7 | 298 | Cd | 100
| Ti | H2BDC | BisM | 1074 |  |  |  | 200 |  | 500 |  | 1000 | 180 | 7 | 298 | Cd | 125
| Ti | H2BDC | BisM | 1074 |  |  |  | 200 |  | 500 |  | 1500 | 180 | 7 | 298 | Cd | 125
| Ti | H2BDC | BisM | 1074 |  |  |  | 200 |  | 500 |  | 2000 | 180 | 7 | 298 | Cd | 126
| Ti | H2BDC | BisM | 1074 |  |  |  | 200 |  | 500 |  | 2500 | 180 | 7 | 298 | Cd | 125
| Ti | H2BDC | BisM | 1074 |  |  |  | 200 |  | 500 |  | 2000 | 180 | 7 | 298 | Pb | 232
| Ti | H2BDC | BisM | 1074 |  |  |  | 200 |  | 500 |  | 2000 | 180 | 7 | 308 | Pb | 228
| Ti | H2BDC | BisM | 1074 |  |  |  | 200 |  | 500 |  | 2000 | 180 | 7 | 318 | Pb | 223
| Ti | H2BDC | BisM | 1074 |  |  |  | 200 |  | 500 |  | 2000 | 180 | 7 | 328 | Pb | 163
| Ti | H2BDC | BisM | 1074 |  |  |  | 200 |  | 500 |  | 2000 | 180 | 7 | 298 | Cd | 126
| Ti | H2BDC | BisM | 1074 |  |  |  | 200 |  | 500 |  | 2000 | 180 | 7 | 308 | Cd | 120
| Ti | H2BDC | BisM | 1074 |  |  |  | 200 |  | 500 |  | 2000 | 180 | 7 | 318 | Cd | 115
| Ti | H2BDC | BisM | 1074 |  |  |  | 200 |  | 500 |  | 2000 | 180 | 7 | 328 | Cd | 70
Fe3O4/MIL-96(Al) | Al | H3BTC | Feo | 74 |  |  |  | 750 | 100 | 5 |  | 32.4 | 25 | 6.9 | 298 | Pb | 15 |  | 10.1021/acssuschemeng.7b03301
| Al | H3BTC | Feo | 74 |  |  |  | 750 | 100 | 10 |  | 32.4 | 25 | 6.9 | 298 | Pb | 29
| Al | H3BTC | Feo | 74 |  |  |  | 750 | 100 | 15 |  | 32.4 | 25 | 6.9 | 298 | Pb | 44
| Al | H3BTC | Feo | 74 |  |  |  | 750 | 100 | 20 |  | 32.4 | 25 | 6.9 | 298 | Pb | 59
| Al | H3BTC | Feo | 74 |  |  |  | 750 | 100 | 25 |  | 32.4 | 25 | 6.9 | 298 | Pb | 74
| Al | H3BTC | Feo | 74 |  |  |  | 750 | 100 | 30 |  | 32.4 | 25 | 6.9 | 298 | Pb | 85
| Al | H3BTC | Feo | 74 |  |  |  | 750 | 100 | 35 |  | 32.4 | 25 | 6.9 | 298 | Pb | 98
| Al | H3BTC | Feo | 74 |  |  |  | 750 | 100 | 40 |  | 32.4 | 25 | 6.9 | 298 | Pb | 115
| Al | H3BTC | Feo | 74 |  |  |  | 750 | 100 | 50 |  | 32.4 | 25 | 6.9 | 298 | Pb | 152
| Al | H3BTC | Feo | 74 |  |  |  | 750 | 100 | 100 |  | 32.4 | 25 | 6.9 | 298 | Pb | 302
MOF-5-CMC | Zn | H2BDC | CMC |  |  |  |  | 150 | 20 | 300 |  | 2250 | 5 |  | 298 | Pb | 118 |  | 10.3390/ma12060942.
| Zn | H2BDC | CMC |  |  |  |  | 150 | 20 | 300 |  | 2250 | 10 |  | 298 | Pb | 123
| Zn | H2BDC | CMC |  |  |  |  | 150 | 20 | 300 |  | 2250 | 20 |  | 298 | Pb | 124
| Zn | H2BDC | CMC |  |  |  |  | 150 | 20 | 300 |  | 2250 | 30 |  | 298 | Pb | 127
| Zn | H2BDC | CMC |  |  |  |  | 150 | 20 | 300 |  | 2250 | 50 |  | 298 | Pb | 127
| Zn | H2BDC | CMC |  |  |  |  | 150 | 20 | 300 |  | 2250 | 70 |  | 298 | Pb | 130
| Zn | H2BDC | CMC |  |  |  |  | 150 | 20 | 300 |  | 2250 | 90 |  | 298 | Pb | 131
| Zn | H2BDC | CMC |  |  |  |  | 150 | 20 | 300 |  | 2250 | 120 |  | 298 | Pb | 132
| Zn | H2BDC | CMC |  |  |  |  | 150 | 20 | 300 |  | 2250 | 150 |  | 298 | Pb | 132
| Zn | H2BDC | CMC |  |  |  |  | 150 | 20 | 300 |  | 2250 | 180 |  | 298 | Pb | 132
| Zn | H2BDC | CMC |  |  |  |  | 150 | 20 | 300 |  | 2250 | 120 | 2 | 298 | Pb | 69
| Zn | H2BDC | CMC |  |  |  |  | 150 | 20 | 300 |  | 2250 | 120 | 3 | 298 | Pb | 108
| Zn | H2BDC | CMC |  |  |  |  | 150 | 20 | 300 |  | 2250 | 120 | 4 | 298 | Pb | 127
| Zn | H2BDC | CMC |  |  |  |  | 150 | 20 | 300 |  | 2250 | 120 | 5 | 298 | Pb | 131
| Zn | H2BDC | CMC |  |  |  |  | 150 | 20 | 300 |  | 2250 | 120 | 6 | 298 | Pb | 132
| Zn | H2BDC | CMC |  |  |  |  | 150 | 20 | 50 |  | 2250 | 120 | 6 | 298 | Pb | 0.043
| Zn | H2BDC | CMC |  |  |  |  | 150 | 20 | 100 |  | 2250 | 120 | 6 | 298 | Pb | 45
| Zn | H2BDC | CMC |  |  |  |  | 150 | 20 | 200 |  | 2250 | 120 | 6 | 298 | Pb | 90
| Zn | H2BDC | CMC |  |  |  |  | 150 | 20 | 300 |  | 2250 | 120 | 6 | 298 | Pb | 132
| Zn | H2BDC | CMC |  |  |  |  | 150 | 20 | 500 |  | 2250 | 120 | 6 | 298 | Pb | 201
| Zn | H2BDC | CMC |  |  |  |  | 150 | 20 | 800 |  | 2250 | 120 | 6 | 298 | Pb | 276
| Zn | H2BDC | CMC |  |  |  |  | 150 | 20 | 1000 |  | 2250 | 120 | 6 | 298 | Pb | 316
| Zn | H2BDC | CMC |  |  |  |  | 150 | 20 | 300 |  | 2250 | 120 | 6 | 293 | Pb | 125
| Zn | H2BDC | CMC |  |  |  |  | 150 | 20 | 300 |  | 2250 | 120 | 6 | 298 | Pb | 128
| Zn | H2BDC | CMC |  |  |  |  | 150 | 20 | 300 |  | 2250 | 120 | 6 | 303 | Pb | 130
| Zn | H2BDC | CMC |  |  |  |  | 150 | 20 | 300 |  | 2250 | 120 | 6 | 308 | Pb | 132
| Zn | H2BDC | CMC |  |  |  |  | 150 | 20 | 300 |  | 22.5 | 120 | 6 | 298 | Pb | 462
| Zn | H2BDC | CMC |  |  |  |  | 150 | 20 | 300 |  | 33.75 | 120 | 6 | 298 | Pb | 329
| Zn | H2BDC | CMC |  |  |  |  | 150 | 20 | 300 |  | 45 | 120 | 6 | 298 | Pb | 253
| Zn | H2BDC | CMC |  |  |  |  | 150 | 20 | 300 |  | 56.25 | 120 | 6 | 298 | Pb | 212
| Zn | H2BDC | CMC |  |  |  |  | 150 | 20 | 300 |  | 67.5 | 120 | 6 | 298 | Pb | 191
| Zn | H2BDC | CMC |  |  |  |  | 150 | 20 | 300 |  | 78.75 | 120 | 6 | 298 | Pb | 165
| Zn | H2BDC | CMC |  |  |  |  | 150 | 20 | 300 |  | 90 | 120 | 6 | 298 | Pb | 145
| Zn | H2BDC | CMC |  |  |  |  | 150 | 20 | 300 |  | 101.3 | 120 | 6 | 298 | Pb | 130
| Zn | H2BDC | CMC |  |  |  |  | 150 | 20 | 300 |  | 112.5 | 120 | 6 | 298 | Pb | 117
| Zn | H2BDC | CMC |  |  |  |  | 150 | 20 | 300 |  | 123.8 | 120 | 6 | 298 | Pb | 106
Zr-MOF | Zr | H2BDC | AmiF | 1123 | 0.6 |  |  |  | 50 | 10 |  | 200 | 30 | 6 | 303 | Pb | 44 |  | 10.1021/acs.iecr.6b04997
| Zr | H2BDC | AmiF | 1123 | 0.6 |  |  |  | 50 | 10 |  | 200 | 60 | 6 | 303 | Pb | 46
| Zr | H2BDC | AmiF | 1123 | 0.6 |  |  |  | 50 | 10 |  | 200 | 90 | 6 | 303 | Pb | 47
| Zr | H2BDC | AmiF | 1123 | 0.6 |  |  |  | 50 | 10 |  | 200 | 120 | 6 | 303 | Pb | 48
| Zr | H2BDC | AmiF | 1123 | 0.6 |  |  |  | 50 | 10 |  | 200 | 180 | 6 | 303 | Pb | 50
| Zr | H2BDC | AmiF | 1123 | 0.6 |  |  |  | 50 | 10 |  | 200 | 300 | 6 | 303 | Pb | 50
| Zr | H2BDC | AmiF | 1123 | 0.6 |  |  |  | 50 | 10 |  | 200 | 600 | 6 | 303 | Pb | 50
| Zr | H2BDC | AmiF | 1123 | 0.6 |  |  |  | 50 | 10 |  | 200 | 1400 | 6 | 303 | Pb | 50
| Zr | H2BDC | AmiF | 1123 | 0.6 |  |  |  | 50 | 10 |  | 200 | 30 | 6 | 303 | Cd | 38
| Zr | H2BDC | AmiF | 1123 | 0.6 |  |  |  | 50 | 10 |  | 200 | 60 | 6 | 303 | Cd | 38
| Zr | H2BDC | AmiF | 1123 | 0.6 |  |  |  | 50 | 10 |  | 200 | 90 | 6 | 303 | Cd | 39
| Zr | H2BDC | AmiF | 1123 | 0.6 |  |  |  | 50 | 10 |  | 200 | 120 | 6 | 303 | Cd | 39
| Zr | H2BDC | AmiF | 1123 | 0.6 |  |  |  | 50 | 10 |  | 200 | 180 | 6 | 303 | Cd | 39
| Zr | H2BDC | AmiF | 1123 | 0.6 |  |  |  | 50 | 10 |  | 200 | 300 | 6 | 303 | Cd | 40
| Zr | H2BDC | AmiF | 1123 | 0.6 |  |  |  | 50 | 10 |  | 200 | 600 | 6 | 303 | Cd | 41
| Zr | H2BDC | AmiF | 1123 | 0.6 |  |  |  | 50 | 10 |  | 200 | 1400 | 6 | 303 | Cd | 41
| Zr | H2BDC | AmiF | 1123 | 0.6 |  |  |  | 50 | 10 |  | 200 | 1500 | 6 | 303 | Cd | 41
| Zr | H2BDC | AmiF | 1123 | 0.6 |  |  |  | 50 | 10 |  | 200 | 120 | 6 | 298 | Pb | 48
| Zr | H2BDC | AmiF | 1123 | 0.6 |  |  |  | 50 | 10 |  | 200 | 120 | 6 | 303 | Pb | 50
| Zr | H2BDC | AmiF | 1123 | 0.6 |  |  |  | 50 | 10 |  | 200 | 120 | 6 | 308 | Pb | 50
| Zr | H2BDC | AmiF | 1123 | 0.6 |  |  |  | 50 | 10 |  | 200 | 120 | 6 | 313 | Pb | 49.4
| Zr | H2BDC | AmiF | 1123 | 0.6 |  |  |  | 50 | 10 |  | 200 | 120 | 6 | 318 | Pb | 48.2
| Zr | H2BDC | AmiF | 1123 | 0.6 |  |  |  | 50 | 10 |  | 200 | 120 | 6 | 328 | Pb | 47.7
| Zr | H2BDC | AmiF | 1123 | 0.6 |  |  |  | 50 | 10 |  | 200 | 120 | 6 | 293 | Cd | 40
| Zr | H2BDC | AmiF | 1123 | 0.6 |  |  |  | 50 | 10 |  | 200 | 120 | 6 | 298 | Cd | 41
| Zr | H2BDC | AmiF | 1123 | 0.6 |  |  |  | 50 | 10 |  | 200 | 120 | 6 | 303 | Cd | 47
| Zr | H2BDC | AmiF | 1123 | 0.6 |  |  |  | 50 | 10 |  | 200 | 120 | 6 | 308 | Cd | 47
| Zr | H2BDC | AmiF | 1123 | 0.6 |  |  |  | 50 | 10 |  | 200 | 120 | 6 | 313 | Cd | 47.7
| Zr | H2BDC | AmiF | 1123 | 0.6 |  |  |  | 50 | 10 |  | 200 | 120 | 6 | 318 | Cd | 48.5
| Zr | H2BDC | AmiF | 1123 | 0.6 |  |  |  | 50 | 10 |  | 200 | 120 | 6 | 328 | Cd | 49.5
| Zr | H2BDC | AmiF | 1123 | 0.6 |  |  |  | 50 | 10 |  | 200 | 120 | 2 | 303 | Pb | 17
| Zr | H2BDC | AmiF | 1123 | 0.6 |  |  |  | 50 | 10 |  | 200 | 120 | 3 | 303 | Pb | 20.7
| Zr | H2BDC | AmiF | 1123 | 0.6 |  |  |  | 50 | 10 |  | 200 | 120 | 4 | 303 | Pb | 32
| Zr | H2BDC | AmiF | 1123 | 0.6 |  |  |  | 50 | 10 |  | 200 | 120 | 5 | 303 | Pb | 39
| Zr | H2BDC | AmiF | 1123 | 0.6 |  |  |  | 50 | 10 |  | 200 | 120 | 6 | 303 | Pb | 41
| Zr | H2BDC | AmiF | 1123 | 0.6 |  |  |  | 50 | 10 |  | 200 | 120 | 2 | 303 | Cd | 11
| Zr | H2BDC | AmiF | 1123 | 0.6 |  |  |  | 50 | 10 |  | 200 | 120 | 3 | 303 | Cd | 23
| Zr | H2BDC | AmiF | 1123 | 0.6 |  |  |  | 50 | 10 |  | 200 | 120 | 4 | 303 | Cd | 31
| Zr | H2BDC | AmiF | 1123 | 0.6 |  |  |  | 50 | 10 |  | 200 | 120 | 5 | 303 | Cd | 39
| Zr | H2BDC | AmiF | 1123 | 0.6 |  |  |  | 50 | 10 |  | 200 | 120 | 6 | 303 | Cd | 49
| Zr | H2BDC | AmiF | 1123 | 0.6 |  |  |  | 50 | 10 |  | 200 | 120 | 6 | 303 | Pb | 50
| Zr | H2BDC | AmiF | 1123 | 0.6 |  |  |  | 50 | 20 |  | 200 | 120 | 6 | 303 | Pb | 93
| Zr | H2BDC | AmiF | 1123 | 0.6 |  |  |  | 50 | 30 |  | 200 | 120 | 6 | 303 | Pb | 93
| Zr | H2BDC | AmiF | 1123 | 0.6 |  |  |  | 50 | 40 |  | 200 | 120 | 6 | 303 | Pb | 168
| Zr | H2BDC | AmiF | 1123 | 0.6 |  |  |  | 50 | 10 |  | 200 | 120 | 6 | 303 | Cd | 40
| Zr | H2BDC | AmiF | 1123 | 0.6 |  |  |  | 50 | 20 |  | 200 | 120 | 6 | 303 | Cd | 82
| Zr | H2BDC | AmiF | 1123 | 0.6 |  |  |  | 50 | 30 |  | 200 | 120 | 6 | 303 | Cd | 131
| Zr | H2BDC | AmiF | 1123 | 0.6 |  |  |  | 50 | 40 |  | 200 | 120 | 6 | 303 | Cd | 179
Tb-MOF | Tb | TATAB | UnMod | 56.72 | 1.75 |  |  |  | 10 | 90 |  | 150 | 1440 | 3 | 298 | Pb | 56 |  | 10.1039/C8EN01066H.
| Tb | TATAB | UnMod | 56.72 | 1.75 |  |  |  | 10 | 90 |  | 150 | 1440 | 4 | 298 | Pb | 133
| Tb | TATAB | UnMod | 56.72 | 1.75 |  |  |  | 10 | 90 |  | 150 | 1440 | 5 | 298 | Pb | 213
| Tb | TATAB | UnMod | 56.72 | 1.75 |  |  |  | 10 | 90 |  | 150 | 1440 | 6 | 298 | Pb | 407
| Tb | TATAB | UnMod | 56.72 | 1.75 |  |  |  | 10 | 90 |  | 150 | 1440 | 7 | 298 | Pb | 587
| Tb | TATAB | UnMod | 56.72 | 1.75 |  |  |  | 10 | 90 |  | 75 | 1440 | 5.5 | 298 | Pb | 492
| Tb | TATAB | UnMod | 56.72 | 1.75 |  |  |  | 10 | 90 |  | 150 | 1440 | 5.5 | 298 | Pb | 343
| Tb | TATAB | UnMod | 56.72 | 1.75 |  |  |  | 10 | 90 |  | 225 | 1440 | 5.5 | 298 | Pb | 277
| Tb | TATAB | UnMod | 56.72 | 1.75 |  |  |  | 10 | 90 |  | 300 | 1440 | 5.5 | 298 | Pb | 230
| Tb | TATAB | UnMod | 56.72 | 1.75 |  |  |  | 10 | 90 |  | 375 | 1440 | 5.5 | 298 | Pb | 197
| Tb | TATAB | UnMod | 56.72 | 1.75 |  |  |  | 10 | 90 |  | 450 | 1440 | 5.5 | 298 | Pb | 180
| Tb | TATAB | UnMod | 56.72 | 1.75 |  |  |  | 10 | 90 |  | 525 | 1440 | 5.5 | 298 | Pb | 156
| Tb | TATAB | UnMod | 56.72 | 1.75 |  |  |  | 10 | 90 |  | 600 | 1440 | 5.5 | 298 | Pb | 141
| Tb | TATAB | UnMod | 56.72 | 1.75 |  |  |  | 10 | 90 |  | 150 | 5 | 5.5 | 298 | Pb | 258
| Tb | TATAB | UnMod | 56.72 | 1.75 |  |  |  | 10 | 90 |  | 150 | 10 | 5.5 | 298 | Pb | 301
| Tb | TATAB | UnMod | 56.72 | 1.75 |  |  |  | 10 | 90 |  | 150 | 20 | 5.5 | 298 | Pb | 324
| Tb | TATAB | UnMod | 56.72 | 1.75 |  |  |  | 10 | 90 |  | 150 | 30 | 5.5 | 298 | Pb | 336
| Tb | TATAB | UnMod | 56.72 | 1.75 |  |  |  | 10 | 90 |  | 150 | 40 | 5.5 | 298 | Pb | 340
| Tb | TATAB | UnMod | 56.72 | 1.75 |  |  |  | 10 | 90 |  | 150 | 50 | 5.5 | 298 | Pb | 343
| Tb | TATAB | UnMod | 56.72 | 1.75 |  |  |  | 10 | 90 |  | 150 | 60 | 5.5 | 298 | Pb | 343
| Tb | TATAB | UnMod | 56.72 | 1.75 |  |  |  | 10 | 90 |  | 150 | 80 | 5.5 | 298 | Pb | 343
| Tb | TATAB | UnMod | 56.72 | 1.75 |  |  |  | 10 | 90 |  | 150 | 100 | 5.5 | 298 | Pb | 343
| Tb | TATAB | UnMod | 56.72 | 1.75 |  |  |  | 10 | 90 |  | 150 | 120 | 5.5 | 298 | Pb | 343
| Tb | TATAB | UnMod | 56.72 | 1.75 |  |  |  | 10 |  |  | 150 | 120 | 5.5 | 298 | Pb | 132
| Tb | TATAB | UnMod | 56.72 | 1.75 |  |  |  | 10 |  |  | 150 | 120 | 5.5 | 298 | Pb | 218
| Tb | TATAB | UnMod | 56.72 | 1.75 |  |  |  | 10 |  |  | 150 | 120 | 5.5 | 298 | Pb | 292
| Tb | TATAB | UnMod | 56.72 | 1.75 |  |  |  | 10 | 90 |  | 150 | 120 | 5.5 | 298 | Pb | 342
| Tb | TATAB | UnMod | 56.72 | 1.75 |  |  |  | 10 |  |  | 150 | 120 | 5.5 | 298 | Pb | 376
| Tb | TATAB | UnMod | 56.72 | 1.75 |  |  |  | 10 |  |  | 150 | 120 | 5.5 | 298 | Pb | 415
| Tb | TATAB | UnMod | 56.72 | 1.75 |  |  |  | 10 |  |  | 150 | 120 | 5.5 | 298 | Pb | 450
| Tb | TATAB | UnMod | 56.72 | 1.75 |  |  |  | 10 |  |  | 150 | 120 | 5.5 | 298 | Pb | 474
| Tb | TATAB | UnMod | 56.72 | 1.75 |  |  |  | 10 |  |  | 150 | 120 | 5.5 | 303 | Pb | 146
| Tb | TATAB | UnMod | 56.72 | 1.75 |  |  |  | 10 |  |  | 150 | 120 | 5.5 | 303 | Pb | 253
| Tb | TATAB | UnMod | 56.72 | 1.75 |  |  |  | 10 |  |  | 150 | 120 | 5.5 | 303 | Pb | 334
| Tb | TATAB | UnMod | 56.72 | 1.75 |  |  |  | 10 |  |  | 150 | 120 | 5.5 | 303 | Pb | 384
| Tb | TATAB | UnMod | 56.72 | 1.75 |  |  |  | 10 |  |  | 150 | 120 | 5.5 | 303 | Pb | 426
| Tb | TATAB | UnMod | 56.72 | 1.75 |  |  |  | 10 |  |  | 150 | 120 | 5.5 | 303 | Pb | 454
| Tb | TATAB | UnMod | 56.72 | 1.75 |  |  |  | 10 |  |  | 150 | 120 | 5.5 | 303 | Pb | 497
| Tb | TATAB | UnMod | 56.72 | 1.75 |  |  |  | 10 |  |  | 150 | 120 | 5.5 | 303 | Pb | 520
| Tb | TATAB | UnMod | 56.72 | 1.75 |  |  |  | 10 |  |  | 150 | 120 | 5.5 | 313 | Pb | 165
| Tb | TATAB | UnMod | 56.72 | 1.75 |  |  |  | 10 |  |  | 150 | 120 | 5.5 | 313 | Pb | 285
| Tb | TATAB | UnMod | 56.72 | 1.75 |  |  |  | 10 |  |  | 150 | 120 | 5.5 | 313 | Pb | 371
| Tb | TATAB | UnMod | 56.72 | 1.75 |  |  |  | 10 |  |  | 150 | 120 | 5.5 | 313 | Pb | 441
| Tb | TATAB | UnMod | 56.72 | 1.75 |  |  |  | 10 |  |  | 150 | 120 | 5.5 | 313 | Pb | 496
| Tb | TATAB | UnMod | 56.72 | 1.75 |  |  |  | 10 |  |  | 150 | 120 | 5.5 | 313 | Pb | 520
| Tb | TATAB | UnMod | 56.72 | 1.75 |  |  |  | 10 |  |  | 150 | 120 | 5.5 | 313 | Pb | 566
| Tb | TATAB | UnMod | 56.72 | 1.75 |  |  |  | 10 |  |  | 150 | 120 | 5.5 | 313 | Pb | 592
UiO-66-EDA | Zr | NH2-BDC | EDA | [5 empty] | 50 | 100 |  | 800 | 20 | 6 | 298 | Pb | 50 |  | 10.1016/j.chemosphere.2020.128466.
| Zr | NH2-BDC | EDA | [5 empty] | 50 | 100 |  | 800 | 60 | 6 | 298 | Pb | 63
| Zr | NH2-BDC | EDA | [5 empty] | 50 | 100 |  | 800 | 100 | 6 | 298 | Pb | 79
| Zr | NH2-BDC | EDA | [5 empty] | 50 | 100 |  | 800 | 140 | 6 | 298 | Pb | 100
| Zr | NH2-BDC | EDA | [5 empty] | 50 | 100 |  | 800 | 180 | 6 | 298 | Pb | 115
| Zr | NH2-BDC | EDA | [5 empty] | 50 | 100 |  | 800 | 220 | 6 | 298 | Pb | 119
| Zr | NH2-BDC | EDA | [5 empty] | 50 | 100 |  | 800 | 260 | 6 | 298 | Pb | 120
| Zr | NH2-BDC | EDA | [5 empty] | 50 | 100 |  | 800 | 300 | 6 | 298 | Pb | 121
| Zr | NH2-BDC | EDA | [5 empty] | 50 | 100 |  | 800 | 340 | 6 | 298 | Pb | 122
| Zr | NH2-BDC | EDA | [5 empty] | 50 | 100 |  | 800 | 360 | 6 | 298 | Pb | 122
| Zr | NH2-BDC | EDA | [5 empty] | 50 | 100 |  | 800 | 20 | 6 | 298 | Cd | 61
| Zr | NH2-BDC | EDA | [5 empty] | 50 | 100 |  | 800 | 60 | 6 | 298 | Cd | 78
| Zr | NH2-BDC | EDA | [5 empty] | 50 | 100 |  | 800 | 100 | 6 | 298 | Cd | 97
| Zr | NH2-BDC | EDA | [5 empty] | 50 | 100 |  | 800 | 140 | 6 | 298 | Cd | 107
| Zr | NH2-BDC | EDA | [5 empty] | 50 | 100 |  | 800 | 180 | 6 | 298 | Cd | 109
| Zr | NH2-BDC | EDA | [5 empty] | 50 | 100 |  | 800 | 220 | 6 | 298 | Cd | 111
| Zr | NH2-BDC | EDA | [5 empty] | 50 | 100 |  | 800 | 260 | 6 | 298 | Cd | 112
| Zr | NH2-BDC | EDA | [5 empty] | 50 | 100 |  | 800 | 300 | 6 | 298 | Cd | 113
| Zr | NH2-BDC | EDA | [5 empty] | 50 | 100 |  | 800 | 340 | 6 | 298 | Cd | 114
| Zr | NH2-BDC | EDA | [5 empty] | 50 | 100 |  | 800 | 360 | 6 | 298 | Cd | 115
| Zr | NH2-BDC | EDA | [5 empty] | 10 | 100 |  | 800 | 360 | 1.7965 | 298 | Pb |  | 55.907
| Zr | NH2-BDC | EDA | [5 empty] | 10 | 100 |  | 800 | 360 | 2.8912 | 298 | Pb |  | 73.68
| Zr | NH2-BDC | EDA | [5 empty] | 10 | 100 |  | 800 | 360 | 4.0767 | 298 | Pb |  | 89.354
| Zr | NH2-BDC | EDA | [5 empty] | 10 | 100 |  | 800 | 360 | 5.0087 | 298 | Pb |  | 95.332
| Zr | NH2-BDC | EDA | [5 empty] | 10 | 100 |  | 800 | 360 | 5.9115 | 298 | Pb |  | 97.54
| Zr | NH2-BDC | EDA | [5 empty] | 10 | 100 |  | 800 | 360 | 6.86 | 298 | Pb |  | 98.133
| Zr | NH2-BDC | EDA | [5 empty] | 10 | 100 |  | 800 | 360 | 1.6978 | 298 | Cd |  | 59.461
| Zr | NH2-BDC | EDA | [5 empty] | 10 | 100 |  | 800 | 360 | 2.7954 | 298 | Cd |  | 65.44
| Zr | NH2-BDC | EDA | [5 empty] | 10 | 100 |  | 800 | 360 | 4.0051 | 298 | Cd |  | 74.758
| Zr | NH2-BDC | EDA | [5 empty] | 10 | 100 |  | 800 | 360 | 4.8897 | 298 | Cd |  | 89.408
| Zr | NH2-BDC | EDA | [5 empty] | 10 | 100 |  | 800 | 360 | 5.8147 | 298 | Cd |  | 93.609
| Zr | NH2-BDC | EDA | [5 empty] | 10 | 100 |  | 800 | 360 | 6.7552 | 298 | Cd |  | 95.548
| Zr | NH2-BDC | EDA | [5 empty] | 10 | 100 |  | 104.05 | 360 | 6 | 298 | Pb |  | 80.424
| Zr | NH2-BDC | EDA | [5 empty] | 10 | 100 |  | 405.78 | 360 | 6 | 298 | Pb |  | 84.734
| Zr | NH2-BDC | EDA | [5 empty] | 10 | 100 |  | 603.47 | 360 | 6 | 298 | Pb |  | 89.34
| Zr | NH2-BDC | EDA | [5 empty] | 10 | 100 |  | 797.69 | 360 | 6 | 298 | Pb |  | 95.351
| Zr | NH2-BDC | EDA | [5 empty] | 10 | 100 |  | 998.84 | 360 | 6 | 298 | Pb |  | 96.885
| Zr | NH2-BDC | EDA | [5 empty] | 10 | 100 |  | 1498.3 | 360 | 6 | 298 | Pb |  | 98.154
| Zr | NH2-BDC | EDA | [5 empty] | 10 | 100 |  | 2001.2 | 360 | 6 | 298 | Pb |  | 99.096
| Zr | NH2-BDC | EDA | [5 empty] | 10 | 100 |  | 2996.5 | 360 | 6 | 298 | Pb |  | 99.477
| Zr | NH2-BDC | EDA | [5 empty] | 10 | 100 |  | 104.05 | 360 | 6 | 298 | Cd |  | 80.195
| Zr | NH2-BDC | EDA | [5 empty] | 10 | 100 |  | 405.78 | 360 | 6 | 298 | Cd |  | 84.015
| Zr | NH2-BDC | EDA | [5 empty] | 10 | 100 |  | 606.94 | 360 | 6 | 298 | Cd |  | 86.333
| Zr | NH2-BDC | EDA | [5 empty] | 10 | 100 |  | 797.69 | 360 | 6 | 298 | Cd |  | 89.37
| Zr | NH2-BDC | EDA | [5 empty] | 10 | 100 |  | 1002.3 | 360 | 6 | 298 | Cd |  | 91.362
| Zr | NH2-BDC | EDA | [5 empty] | 10 | 100 |  | 1498.3 | 360 | 6 | 298 | Cd |  | 92.696
| Zr | NH2-BDC | EDA | [5 empty] | 10 | 100 |  | 1997.7 | 360 | 6 | 298 | Cd |  | 94.684
| Zr | NH2-BDC | EDA | [5 empty] | 10 | 100 |  | 2996.5 | 360 | 6 | 298 | Cd |  | 96.373
| Zr | NH2-BDC | EDA | [5 empty] | 10 |  | 1.4803 | 800 | 360 | 6 | 298 | Pb | 61.315
| Zr | NH2-BDC | EDA | [5 empty] | 10 |  | 2.9619 | 800 | 360 | 6 | 298 | Pb | 121.38
| Zr | NH2-BDC | EDA | [5 empty] | 10 |  | 6.8373 | 800 | 360 | 6 | 298 | Pb | 191.7
| Zr | NH2-BDC | EDA | [5 empty] | 10 |  | 30.178 | 800 | 360 | 6 | 298 | Pb | 211.9
| Zr | NH2-BDC | EDA | [5 empty] | 10 |  | 64.856 | 800 | 360 | 6 | 298 | Pb | 231
| Zr | NH2-BDC | EDA | [5 empty] | 10 |  | 129.78 | 800 | 360 | 6 | 298 | Pb | 239.86
| Zr | NH2-BDC | EDA | [5 empty] | 10 |  | 3.7146 | 800 | 360 | 6 | 298 | Cd | 60.208
| Zr | NH2-BDC | EDA | [5 empty] | 10 |  | 8.2941 | 800 | 360 | 6 | 298 | Cd | 114.74
| Zr | NH2-BDC | EDA | [5 empty] | 10 |  | 15.306 | 800 | 360 | 6 | 298 | Cd | 143.53
| Zr | NH2-BDC | EDA | [5 empty] | 10 |  | 53.914 | 800 | 360 | 6 | 298 | Cd | 182.84
| Zr | NH2-BDC | EDA | [5 empty] | 10 |  | 134.97 | 800 | 360 | 6 | 298 | Cd | 205.54
Zn-MOF-74 | Zn | DOBDC | UnMod | 604 | 1 |  |  |  | 10 | 200 |  | 1000 | 120 | 3 | 298 | As | 7.1 |  | 10.1016/j.jssc.2018.09.042.
| Zn | DOBDC | UnMod | 604 | 1 |  |  |  | 10 | 200 |  | 1000 | 120 | 4 | 298 | As | 105
| Zn | DOBDC | UnMod | 604 | 1 |  |  |  | 10 | 200 |  | 1000 | 120 | 5 | 298 | As | 107
| Zn | DOBDC | UnMod | 604 | 1 |  |  |  | 10 | 200 |  | 1000 | 120 | 6 | 298 | As | 133
| Zn | DOBDC | UnMod | 604 | 1 |  |  |  | 10 | 200 |  | 1000 | 120 | 7 | 298 | As | 143
| Zn | DOBDC | UnMod | 604 | 1 |  |  |  | 10 | 200 |  | 1000 | 120 | 8 | 298 | As | 136
| Zn | DOBDC | UnMod | 604 | 1 |  |  |  | 10 | 200 |  | 1000 | 120 | 9 | 298 | As | 141
| Zn | DOBDC | UnMod | 604 | 1 |  |  |  | 10 | 200 |  | 1000 | 120 | 10 | 298 | As | 117
| Zn | DOBDC | UnMod | 604 | 1 |  |  |  | 10 | 200 |  | 1000 | 120 | 11 | 298 | As | 123
| Zn | DOBDC | UnMod | 604 | 1 |  |  |  | 10 | 200 |  | 1000 | 120 | 12 | 298 | As | 41
| Zn | DOBDC | UnMod | 604 | 1 |  |  |  | 10 | 200 |  | 1000 | 10 | 7 | 298 | As | 49
| Zn | DOBDC | UnMod | 604 | 1 |  |  |  | 10 | 200 |  | 1000 | 20 | 7 | 298 | As | 77
| Zn | DOBDC | UnMod | 604 | 1 |  |  |  | 10 | 200 |  | 1000 | 30 | 7 | 298 | As | 102
| Zn | DOBDC | UnMod | 604 | 1 |  |  |  | 10 | 200 |  | 1000 | 40 | 7 | 298 | As | 122
| Zn | DOBDC | UnMod | 604 | 1 |  |  |  | 10 | 200 |  | 1000 | 60 | 7 | 298 | As | 119
| Zn | DOBDC | UnMod | 604 | 1 |  |  |  | 10 | 200 |  | 1000 | 90 | 7 | 298 | As | 135
| Zn | DOBDC | UnMod | 604 | 1 |  |  |  | 10 | 200 |  | 1000 | 120 | 7 | 298 | As | 148
| Zn | DOBDC | UnMod | 604 | 1 |  |  |  | 10 | 200 |  | 1000 | 150 | 7 | 298 | As | 154
| Zn | DOBDC | UnMod | 604 | 1 |  |  |  | 10 | 200 |  | 1000 | 180 | 7 | 298 | As | 155
| Zn | DOBDC | UnMod | 604 | 1 |  |  |  | 10 | 10 |  | 1000 | 150 | 7 | 298 | As | 9.9
| Zn | DOBDC | UnMod | 604 | 1 |  |  |  | 10 | 50 |  | 1000 | 150 | 7 | 298 | As | 45
| Zn | DOBDC | UnMod | 604 | 1 |  |  |  | 10 | 100 |  | 1000 | 150 | 7 | 298 | As | 87
| Zn | DOBDC | UnMod | 604 | 1 |  |  |  | 10 | 200 |  | 1000 | 150 | 7 | 298 | As | 149
| Zn | DOBDC | UnMod | 604 | 1 |  |  |  | 10 | 300 |  | 1000 | 150 | 7 | 298 | As | 201
| Zn | DOBDC | UnMod | 604 | 1 |  |  |  | 10 | 400 |  | 1000 | 150 | 7 | 298 | As | 244
| Zn | DOBDC | UnMod | 604 | 1 |  |  |  | 10 | 500 |  | 1000 | 150 | 7 | 298 | As | 270
| Zn | DOBDC | UnMod | 604 | 1 |  |  |  | 10 | 600 |  | 1000 | 150 | 7 | 298 | As | 287
| Zn | DOBDC | UnMod | 604 | 1 |  |  |  | 10 | 700 |  | 1000 | 150 | 7 | 298 | As | 295
| Zn | DOBDC | UnMod | 604 | 1 |  |  |  | 10 | 800 |  | 1000 | 150 | 7 | 298 | As | 326
HP-UiO-66-0% | Zr | H2BDC | HieP | 826 | 0.91 | 0.91 | 0.45 |  |  | 20 |  | 50 | 15 | 6 | 298 | As | 36 |  | 10.1039/C9TA13747E
| Zr | H2BDC | HieP | 826 | 0.91 | 0.91 | 0.45 |  |  | 20 |  | 50 | 30 | 6 | 298 | As | 45
| Zr | H2BDC | HieP | 826 | 0.91 | 0.91 | 0.45 |  |  | 20 |  | 50 | 60 | 6 | 298 | As | 52
| Zr | H2BDC | HieP | 826 | 0.91 | 0.91 | 0.45 |  |  | 20 |  | 50 | 120 | 6 | 298 | As | 60
| Zr | H2BDC | HieP | 826 | 0.91 | 0.91 | 0.45 |  |  | 20 |  | 50 | 180 | 6 | 298 | As | 66
| Zr | H2BDC | HieP | 826 | 0.91 | 0.91 | 0.45 |  |  | 20 |  | 50 | 240 | 6 | 298 | As | 68
| Zr | H2BDC | HieP | 826 | 0.91 | 0.91 | 0.45 |  |  | 20 |  | 50 | 300 | 6 | 298 | As | 69
| Zr | H2BDC | HieP | 826 | 0.91 | 0.91 | 0.45 |  |  | 20 |  | 50 | 420 | 6 | 298 | As | 70
| Zr | H2BDC | HieP | 826 | 0.91 | 0.91 | 0.45 |  |  | 10 |  | 200 | 480 | 6 | 298 | As | 33
| Zr | H2BDC | HieP | 826 | 0.91 | 0.91 | 0.45 |  |  | 25 |  | 200 | 480 | 6 | 298 | As | 53
| Zr | H2BDC | HieP | 826 | 0.91 | 0.91 | 0.45 |  |  | 50 |  | 200 | 480 | 6 | 298 | As | 71
| Zr | H2BDC | HieP | 826 | 0.91 | 0.91 | 0.45 |  |  | 80 |  | 200 | 480 | 6 | 298 | As | 78
| Zr | H2BDC | HieP | 826 | 0.91 | 0.91 | 0.45 |  |  | 100 |  | 200 | 480 | 6 | 298 | As | 78
HP-UiO-66-15% | Zr | NH2-BDC | HieP | 800 | 0.93 | 0.93 | 0.52 |  |  | 20 |  | 50 | 15 | 6 | 298 | As | 47
| Zr | NH2-BDC | HieP | 800 | 0.93 | 0.93 | 0.52 |  |  | 20 |  | 50 | 30 | 6 | 298 | As | 70
| Zr | NH2-BDC | HieP | 800 | 0.93 | 0.93 | 0.52 |  |  | 20 |  | 50 | 60 | 6 | 298 | As | 88
| Zr | NH2-BDC | HieP | 800 | 0.93 | 0.93 | 0.52 |  |  | 20 |  | 50 | 120 | 6 | 298 | As | 102
| Zr | NH2-BDC | HieP | 800 | 0.93 | 0.93 | 0.52 |  |  | 20 |  | 50 | 180 | 6 | 298 | As | 112
| Zr | NH2-BDC | HieP | 800 | 0.93 | 0.93 | 0.52 |  |  | 20 |  | 50 | 240 | 6 | 298 | As | 118
| Zr | NH2-BDC | HieP | 800 | 0.93 | 0.93 | 0.52 |  |  | 20 |  | 50 | 300 | 6 | 298 | As | 119
| Zr | NH2-BDC | HieP | 800 | 0.93 | 0.93 | 0.52 |  |  | 20 |  | 50 | 420 | 6 | 298 | As | 119
| Zr | NH2-BDC | HieP | 800 | 0.93 | 0.93 | 0.52 |  |  | 10 |  | 200 | 480 | 6 | 298 | As | 44
| Zr | NH2-BDC | HieP | 800 | 0.93 | 0.93 | 0.52 |  |  | 25 |  | 200 | 480 | 6 | 298 | As | 92
| Zr | NH2-BDC | HieP | 800 | 0.93 | 0.93 | 0.52 |  |  | 50 |  | 200 | 480 | 6 | 298 | As | 149
| Zr | NH2-BDC | HieP | 800 | 0.93 | 0.93 | 0.52 |  |  | 80 |  | 200 | 480 | 6 | 298 | As | 168
| Zr | NH2-BDC | HieP | 800 | 0.93 | 0.93 | 0.52 |  |  | 100 |  | 200 | 480 | 6 | 298 | As | 168
HP-UiO-66-30% | Zr | NH2-BDC | HieP | 716 | 0.87 | 0.87 | 0.51 |  |  | 20 |  | 50 | 15 | 6 | 298 | As | 53
| Zr | NH2-BDC | HieP | 716 | 0.87 | 0.87 | 0.51 |  |  | 20 |  | 50 | 30 | 6 | 298 | As | 77
| Zr | NH2-BDC | HieP | 716 | 0.87 | 0.87 | 0.51 |  |  | 20 |  | 50 | 60 | 6 | 298 | As | 103
| Zr | NH2-BDC | HieP | 716 | 0.87 | 0.87 | 0.51 |  |  | 20 |  | 50 | 120 | 6 | 298 | As | 128
| Zr | NH2-BDC | HieP | 716 | 0.87 | 0.87 | 0.51 |  |  | 20 |  | 50 | 180 | 6 | 298 | As | 147
| Zr | NH2-BDC | HieP | 716 | 0.87 | 0.87 | 0.51 |  |  | 20 |  | 50 | 240 | 6 | 298 | As | 152
| Zr | NH2-BDC | HieP | 716 | 0.87 | 0.87 | 0.51 |  |  | 20 |  | 50 | 300 | 6 | 298 | As | 152
| Zr | NH2-BDC | HieP | 716 | 0.87 | 0.87 | 0.51 |  |  | 20 |  | 50 | 420 | 6 | 298 | As | 154
| Zr | NH2-BDC | HieP | 716 | 0.87 | 0.87 | 0.51 |  |  | 10 |  | 200 | 480 | 6 | 298 | As | 46
| Zr | NH2-BDC | HieP | 716 | 0.87 | 0.87 | 0.51 |  |  | 25 |  | 200 | 480 | 6 | 298 | As | 97
| Zr | NH2-BDC | HieP | 716 | 0.87 | 0.87 | 0.51 |  |  | 50 |  | 200 | 480 | 6 | 298 | As | 157
| Zr | NH2-BDC | HieP | 716 | 0.87 | 0.87 | 0.51 |  |  | 80 |  | 200 | 480 | 6 | 298 | As | 190
| Zr | NH2-BDC | HieP | 716 | 0.87 | 0.87 | 0.51 |  |  | 100 |  | 200 | 480 | 6 | 298 | As | 195
HP-UiO-66-40% | Zr | NH2-BDC | HieP | 574 | 0.84 | 0.84 | 0.4 |  |  | 20 |  | 50 | 15 | 6 | 298 | As | 87
| Zr | NH2-BDC | HieP | 574 | 0.84 | 0.84 | 0.4 |  |  | 20 |  | 50 | 30 | 6 | 298 | As | 123
| Zr | NH2-BDC | HieP | 574 | 0.84 | 0.84 | 0.4 |  |  | 20 |  | 50 | 60 | 6 | 298 | As | 146
| Zr | NH2-BDC | HieP | 574 | 0.84 | 0.84 | 0.4 |  |  | 20 |  | 50 | 120 | 6 | 298 | As | 182
| Zr | NH2-BDC | HieP | 574 | 0.84 | 0.84 | 0.4 |  |  | 20 |  | 50 | 180 | 6 | 298 | As | 201
| Zr | NH2-BDC | HieP | 574 | 0.84 | 0.84 | 0.4 |  |  | 20 |  | 50 | 240 | 6 | 298 | As | 207
| Zr | NH2-BDC | HieP | 574 | 0.84 | 0.84 | 0.4 |  |  | 20 |  | 50 | 300 | 6 | 298 | As | 208
| Zr | NH2-BDC | HieP | 574 | 0.84 | 0.84 | 0.4 |  |  | 20 |  | 50 | 420 | 6 | 298 | As | 208
| Zr | NH2-BDC | HieP | 574 | 0.84 | 0.84 | 0.4 |  |  | 10 |  | 200 | 480 | 6 | 298 | As | 50
| Zr | NH2-BDC | HieP | 574 | 0.84 | 0.84 | 0.4 |  |  | 25 |  | 200 | 480 | 6 | 298 | As | 117
| Zr | NH2-BDC | HieP | 574 | 0.84 | 0.84 | 0.4 |  |  | 50 |  | 200 | 480 | 6 | 298 | As | 207
| Zr | NH2-BDC | HieP | 574 | 0.84 | 0.84 | 0.4 |  |  | 80 |  | 200 | 480 | 6 | 298 | As | 241
| Zr | NH2-BDC | HieP | 574 | 0.84 | 0.84 | 0.4 |  |  | 100 |  | 200 | 480 | 6 | 298 | As | 241
| Zr | NH2-BDC | HieP | 574 | 0.84 | 0.84 | 0.4 |  |  | 0.1 |  | 50 | 480 | 2 | 298 | As | 1.91
| Zr | NH2-BDC | HieP | 574 | 0.84 | 0.84 | 0.4 |  |  | 0.1 |  | 50 | 480 | 3 | 298 | As | 1.92
| Zr | NH2-BDC | HieP | 574 | 0.84 | 0.84 | 0.4 |  |  | 0.1 |  | 50 | 480 | 4 | 298 | As | 1.88
| Zr | NH2-BDC | HieP | 574 | 0.84 | 0.84 | 0.4 |  |  | 0.1 |  | 50 | 480 | 5 | 298 | As | 1.89
| Zr | NH2-BDC | HieP | 574 | 0.84 | 0.84 | 0.4 |  |  | 0.1 |  | 50 | 480 | 6 | 298 | As | 1.88
| Zr | NH2-BDC | HieP | 574 | 0.84 | 0.84 | 0.4 |  |  | 0.1 |  | 50 | 480 | 7 | 298 | As | 1.88
| Zr | NH2-BDC | HieP | 574 | 0.84 | 0.84 | 0.4 |  |  | 0.1 |  | 50 | 480 | 8 | 298 | As | 1.86
| Zr | NH2-BDC | HieP | 574 | 0.84 | 0.84 | 0.4 |  |  | 0.1 |  | 50 | 480 | 9 | 298 | As | 1.85
| Zr | NH2-BDC | HieP | 574 | 0.84 | 0.84 | 0.4 |  |  | 0.1 |  | 50 | 480 | 10 | 298 | As | 1.83
| Zr | NH2-BDC | HieP | 574 | 0.84 | 0.84 | 0.4 |  |  | 0.1 |  | 50 | 480 | 11 | 298 | As | 1.78
| Zr | NH2-BDC | HieP | 574 | 0.84 | 0.84 | 0.4 |  |  | 0.1 |  | 50 | 480 | 12 | 298 | As | 1.71
AcOH-UiO-66 | Zr | H2BDC | AcOH | 1150 | 2.4 |  | 0.7 |  | 30 | 50 |  | 333 | 30 | 7 | 298 | As | 24 |  | 10.1039/c6sc00490c
| Zr | H2BDC | AcOH | 1150 | 2.4 |  | 0.7 |  | 30 | 50 |  | 333 | 180 | 7 | 298 | As | 40
| Zr | H2BDC | AcOH | 1150 | 2.4 |  | 0.7 |  | 30 | 50 |  | 333 | 360 | 7 | 298 | As | 50
| Zr | H2BDC | AcOH | 1150 | 2.4 |  | 0.7 |  | 30 | 50 |  | 333 | 1440 | 7 | 298 | As | 54
| Zr | H2BDC | AcOH | 1150 | 2.4 |  | 0.7 |  | 30 | 5 |  | 333 | 30 | 7 | 298 | As | 9
| Zr | H2BDC | AcOH | 1150 | 2.4 |  | 0.7 |  | 30 | 10 |  | 333 | 30 | 7 | 298 | As | 11.5
| Zr | H2BDC | AcOH | 1150 | 2.4 |  | 0.7 |  | 30 | 20 |  | 333 | 30 | 7 | 298 | As | 16.2
| Zr | H2BDC | AcOH | 1150 | 2.4 |  | 0.7 |  | 30 | 50 |  | 333 | 30 | 7 | 298 | As | 24.3
| Zr | H2BDC | AcOH | 1150 | 2.4 |  | 0.7 |  | 30 | 75 |  | 333 | 30 | 7 | 298 | As | 20.1
| Zr | H2BDC | AcOH | 1150 | 2.4 |  | 0.7 |  | 30 | 100 |  | 333 | 30 | 7 | 298 | As | 24.3
| Zr | H2BDC | AcOH | 1150 | 2.4 |  | 0.7 |  | 30 | 5 |  | 333 | 1440 | 7 | 298 | As | 15.7
| Zr | H2BDC | AcOH | 1150 | 2.4 |  | 0.7 |  | 30 | 10 |  | 333 | 1440 | 7 | 298 | As | 27
| Zr | H2BDC | AcOH | 1150 | 2.4 |  | 0.7 |  | 30 | 20 |  | 333 | 1440 | 7 | 298 | As | 44
| Zr | H2BDC | AcOH | 1150 | 2.4 |  | 0.7 |  | 30 | 50 |  | 333 | 1440 | 7 | 298 | As | 69
| Zr | H2BDC | AcOH | 1150 | 2.4 |  | 0.7 |  | 30 | 75 |  | 333 | 1440 | 7 | 298 | As | 88
| Zr | H2BDC | AcOH | 1150 | 2.4 |  | 0.7 |  | 30 | 100 |  | 333 | 1440 | 7 | 298 | As | 107
HCl-UiO-66 | Zr | H2BDC | HCL | [5 empty] | 30 | 50 |  | 333 | 30 | 7 | 298 | As | 66
| Zr | H2BDC | HCL | [5 empty] | 30 | 50 |  | 333 | 180 | 7 | 298 | As | 81
| Zr | H2BDC | HCL | [5 empty] | 30 | 50 |  | 333 | 360 | 7 | 298 | As | 86
| Zr | H2BDC | HCL | [5 empty] | 30 | 50 |  | 333 | 1440 | 7 | 298 | As | 88
| Zr | H2BDC | HCL | [5 empty] | 30 | 5 |  | 333 | 30 | 7 | 298 | As | 14
| Zr | H2BDC | HCL | [5 empty] | 30 | 10 |  | 333 | 30 | 7 | 298 | As | 21.4
| Zr | H2BDC | HCL | [5 empty] | 30 | 20 |  | 333 | 30 | 7 | 298 | As | 38.7
| Zr | H2BDC | HCL | [5 empty] | 30 | 50 |  | 333 | 30 | 7 | 298 | As | 66.6
| Zr | H2BDC | HCL | [5 empty] | 30 | 75 |  | 333 | 30 | 7 | 298 | As | 80
| Zr | H2BDC | HCL | [5 empty] | 30 | 100 |  | 333 | 30 | 7 | 298 | As | 88
| Zr | H2BDC | HCL | [5 empty] | 30 | 5 |  | 333 | 1440 | 7 | 298 | As | 14.7
| Zr | H2BDC | HCL | [5 empty] | 30 | 10 |  | 333 | 1440 | 7 | 298 | As | 31
| Zr | H2BDC | HCL | [5 empty] | 30 | 20 |  | 333 | 1440 | 7 | 298 | As | 56
| Zr | H2BDC | HCL | [5 empty] | 30 | 50 |  | 333 | 1440 | 7 | 298 | As | 97
| Zr | H2BDC | HCL | [5 empty] | 30 | 75 |  | 333 | 1440 | 7 | 298 | As | 120
| Zr | H2BDC | HCL | [5 empty] | 30 | 100 |  | 333 | 1440 | 7 | 298 | As | 142
Fe2Co1 MOF-74 | Fe | H2BDC | FeCo | 148 | 0.97 |  | 0.058 | 200 | 10 | 100 |  | 500 | 720 | 3 | 298 | As | 159 |  | 10.1016/j.jes.2018.12.013
| Fe | H2BDC | FeCo | 148 | 0.97 |  | 0.058 | 200 | 10 | 100 |  | 500 | 720 | 4 | 298 | As | 157
| Fe | H2BDC | FeCo | 148 | 0.97 |  | 0.058 | 200 | 10 | 100 |  | 500 | 720 | 5 | 298 | As | 147
| Fe | H2BDC | FeCo | 148 | 0.97 |  | 0.058 | 200 | 10 | 100 |  | 500 | 720 | 6 | 298 | As | 132
| Fe | H2BDC | FeCo | 148 | 0.97 |  | 0.058 | 200 | 10 | 100 |  | 500 | 720 | 7 | 298 | As | 132
| Fe | H2BDC | FeCo | 148 | 0.97 |  | 0.058 | 200 | 10 | 100 |  | 500 | 720 | 8 | 298 | As | 89
| Fe | H2BDC | FeCo | 148 | 0.97 |  | 0.058 | 200 | 10 | 100 |  | 500 | 720 | 9 | 298 | As | 76
| Fe | H2BDC | FeCo | 148 | 0.97 |  | 0.058 | 200 | 10 | 100 |  | 500 | 720 | 10 | 298 | As | 42
| Fe | H2BDC | FeCo | 148 | 0.97 |  | 0.058 | 200 | 100 | 2 |  | 100 | 5 | 4.5 | 298 | As | 14.4
| Fe | H2BDC | FeCo | 148 | 0.97 |  | 0.058 | 200 | 100 | 2 |  | 100 | 10 | 4.5 | 298 | As | 14.8
| Fe | H2BDC | FeCo | 148 | 0.97 |  | 0.058 | 200 | 100 | 2 |  | 100 | 20 | 4.5 | 298 | As | 15.8
| Fe | H2BDC | FeCo | 148 | 0.97 |  | 0.058 | 200 | 100 | 2 |  | 100 | 30 | 4.5 | 298 | As | 16.2
| Fe | H2BDC | FeCo | 148 | 0.97 |  | 0.058 | 200 | 100 | 2 |  | 100 | 60 | 4.5 | 298 | As | 17.1
| Fe | H2BDC | FeCo | 148 | 0.97 |  | 0.058 | 200 | 100 | 2 |  | 100 | 120 | 4.5 | 298 | As | 17.7
| Fe | H2BDC | FeCo | 148 | 0.97 |  | 0.058 | 200 | 100 | 2 |  | 100 | 180 | 4.5 | 298 | As | 18
| Fe | H2BDC | FeCo | 148 | 0.97 |  | 0.058 | 200 | 100 | 2 |  | 100 | 300 | 4.5 | 298 | As | 18.1
| Fe | H2BDC | FeCo | 148 | 0.97 |  | 0.058 | 200 | 100 | 2 |  | 100 | 480 | 4.5 | 298 | As | 18.3
| Fe | H2BDC | FeCo | 148 | 0.97 |  | 0.058 | 200 | 100 | 2 |  | 100 | 600 | 4.5 | 298 | As | 18.5
| Fe | H2BDC | FeCo | 148 | 0.97 |  | 0.058 | 200 | 100 | 2 |  | 100 | 720 | 4.5 | 298 | As | 18.8
| Fe | H2BDC | FeCo | 148 | 0.97 |  | 0.058 | 200 | 10 | 50 |  | 500 | 720 | 4.5 | 298 | As | 81
| Fe | H2BDC | FeCo | 148 | 0.97 |  | 0.058 | 200 | 10 | 80 |  | 500 | 720 | 4.5 | 298 | As | 128
| Fe | H2BDC | FeCo | 148 | 0.97 |  | 0.058 | 200 | 10 | 120 |  | 500 | 720 | 4.5 | 298 | As | 178
| Fe | H2BDC | FeCo | 148 | 0.97 |  | 0.058 | 200 | 10 | 160 |  | 500 | 720 | 4.5 | 298 | As | 215
| Fe | H2BDC | FeCo | 148 | 0.97 |  | 0.058 | 200 | 10 | 200 |  | 500 | 720 | 4.5 | 298 | As | 237
| Fe | H2BDC | FeCo | 148 | 0.97 |  | 0.058 | 200 | 10 | 250 |  | 500 | 720 | 4.5 | 298 | As | 254
UiO-66 | Zr | H2BDC | UnMod | 800 | 2.33 |  | 0.45 |  | 100 | 50 |  |  | 45 | 3 | 298 | Cr | 85.7 |  | 10.1007/s40201-019-00385-8
| Zr | H2BDC | UnMod | 800 | 2.33 |  | 0.45 |  | 100 | 50 |  |  | 45 | 11 | 298 | Cr | 15.6
| Zr | H2BDC | UnMod | 800 | 2.33 |  | 0.45 |  | 100 | 50 |  | 200 | 45 | 3 | 298 | Cr | 35
| Zr | H2BDC | UnMod | 800 | 2.33 |  | 0.45 |  | 100 | 50 |  | 400 | 45 | 3 | 298 | Cr | 40
| Zr | H2BDC | UnMod | 800 | 2.33 |  | 0.45 |  | 100 | 50 |  | 600 | 45 | 3 | 298 | Cr | 22
| Zr | H2BDC | UnMod | 800 | 2.33 |  | 0.45 |  | 100 | 50 |  | 800 | 45 | 3 | 298 | Cr | 13.8
| Zr | H2BDC | UnMod | 800 | 2.33 |  | 0.45 |  | 100 | 50 |  | 1000 | 45 | 3 | 298 | Cr | 10
| Zr | H2BDC | UnMod | 800 | 2.33 |  | 0.45 |  | 100 | 50 |  | 400 | 10 | 3 | 298 | Cr | 48
| Zr | H2BDC | UnMod | 800 | 2.33 |  | 0.45 |  | 100 | 50 |  | 400 | 15 | 3 | 298 | Cr | 54
| Zr | H2BDC | UnMod | 800 | 2.33 |  | 0.45 |  | 100 | 50 |  | 400 | 25 | 3 | 298 | Cr | 66
| Zr | H2BDC | UnMod | 800 | 2.33 |  | 0.45 |  | 100 | 50 |  | 400 | 45 | 3 | 298 | Cr | 68
| Zr | H2BDC | UnMod | 800 | 2.33 |  | 0.45 |  | 100 | 50 |  | 400 | 60 | 3 | 298 | Cr | 72
| Zr | H2BDC | UnMod | 800 | 2.33 |  | 0.45 |  | 100 | 50 |  | 400 | 120 | 3 | 298 | Cr | 74
| Zr | H2BDC | UnMod | 800 | 2.33 |  | 0.45 |  | 100 | 50 |  | 400 | 180 | 3 | 298 | Cr | 77
| Zr | H2BDC | UnMod | 800 | 2.33 |  | 0.45 |  | 100 | 50 |  | 400 | 300 | 3 | 298 | Cr | 78
| Zr | H2BDC | UnMod | 800 | 2.33 |  | 0.45 |  | 100 | 50 |  | 400 | 360 | 3 | 298 | Cr | 78
ZIF-8 | Zn | Hmim | UnMod | 1050 | 1.54 |  | 0.57 |  | 100 | 50 |  | 600 | 45 | 3 | 298 | Cr | 150
| Zn | Hmim | UnMod | 1050 | 1.54 |  | 0.57 |  | 100 | 50 |  | 600 | 45 | 11 | 298 | Cr | 35.4
| Zn | Hmim | UnMod | 1050 | 1.54 |  | 0.57 |  | 100 | 50 |  | 200 | 45 | 3 | 298 | Cr | 63
| Zn | Hmim | UnMod | 1050 | 1.54 |  | 0.57 |  | 100 | 50 |  | 400 | 45 | 3 | 298 | Cr | 75
| Zn | Hmim | UnMod | 1050 | 1.54 |  | 0.57 |  | 100 | 50 |  | 600 | 45 | 3 | 298 | Cr | 58
| Zn | Hmim | UnMod | 1050 | 1.54 |  | 0.57 |  | 100 | 50 |  | 800 | 45 | 3 | 298 | Cr | 6.3
| Zn | Hmim | UnMod | 1050 | 1.54 |  | 0.57 |  | 100 | 50 |  | 1000 | 45 | 3 | 298 | Cr | 4.9
| Zn | Hmim | UnMod | 1050 | 1.54 |  | 0.57 |  | 100 | 50 |  | 600 | 10 | 3 | 298 | Cr | 59
| Zn | Hmim | UnMod | 1050 | 1.54 |  | 0.57 |  | 100 | 50 |  | 600 | 15 | 3 | 298 | Cr | 83
| Zn | Hmim | UnMod | 1050 | 1.54 |  | 0.57 |  | 100 | 50 |  | 600 | 25 | 3 | 298 | Cr | 95
| Zn | Hmim | UnMod | 1050 | 1.54 |  | 0.57 |  | 100 | 50 |  | 600 | 45 | 3 | 298 | Cr | 108
| Zn | Hmim | UnMod | 1050 | 1.54 |  | 0.57 |  | 100 | 50 |  | 600 | 60 | 3 | 298 | Cr | 112
| Zn | Hmim | UnMod | 1050 | 1.54 |  | 0.57 |  | 100 | 50 |  | 600 | 120 | 3 | 298 | Cr | 112
| Zn | Hmim | UnMod | 1050 | 1.54 |  | 0.57 |  | 100 | 50 |  | 600 | 180 | 3 | 298 | Cr | 112
| Zn | Hmim | UnMod | 1050 | 1.54 |  | 0.57 |  | 100 | 50 |  | 600 | 300 | 3 | 298 | Cr | 112
| Zn | Hmim | UnMod | 1050 | 1.54 |  | 0.57 |  | 100 | 50 |  | 600 | 360 | 3 | 298 | Cr | 112
Zn-MOF | Zn | 3A5MT | UnMod | 89 | 28 |  | 0.65 | 250 | 10 | 10 |  | 1000 | 1440 | 1 | 298 | Pb | 1.85 |  | 10.1021/acsami.0c10298
| Zn | 3A5MT | UnMod | 89 | 28 |  | 0.65 | 250 | 10 | 10 |  | 1000 | 1440 | 2 | 298 | Pb | 3.5
| Zn | 3A5MT | UnMod | 89 | 28 |  | 0.65 | 250 | 10 | 10 |  | 1000 | 1440 | 3 | 298 | Pb | 9.3
| Zn | 3A5MT | UnMod | 89 | 28 |  | 0.65 | 250 | 10 | 10 |  | 1000 | 1440 | 4 | 298 | Pb | 9.3
| Zn | 3A5MT | UnMod | 89 | 28 |  | 0.65 | 250 | 10 | 10 |  | 1000 | 1440 | 5 | 298 | Pb | 9.4
| Zn | 3A5MT | UnMod | 89 | 28 |  | 0.65 | 250 | 10 | 10 |  | 1000 | 1440 | 6 | 298 | Pb | 9.9
| Zn | 3A5MT | UnMod | 89 | 28 |  | 0.65 | 250 | 10 | 50 |  | 500 | 1440 | 6 | 298 | Pb | 100
| Zn | 3A5MT | UnMod | 89 | 28 |  | 0.65 | 250 | 10 | 100 |  | 500 | 1440 | 6 | 298 | Pb | 183
| Zn | 3A5MT | UnMod | 89 | 28 |  | 0.65 | 250 | 10 | 200 |  | 500 | 1440 | 6 | 298 | Pb | 333
| Zn | 3A5MT | UnMod | 89 | 28 |  | 0.65 | 250 | 10 | 300 |  | 500 | 1440 | 6 | 298 | Pb | 469
| Zn | 3A5MT | UnMod | 89 | 28 |  | 0.65 | 250 | 10 | 400 |  | 500 | 1440 | 6 | 298 | Pb | 568
| Zn | 3A5MT | UnMod | 89 | 28 |  | 0.65 | 250 | 10 | 500 |  | 500 | 1440 | 6 | 298 | Pb | 640
| Zn | 3A5MT | UnMod | 89 | 28 |  | 0.65 | 250 | 10 | 600 |  | 500 | 1440 | 6 | 298 | Pb | 685
| Zn | 3A5MT | UnMod | 89 | 28 |  | 0.65 | 250 | 10 | 700 |  | 500 | 1440 | 6 | 298 | Pb | 712
| Zn | 3A5MT | UnMod | 89 | 28 |  | 0.65 | 250 | 10 | 800 |  | 500 | 1440 | 6 | 298 | Pb | 721
| Zn | 3A5MT | UnMod | 89 | 28 |  | 0.65 | 250 | 10 | 10 |  | 1000 | 10 | 6 | 298 | Pb | 8.8
| Zn | 3A5MT | UnMod | 89 | 28 |  | 0.65 | 250 | 10 | 10 |  | 1000 | 30 | 6 | 298 | Pb | 9.3
| Zn | 3A5MT | UnMod | 89 | 28 |  | 0.65 | 250 | 10 | 10 |  | 1000 | 60 | 6 | 298 | Pb | 9.9
| Zn | 3A5MT | UnMod | 89 | 28 |  | 0.65 | 250 | 10 | 10 |  | 1000 | 120 | 6 | 298 | Pb | 9.9
| Zn | 3A5MT | UnMod | 89 | 28 |  | 0.65 | 250 | 10 | 10 |  | 1000 | 180 | 6 | 298 | Pb | 9.9
| Zn | 3A5MT | UnMod | 89 | 28 |  | 0.65 | 250 | 10 | 10 |  | 1000 | 240 | 6 | 298 | Pb | 9.9
| Zn | 3A5MT | UnMod | 89 | 28 |  | 0.65 | 250 | 10 | 10 |  | 1000 | 360 | 6 | 298 | Pb | 9.9
| Zn | 3A5MT | UnMod | 89 | 28 |  | 0.65 | 250 | 10 | 10 |  | 1000 | 480 | 6 | 298 | Pb | 9.9
| Zn | 3A5MT | UnMod | 89 | 28 |  | 0.65 | 250 | 10 |  |  | 1000 | 1440 | 6 | 298 | Pb | 47
| Zn | 3A5MT | UnMod | 89 | 28 |  | 0.65 | 250 | 10 |  |  | 1000 | 1440 | 6 | 308 | Pb | 49
| Zn | 3A5MT | UnMod | 89 | 28 |  | 0.65 | 250 | 10 |  |  | 1000 | 1440 | 6 | 318 | Pb | 50
| Zn | 3A5MT | UnMod | 89 | 28 |  | 0.65 | 250 | 10 | 50 |  | 1000 | 1440 | 1 | 298 | As | 0.2
| Zn | 3A5MT | UnMod | 89 | 28 |  | 0.65 | 250 | 10 | 50 |  | 1000 | 1440 | 2 | 298 | As | 19.5
| Zn | 3A5MT | UnMod | 89 | 28 |  | 0.65 | 250 | 10 | 50 |  | 1000 | 1440 | 3 | 298 | As | 24
| Zn | 3A5MT | UnMod | 89 | 28 |  | 0.65 | 250 | 10 | 50 |  | 1000 | 1440 | 4 | 298 | As | 25
| Zn | 3A5MT | UnMod | 89 | 28 |  | 0.65 | 250 | 10 | 50 |  | 1000 | 1440 | 5 | 298 | As | 26
| Zn | 3A5MT | UnMod | 89 | 28 |  | 0.65 | 250 | 10 | 50 |  | 1000 | 1440 | 6 | 298 | As | 23
| Zn | 3A5MT | UnMod | 89 | 28 |  | 0.65 | 250 | 10 | 50 |  | 500 | 1440 | 5 | 298 | As | 9
| Zn | 3A5MT | UnMod | 89 | 28 |  | 0.65 | 250 | 10 | 100 |  | 500 | 1440 | 5 | 298 | As | 15
| Zn | 3A5MT | UnMod | 89 | 28 |  | 0.65 | 250 | 10 | 200 |  | 500 | 1440 | 5 | 298 | As | 21
| Zn | 3A5MT | UnMod | 89 | 28 |  | 0.65 | 250 | 10 | 300 |  | 500 | 1440 | 5 | 298 | As | 27
| Zn | 3A5MT | UnMod | 89 | 28 |  | 0.65 | 250 | 10 | 400 |  | 500 | 1440 | 5 | 298 | As | 29
| Zn | 3A5MT | UnMod | 89 | 28 |  | 0.65 | 250 | 10 | 500 |  | 500 | 1440 | 5 | 298 | As | 32
| Zn | 3A5MT | UnMod | 89 | 28 |  | 0.65 | 250 | 10 | 600 |  | 500 | 1440 | 5 | 298 | As | 32
| Zn | 3A5MT | UnMod | 89 | 28 |  | 0.65 | 250 | 10 | 700 |  | 500 | 1440 | 5 | 298 | As | 32
| Zn | 3A5MT | UnMod | 89 | 28 |  | 0.65 | 250 | 10 | 800 |  | 500 | 1440 | 5 | 298 | As | 32
| Zn | 3A5MT | UnMod | 89 | 28 |  | 0.65 | 250 | 10 | 50 |  | 1000 | 10 | 5 | 298 | As | 21.2
| Zn | 3A5MT | UnMod | 89 | 28 |  | 0.65 | 250 | 10 | 50 |  | 1000 | 30 | 5 | 298 | As | 25.1
| Zn | 3A5MT | UnMod | 89 | 28 |  | 0.65 | 250 | 10 | 50 |  | 1000 | 60 | 5 | 298 | As | 26.1
| Zn | 3A5MT | UnMod | 89 | 28 |  | 0.65 | 250 | 10 | 50 |  | 1000 | 120 | 5 | 298 | As | 28.6
| Zn | 3A5MT | UnMod | 89 | 28 |  | 0.65 | 250 | 10 | 50 |  | 1000 | 180 | 5 | 298 | As | 30
| Zn | 3A5MT | UnMod | 89 | 28 |  | 0.65 | 250 | 10 | 50 |  | 1000 | 240 | 5 | 298 | As | 31
| Zn | 3A5MT | UnMod | 89 | 28 |  | 0.65 | 250 | 10 | 50 |  | 1000 | 360 | 5 | 298 | As | 31
| Zn | 3A5MT | UnMod | 89 | 28 |  | 0.65 | 250 | 10 | 50 |  | 1000 | 480 | 5 | 298 | As | 31
| Zn | 3A5MT | UnMod | 89 | 28 |  | 0.65 | 250 | 10 | 50 |  | 1000 | 1440 | 5 | 298 | As | 28
| Zn | 3A5MT | UnMod | 89 | 28 |  | 0.65 | 250 | 10 | 50 |  | 1000 | 1440 | 5 | 308 | As | 30
| Zn | 3A5MT | UnMod | 89 | 28 |  | 0.65 | 250 | 10 | 50 |  | 1000 | 1440 | 5 | 318 | As | 41
MOF-199 | Cu | H3BTC | UnMod | 1321 | 1.5 |  | 0.51 |  | 20 | 100 |  | 250 | 180 |  | 293 | Cd | 14.4 |  | 10.1007/s11356-019-05581-5.
| Cu | H3BTC | UnMod | 1321 | 1.5 |  | 0.51 |  | 20 | 100 |  | 500 | 180 |  | 293 | Cd | 35
| Cu | H3BTC | UnMod | 1321 | 1.5 |  | 0.51 |  | 20 | 100 |  | 750 | 180 |  | 293 | Cd | 50
| Cu | H3BTC | UnMod | 1321 | 1.5 |  | 0.51 |  | 20 | 100 |  | 1000 | 180 |  | 293 | Cd | 38.6
| Cu | H3BTC | UnMod | 1321 | 1.5 |  | 0.51 |  | 20 | 100 |  | 1250 | 180 |  | 293 | Cd | 31
| Cu | H3BTC | UnMod | 1321 | 1.5 |  | 0.51 |  | 20 | 100 |  | 1500 | 180 |  | 293 | Cd | 27
| Cu | H3BTC | UnMod | 1321 | 1.5 |  | 0.51 |  | 20 | 100 |  | 750 | 180 | 2 | 293 | Cd | 40
| Cu | H3BTC | UnMod | 1321 | 1.5 |  | 0.51 |  | 20 | 100 |  | 750 | 180 | 3 | 293 | Cd | 65
| Cu | H3BTC | UnMod | 1321 | 1.5 |  | 0.51 |  | 20 | 100 |  | 750 | 180 | 4 | 293 | Cd | 79
| Cu | H3BTC | UnMod | 1321 | 1.5 |  | 0.51 |  | 20 | 100 |  | 750 | 180 | 5 | 293 | Cd | 80
| Cu | H3BTC | UnMod | 1321 | 1.5 |  | 0.51 |  | 20 | 100 |  | 750 | 180 | 6 | 293 | Cd | 76
| Cu | H3BTC | UnMod | 1321 | 1.5 |  | 0.51 |  | 20 | 100 |  | 750 | 180 | 7 | 293 | Cd | 65
| Cu | H3BTC | UnMod | 1321 | 1.5 |  | 0.51 |  | 20 | 100 |  | 750 | 180 | 8 | 293 | Cd | 60
| Cu | H3BTC | UnMod | 1321 | 1.5 |  | 0.51 |  | 20 | 20 |  | 750 | 40 | 5 | 293 | Cd | 15.2
| Cu | H3BTC | UnMod | 1321 | 1.5 |  | 0.51 |  | 20 | 30 |  | 750 | 40 | 5 | 293 | Cd | 20
| Cu | H3BTC | UnMod | 1321 | 1.5 |  | 0.51 |  | 20 | 45 |  | 750 | 40 | 5 | 293 | Cd | 34
| Cu | H3BTC | UnMod | 1321 | 1.5 |  | 0.51 |  | 20 | 55 |  | 750 | 40 | 5 | 293 | Cd | 40
| Cu | H3BTC | UnMod | 1321 | 1.5 |  | 0.51 |  | 20 | 65 |  | 750 | 40 | 5 | 293 | Cd | 41
| Cu | H3BTC | UnMod | 1321 | 1.5 |  | 0.51 |  | 20 | 75 |  | 750 | 40 | 5 | 293 | Cd | 41
| Cu | H3BTC | UnMod | 1321 | 1.5 |  | 0.51 |  | 20 | 85 |  | 750 | 40 | 5 | 293 | Cd | 42
| Cu | H3BTC | UnMod | 1321 | 1.5 |  | 0.51 |  | 20 | 90 |  | 750 | 40 | 5 | 293 | Cd | 42
| Cu | H3BTC | UnMod | 1321 | 1.5 |  | 0.51 |  | 20 | 10 |  | 750 | 40 | 5 | 303 | Cd | 7.8
| Cu | H3BTC | UnMod | 1321 | 1.5 |  | 0.51 |  | 20 | 30 |  | 750 | 40 | 5 | 303 | Cd | 22.5
| Cu | H3BTC | UnMod | 1321 | 1.5 |  | 0.51 |  | 20 | 40 |  | 750 | 40 | 5 | 303 | Cd | 35
| Cu | H3BTC | UnMod | 1321 | 1.5 |  | 0.51 |  | 20 | 50 |  | 750 | 40 | 5 | 303 | Cd | 38
| Cu | H3BTC | UnMod | 1321 | 1.5 |  | 0.51 |  | 20 | 55 |  | 750 | 40 | 5 | 303 | Cd | 41
| Cu | H3BTC | UnMod | 1321 | 1.5 |  | 0.51 |  | 20 | 65 |  | 750 | 40 | 5 | 303 | Cd | 43
| Cu | H3BTC | UnMod | 1321 | 1.5 |  | 0.51 |  | 20 | 75 |  | 750 | 40 | 5 | 303 | Cd | 44
| Cu | H3BTC | UnMod | 1321 | 1.5 |  | 0.51 |  | 20 | 85 |  | 750 | 40 | 5 | 303 | Cd | 45
| Cu | H3BTC | UnMod | 1321 | 1.5 |  | 0.51 |  | 20 | 90 |  | 750 | 40 | 5 | 303 | Cd | 46
| Cu | H3BTC | UnMod | 1321 | 1.5 |  | 0.51 |  | 20 | 10 |  | 750 | 40 | 5 | 313 | Cd | 5.7
| Cu | H3BTC | UnMod | 1321 | 1.5 |  | 0.51 |  | 20 | 25 |  | 750 | 40 | 5 | 313 | Cd | 18.3
| Cu | H3BTC | UnMod | 1321 | 1.5 |  | 0.51 |  | 20 | 45 |  | 750 | 40 | 5 | 313 | Cd | 37
| Cu | H3BTC | UnMod | 1321 | 1.5 |  | 0.51 |  | 20 | 60 |  | 750 | 40 | 5 | 313 | Cd | 44
| Cu | H3BTC | UnMod | 1321 | 1.5 |  | 0.51 |  | 20 | 75 |  | 750 | 40 | 5 | 313 | Cd | 52
| Cu | H3BTC | UnMod | 1321 | 1.5 |  | 0.51 |  | 20 | 85 |  | 750 | 40 | 5 | 313 | Cd | 57
| Cu | H3BTC | UnMod | 1321 | 1.5 |  | 0.51 |  | 20 | 95 |  | 750 | 40 | 5 | 313 | Cd | 60
| Cu | H3BTC | UnMod | 1321 | 1.5 |  | 0.51 |  | 20 | 105 |  | 750 | 40 | 5 | 313 | Cd | 62
| Cu | H3BTC | UnMod | 1321 | 1.5 |  | 0.51 |  | 20 | 200 |  | 1000 | 5 | 5 | 293 | Cd | 4.2
| Cu | H3BTC | UnMod | 1321 | 1.5 |  | 0.51 |  | 20 | 200 |  | 1000 | 10 | 5 | 293 | Cd | 14
| Cu | H3BTC | UnMod | 1321 | 1.5 |  | 0.51 |  | 20 | 200 |  | 1000 | 20 | 5 | 293 | Cd | 15
| Cu | H3BTC | UnMod | 1321 | 1.5 |  | 0.51 |  | 20 | 200 |  | 1000 | 30 | 5 | 293 | Cd | 18
| Cu | H3BTC | UnMod | 1321 | 1.5 |  | 0.51 |  | 20 | 200 |  | 1000 | 40 | 5 | 293 | Cd | 27
| Cu | H3BTC | UnMod | 1321 | 1.5 |  | 0.51 |  | 20 | 200 |  | 1000 | 60 | 5 | 293 | Cd | 36
| Cu | H3BTC | UnMod | 1321 | 1.5 |  | 0.51 |  | 20 | 200 |  | 1000 | 80 | 5 | 293 | Cd | 39
| Cu | H3BTC | UnMod | 1321 | 1.5 |  | 0.51 |  | 20 | 200 |  | 1000 | 100 | 5 | 293 | Cd | 40
| Cu | H3BTC | UnMod | 1321 | 1.5 |  | 0.51 |  | 20 | 200 |  | 1000 | 120 | 5 | 293 | Cd | 41
CMOF-199 | Cu | H3BTC | Cnon | 1196 | 1.5 |  | 0.47 |  | 20 | 100 |  | 250 | 180 |  | 293 | Cd | 200
| Cu | H3BTC | Cnon | 1196 | 1.5 |  | 0.47 |  | 20 | 100 |  | 500 | 180 |  | 293 | Cd | 146
| Cu | H3BTC | Cnon | 1196 | 1.5 |  | 0.47 |  | 20 | 100 |  | 750 | 180 |  | 293 | Cd | 117
| Cu | H3BTC | Cnon | 1196 | 1.5 |  | 0.47 |  | 20 | 100 |  | 1000 | 180 |  | 293 | Cd | 88
| Cu | H3BTC | Cnon | 1196 | 1.5 |  | 0.47 |  | 20 | 100 |  | 1250 | 180 |  | 293 | Cd | 71
| Cu | H3BTC | Cnon | 1196 | 1.5 |  | 0.47 |  | 20 | 100 |  | 1500 | 180 |  | 293 | Cd | 59
| Cu | H3BTC | Cnon | 1196 | 1.5 |  | 0.47 |  | 20 | 100 |  | 750 | 180 | 2 | 293 | Cd | 83
| Cu | H3BTC | Cnon | 1196 | 1.5 |  | 0.47 |  | 20 | 100 |  | 750 | 180 | 3 | 293 | Cd | 97
| Cu | H3BTC | Cnon | 1196 | 1.5 |  | 0.47 |  | 20 | 100 |  | 750 | 180 | 4 | 293 | Cd | 109
| Cu | H3BTC | Cnon | 1196 | 1.5 |  | 0.47 |  | 20 | 100 |  | 750 | 180 | 5 | 293 | Cd | 121
| Cu | H3BTC | Cnon | 1196 | 1.5 |  | 0.47 |  | 20 | 100 |  | 750 | 180 | 6 | 293 | Cd | 121
| Cu | H3BTC | Cnon | 1196 | 1.5 |  | 0.47 |  | 20 | 100 |  | 750 | 180 | 7 | 293 | Cd | 120
| Cu | H3BTC | Cnon | 1196 | 1.5 |  | 0.47 |  | 20 | 100 |  | 750 | 180 | 8 | 293 | Cd | 120
| Cu | H3BTC | Cnon | 1196 | 1.5 |  | 0.47 |  | 20 | 30 |  | 750 | 40 | 5 | 293 | Cd | 32
| Cu | H3BTC | Cnon | 1196 | 1.5 |  | 0.47 |  | 20 | 40 |  | 750 | 40 | 5 | 293 | Cd | 44
| Cu | H3BTC | Cnon | 1196 | 1.5 |  | 0.47 |  | 20 | 55 |  | 750 | 40 | 5 | 293 | Cd | 60
| Cu | H3BTC | Cnon | 1196 | 1.5 |  | 0.47 |  | 20 | 75 |  | 750 | 40 | 5 | 293 | Cd | 75
| Cu | H3BTC | Cnon | 1196 | 1.5 |  | 0.47 |  | 20 | 90 |  | 750 | 40 | 5 | 293 | Cd | 81
| Cu | H3BTC | Cnon | 1196 | 1.5 |  | 0.47 |  | 20 | 100 |  | 750 | 40 | 5 | 293 | Cd | 82
| Cu | H3BTC | Cnon | 1196 | 1.5 |  | 0.47 |  | 20 | 105 |  | 750 | 40 | 5 | 293 | Cd | 83
| Cu | H3BTC | Cnon | 1196 | 1.5 |  | 0.47 |  | 20 | 110 |  | 750 | 40 | 5 | 293 | Cd | 83
| Cu | H3BTC | Cnon | 1196 | 1.5 |  | 0.47 |  | 20 | 30 |  | 750 | 40 | 5 | 303 | Cd | 30
| Cu | H3BTC | Cnon | 1196 | 1.5 |  | 0.47 |  | 20 | 45 |  | 750 | 40 | 5 | 303 | Cd | 50
| Cu | H3BTC | Cnon | 1196 | 1.5 |  | 0.47 |  | 20 | 60 |  | 750 | 40 | 5 | 303 | Cd | 69
| Cu | H3BTC | Cnon | 1196 | 1.5 |  | 0.47 |  | 20 | 75 |  | 750 | 40 | 5 | 303 | Cd | 80
| Cu | H3BTC | Cnon | 1196 | 1.5 |  | 0.47 |  | 20 | 85 |  | 750 | 40 | 5 | 303 | Cd | 89
| Cu | H3BTC | Cnon | 1196 | 1.5 |  | 0.47 |  | 20 | 100 |  | 750 | 40 | 5 | 303 | Cd | 94
| Cu | H3BTC | Cnon | 1196 | 1.5 |  | 0.47 |  | 20 | 110 |  | 750 | 40 | 5 | 303 | Cd | 97
| Cu | H3BTC | Cnon | 1196 | 1.5 |  | 0.47 |  | 20 | 120 |  | 750 | 40 | 5 | 303 | Cd | 98
| Cu | H3BTC | Cnon | 1196 | 1.5 |  | 0.47 |  | 20 | 50 |  | 750 | 40 | 5 | 313 | Cd | 60
| Cu | H3BTC | Cnon | 1196 | 1.5 |  | 0.47 |  | 20 | 60 |  | 750 | 40 | 5 | 313 | Cd | 67
| Cu | H3BTC | Cnon | 1196 | 1.5 |  | 0.47 |  | 20 | 70 |  | 750 | 40 | 5 | 313 | Cd | 80
| Cu | H3BTC | Cnon | 1196 | 1.5 |  | 0.47 |  | 20 | 80 |  | 750 | 40 | 5 | 313 | Cd | 90
| Cu | H3BTC | Cnon | 1196 | 1.5 |  | 0.47 |  | 20 | 90 |  | 750 | 40 | 5 | 313 | Cd | 96
| Cu | H3BTC | Cnon | 1196 | 1.5 |  | 0.47 |  | 20 | 105 |  | 750 | 40 | 5 | 313 | Cd | 100
| Cu | H3BTC | Cnon | 1196 | 1.5 |  | 0.47 |  | 20 | 120 |  | 750 | 40 | 5 | 313 | Cd | 102
| Cu | H3BTC | Cnon | 1196 | 1.5 |  | 0.47 |  | 20 | 200 |  | 1000 | 5 | 5 | 293 | Cd | 24.5
| Cu | H3BTC | Cnon | 1196 | 1.5 |  | 0.47 |  | 20 | 200 |  | 1000 | 10 | 5 | 293 | Cd | 46
| Cu | H3BTC | Cnon | 1196 | 1.5 |  | 0.47 |  | 20 | 200 |  | 1000 | 20 | 5 | 293 | Cd | 64
| Cu | H3BTC | Cnon | 1196 | 1.5 |  | 0.47 |  | 20 | 200 |  | 1000 | 30 | 5 | 293 | Cd | 69
| Cu | H3BTC | Cnon | 1196 | 1.5 |  | 0.47 |  | 20 | 200 |  | 1000 | 40 | 5 | 293 | Cd | 79
| Cu | H3BTC | Cnon | 1196 | 1.5 |  | 0.47 |  | 20 | 200 |  | 1000 | 60 | 5 | 293 | Cd | 80
| Cu | H3BTC | Cnon | 1196 | 1.5 |  | 0.47 |  | 20 | 200 |  | 1000 | 80 | 5 | 293 | Cd | 80
| Cu | H3BTC | Cnon | 1196 | 1.5 |  | 0.47 |  | 20 | 200 |  | 1000 | 100 | 5 | 293 | Cd | 81
| Cu | H3BTC | Cnon | 1196 | 1.5 |  | 0.47 |  | 20 | 200 |  | 1000 | 120 | 5 | 293 | Cd | 82
UiO-66 | Zr | H2BDC | UnMod | 1305 | 2.4 |  | 1.2 | 150 | 50 | 10 |  | 100 | 180 | 3 | 298 | Cd | 5.4 |  | 10.1016/j.jece.2020.104621.
| Zr | H2BDC | UnMod | 1305 | 2.4 |  | 1.2 | 150 | 50 | 10 |  | 100 | 180 | 4 | 298 | Cd | 5.6
| Zr | H2BDC | UnMod | 1305 | 2.4 |  | 1.2 | 150 | 50 | 10 |  | 100 | 180 | 5 | 298 | Cd | 6.8
| Zr | H2BDC | UnMod | 1305 | 2.4 |  | 1.2 | 150 | 50 | 10 |  | 100 | 180 | 5.5 | 298 | Cd | 8
| Zr | H2BDC | UnMod | 1305 | 2.4 |  | 1.2 | 150 | 50 | 10 |  | 100 | 180 | 6 | 298 | Cd | 9.3
| Zr | H2BDC | UnMod | 1305 | 2.4 |  | 1.2 | 150 | 50 | 10 |  | 100 | 180 | 6.5 | 298 | Cd | 10
| Zr | H2BDC | UnMod | 1305 | 2.4 |  | 1.2 | 150 | 50 | 10 |  | 100 | 180 | 7 | 298 | Cd | 9.4
| Zr | H2BDC | UnMod | 1305 | 2.4 |  | 1.2 | 150 | 50 | 10 |  | 100 | 10 | 7 | 298 | Cd | 4.5
| Zr | H2BDC | UnMod | 1305 | 2.4 |  | 1.2 | 150 | 50 | 10 |  | 100 | 20 | 7 | 298 | Cd | 7.3
| Zr | H2BDC | UnMod | 1305 | 2.4 |  | 1.2 | 150 | 50 | 10 |  | 100 | 30 | 7 | 298 | Cd | 9.3
| Zr | H2BDC | UnMod | 1305 | 2.4 |  | 1.2 | 150 | 50 | 10 |  | 100 | 45 | 7 | 298 | Cd | 10.8
| Zr | H2BDC | UnMod | 1305 | 2.4 |  | 1.2 | 150 | 50 | 10 |  | 100 | 60 | 7 | 298 | Cd | 11.7
| Zr | H2BDC | UnMod | 1305 | 2.4 |  | 1.2 | 150 | 50 | 10 |  | 100 | 90 | 7 | 298 | Cd | 12.4
| Zr | H2BDC | UnMod | 1305 | 2.4 |  | 1.2 | 150 | 50 | 10 |  | 100 | 120 | 7 | 298 | Cd | 12.5
| Zr | H2BDC | UnMod | 1305 | 2.4 |  | 1.2 | 150 | 50 | 10 |  | 100 | 180 | 7 | 298 | Cd | 12.6
| Zr | H2BDC | UnMod | 1305 | 2.4 |  | 1.2 | 150 | 50 | 10 |  | 100 | 180 | 7 | 298 | Cd | 13
| Zr | H2BDC | UnMod | 1305 | 2.4 |  | 1.2 | 150 | 50 | 30 |  | 100 | 180 | 7 | 298 | Cd | 30
| Zr | H2BDC | UnMod | 1305 | 2.4 |  | 1.2 | 150 | 50 | 50 |  | 100 | 180 | 7 | 298 | Cd | 46
| Zr | H2BDC | UnMod | 1305 | 2.4 |  | 1.2 | 150 | 50 | 70 |  | 100 | 180 | 7 | 298 | Cd | 63
| Zr | H2BDC | UnMod | 1305 | 2.4 |  | 1.2 | 150 | 50 | 80 |  | 100 | 180 | 7 | 298 | Cd | 70
| Zr | H2BDC | UnMod | 1305 | 2.4 |  | 1.2 | 150 | 50 | 90 |  | 100 | 180 | 7 | 298 | Cd | 71
| Zr | H2BDC | UnMod | 1305 | 2.4 |  | 1.2 | 150 | 50 | 100 |  | 100 | 180 | 7 | 298 | Cd | 74
| Zr | H2BDC | UnMod | 1305 | 2.4 |  | 1.2 | 150 | 50 | 150 |  | 100 | 180 | 7 | 298 | Cd | 76
| Zr | H2BDC | UnMod | 1305 | 2.4 |  | 1.2 | 150 | 50 | 200 |  | 100 | 180 | 7 | 298 | Cd | 76
UIO-66@mSi-SH | Zr | H2BDC | SHG | 444 | 1.4 |  | 0.2 | 150 | 50 | 10 |  | 100 | 180 | 3 | 298 | Cd | 12.6
| Zr | H2BDC | SHG | 444 | 1.4 |  | 0.2 | 150 | 50 | 10 |  | 100 | 180 | 4 | 298 | Cd | 14
| Zr | H2BDC | SHG | 444 | 1.4 |  | 0.2 | 150 | 50 | 10 |  | 100 | 180 | 5 | 298 | Cd | 17.3
| Zr | H2BDC | SHG | 444 | 1.4 |  | 0.2 | 150 | 50 | 10 |  | 100 | 180 | 5.5 | 298 | Cd | 19.6
| Zr | H2BDC | SHG | 444 | 1.4 |  | 0.2 | 150 | 50 | 10 |  | 100 | 180 | 6 | 298 | Cd | 23
| Zr | H2BDC | SHG | 444 | 1.4 |  | 0.2 | 150 | 50 | 10 |  | 100 | 180 | 6.5 | 298 | Cd | 25
| Zr | H2BDC | SHG | 444 | 1.4 |  | 0.2 | 150 | 50 | 10 |  | 100 | 180 | 7 | 298 | Cd | 25
| Zr | H2BDC | SHG | 444 | 1.4 |  | 0.2 | 150 | 50 | 10 |  | 100 | 10 | 7 | 298 | Cd | 13.6
| Zr | H2BDC | SHG | 444 | 1.4 |  | 0.2 | 150 | 50 | 10 |  | 100 | 15 | 7 | 298 | Cd | 17.3
| Zr | H2BDC | SHG | 444 | 1.4 |  | 0.2 | 150 | 50 | 10 |  | 100 | 25 | 7 | 298 | Cd | 19
| Zr | H2BDC | SHG | 444 | 1.4 |  | 0.2 | 150 | 50 | 10 |  | 100 | 60 | 7 | 298 | Cd | 22
| Zr | H2BDC | SHG | 444 | 1.4 |  | 0.2 | 150 | 50 | 10 |  | 100 | 90 | 7 | 298 | Cd | 25
| Zr | H2BDC | SHG | 444 | 1.4 |  | 0.2 | 150 | 50 | 10 |  | 100 | 120 | 7 | 298 | Cd | 27
| Zr | H2BDC | SHG | 444 | 1.4 |  | 0.2 | 150 | 50 | 10 |  | 100 | 150 | 7 | 298 | Cd | 27.5
| Zr | H2BDC | SHG | 444 | 1.4 |  | 0.2 | 150 | 50 | 10 |  | 100 | 200 | 7 | 298 | Cd | 28
| Zr | H2BDC | SHG | 444 | 1.4 |  | 0.2 | 150 | 50 | 10 |  | 100 | 200 | 7 | 298 | Cd | 29
| Zr | H2BDC | SHG | 444 | 1.4 |  | 0.2 | 150 | 50 | 30 |  | 100 | 200 | 7 | 298 | Cd | 53
| Zr | H2BDC | SHG | 444 | 1.4 |  | 0.2 | 150 | 50 | 50 |  | 100 | 200 | 7 | 298 | Cd | 74
| Zr | H2BDC | SHG | 444 | 1.4 |  | 0.2 | 150 | 50 | 70 |  | 100 | 200 | 7 | 298 | Cd | 96
| Zr | H2BDC | SHG | 444 | 1.4 |  | 0.2 | 150 | 50 | 90 |  | 100 | 200 | 7 | 298 | Cd | 113
| Zr | H2BDC | SHG | 444 | 1.4 |  | 0.2 | 150 | 50 | 150 |  | 100 | 200 | 7 | 298 | Cd | 150
| Zr | H2BDC | SHG | 444 | 1.4 |  | 0.2 | 150 | 50 | 200 |  | 100 | 200 | 7 | 298 | Cd | 160
| Zr | H2BDC | SHG | 444 | 1.4 |  | 0.2 | 150 | 50 | 300 |  | 100 | 200 | 7 | 298 | Cd | 165
| Zr | H2BDC | SHG | 444 | 1.4 |  | 0.2 | 150 | 50 | 500 |  | 100 | 200 | 7 | 298 | Cd | 169
UIO-66@mSi-SO3H | Zr | H2BDC | SOA | 127 | 1.9 |  | 0.1 | 150 | 50 | 10 |  | 100 | 180 | 3 | 298 | Cd | 45
| Zr | H2BDC | SOA | 127 | 1.9 |  | 0.1 | 150 | 50 | 10 |  | 100 | 180 | 4 | 298 | Cd | 48
| Zr | H2BDC | SOA | 127 | 1.9 |  | 0.1 | 150 | 50 | 10 |  | 100 | 180 | 5 | 298 | Cd | 53
| Zr | H2BDC | SOA | 127 | 1.9 |  | 0.1 | 150 | 50 | 10 |  | 100 | 180 | 5.5 | 298 | Cd | 58
| Zr | H2BDC | SOA | 127 | 1.9 |  | 0.1 | 150 | 50 | 10 |  | 100 | 180 | 6 | 298 | Cd | 61
| Zr | H2BDC | SOA | 127 | 1.9 |  | 0.1 | 150 | 50 | 10 |  | 100 | 180 | 6.5 | 298 | Cd | 62.5
| Zr | H2BDC | SOA | 127 | 1.9 |  | 0.1 | 150 | 50 | 10 |  | 100 | 180 | 7 | 298 | Cd | 62.5
| Zr | H2BDC | SOA | 127 | 1.9 |  | 0.1 | 150 | 50 | 10 |  | 100 | 5 | 7 | 298 | Cd | 36
| Zr | H2BDC | SOA | 127 | 1.9 |  | 0.1 | 150 | 50 | 10 |  | 100 | 15 | 7 | 298 | Cd | 46
| Zr | H2BDC | SOA | 127 | 1.9 |  | 0.1 | 150 | 50 | 10 |  | 100 | 25 | 7 | 298 | Cd | 57
| Zr | H2BDC | SOA | 127 | 1.9 |  | 0.1 | 150 | 50 | 10 |  | 100 | 45 | 7 | 298 | Cd | 63
| Zr | H2BDC | SOA | 127 | 1.9 |  | 0.1 | 150 | 50 | 10 |  | 100 | 60 | 7 | 298 | Cd | 65
| Zr | H2BDC | SOA | 127 | 1.9 |  | 0.1 | 150 | 50 | 10 |  | 100 | 90 | 7 | 298 | Cd | 71
| Zr | H2BDC | SOA | 127 | 1.9 |  | 0.1 | 150 | 50 | 10 |  | 100 | 120 | 7 | 298 | Cd | 76
| Zr | H2BDC | SOA | 127 | 1.9 |  | 0.1 | 150 | 50 | 10 |  | 100 | 180 | 7 | 298 | Cd | 76
| Zr | H2BDC | SOA | 127 | 1.9 |  | 0.1 | 150 | 50 | 20 |  | 100 | 180 | 7 | 298 | Cd | 84
| Zr | H2BDC | SOA | 127 | 1.9 |  | 0.1 | 150 | 50 | 60 |  | 100 | 180 | 7 | 298 | Cd | 128
| Zr | H2BDC | SOA | 127 | 1.9 |  | 0.1 | 150 | 50 | 100 |  | 100 | 180 | 7 | 298 | Cd | 172
| Zr | H2BDC | SOA | 127 | 1.9 |  | 0.1 | 150 | 50 | 200 |  | 100 | 180 | 7 | 298 | Cd | 264
| Zr | H2BDC | SOA | 127 | 1.9 |  | 0.1 | 150 | 50 | 250 |  | 100 | 180 | 7 | 298 | Cd | 292
| Zr | H2BDC | SOA | 127 | 1.9 |  | 0.1 | 150 | 50 | 300 |  | 100 | 180 | 7 | 298 | Cd | 311
| Zr | H2BDC | SOA | 127 | 1.9 |  | 0.1 | 150 | 50 | 400 |  | 100 | 180 | 7 | 298 | Cd | 329
| Zr | H2BDC | SOA | 127 | 1.9 |  | 0.1 | 150 | 50 | 600 |  | 100 | 180 | 7 | 298 | Cd | 340
| Zr | H2BDC | SOA | 127 | 1.9 |  | 0.1 | 150 | 50 | 900 |  | 100 | 180 | 7 | 298 | Cd | 345
ZIF-67 | Co | Hmim | UnMod | 1676 | 0.8 | 0.77 | 0.75 | 150 | 10 | 6 |  | 1000 | 5 | 7 | 298 | Cr | 4.5 |  | 10.1016/j.cej.2015.03.127
| Co | Hmim | UnMod | 1676 | 0.8 | 0.77 | 0.75 | 150 | 10 | 6 |  | 1000 | 10 | 7 | 298 | Cr | 5.4
| Co | Hmim | UnMod | 1676 | 0.8 | 0.77 | 0.75 | 150 | 10 | 6 |  | 1000 | 20 | 7 | 298 | Cr | 5.8
| Co | Hmim | UnMod | 1676 | 0.8 | 0.77 | 0.75 | 150 | 10 | 6 |  | 1000 | 40 | 7 | 298 | Cr | 5.8
| Co | Hmim | UnMod | 1676 | 0.8 | 0.77 | 0.75 | 150 | 10 | 6 |  | 1000 | 60 | 7 | 298 | Cr | 5.8
| Co | Hmim | UnMod | 1676 | 0.8 | 0.77 | 0.75 | 150 | 10 | 6 |  | 1000 | 90 | 7 | 298 | Cr | 5.9
| Co | Hmim | UnMod | 1676 | 0.8 | 0.77 | 0.75 | 150 | 10 | 6 |  | 1000 | 120 | 7 | 298 | Cr | 5.9
| Co | Hmim | UnMod | 1676 | 0.8 | 0.77 | 0.75 | 150 | 10 | 6 |  | 1000 | 180 | 7 | 298 | Cr | 5.9
| Co | Hmim | UnMod | 1676 | 0.8 | 0.77 | 0.75 | 150 | 10 | 10 |  | 1000 | 5 | 7 | 298 | Cr | 4.9
| Co | Hmim | UnMod | 1676 | 0.8 | 0.77 | 0.75 | 150 | 10 | 10 |  | 1000 | 10 | 7 | 298 | Cr | 7
| Co | Hmim | UnMod | 1676 | 0.8 | 0.77 | 0.75 | 150 | 10 | 10 |  | 1000 | 20 | 7 | 298 | Cr | 8.4
| Co | Hmim | UnMod | 1676 | 0.8 | 0.77 | 0.75 | 150 | 10 | 10 |  | 1000 | 40 | 7 | 298 | Cr | 9.1
| Co | Hmim | UnMod | 1676 | 0.8 | 0.77 | 0.75 | 150 | 10 | 10 |  | 1000 | 60 | 7 | 298 | Cr | 9.3
| Co | Hmim | UnMod | 1676 | 0.8 | 0.77 | 0.75 | 150 | 10 | 10 |  | 1000 | 90 | 7 | 298 | Cr | 9.4
| Co | Hmim | UnMod | 1676 | 0.8 | 0.77 | 0.75 | 150 | 10 | 10 |  | 1000 | 120 | 7 | 298 | Cr | 9.3
| Co | Hmim | UnMod | 1676 | 0.8 | 0.77 | 0.75 | 150 | 10 | 10 |  | 1000 | 180 | 7 | 298 | Cr | 9.2
| Co | Hmim | UnMod | 1676 | 0.8 | 0.77 | 0.75 | 150 | 10 | 15 |  | 1000 | 5 | 7 | 298 | Cr | 5.4
| Co | Hmim | UnMod | 1676 | 0.8 | 0.77 | 0.75 | 150 | 10 | 15 |  | 1000 | 10 | 7 | 298 | Cr | 8.96
| Co | Hmim | UnMod | 1676 | 0.8 | 0.77 | 0.75 | 150 | 10 | 15 |  | 1000 | 20 | 7 | 298 | Cr | 10.8
| Co | Hmim | UnMod | 1676 | 0.8 | 0.77 | 0.75 | 150 | 10 | 15 |  | 1000 | 40 | 7 | 298 | Cr | 12.8
| Co | Hmim | UnMod | 1676 | 0.8 | 0.77 | 0.75 | 150 | 10 | 15 |  | 1000 | 60 | 7 | 298 | Cr | 13
| Co | Hmim | UnMod | 1676 | 0.8 | 0.77 | 0.75 | 150 | 10 | 15 |  | 1000 | 90 | 7 | 298 | Cr | 13.2
| Co | Hmim | UnMod | 1676 | 0.8 | 0.77 | 0.75 | 150 | 10 | 15 |  | 1000 | 120 | 7 | 298 | Cr | 13.3
| Co | Hmim | UnMod | 1676 | 0.8 | 0.77 | 0.75 | 150 | 10 | 15 |  | 1000 | 180 | 7 | 298 | Cr | 13.4
| Co | Hmim | UnMod | 1676 | 0.8 | 0.77 | 0.75 | 150 | 10 | 5 |  | 1000 | 180 | 7 | 298 | Cr | 5.9
| Co | Hmim | UnMod | 1676 | 0.8 | 0.77 | 0.75 | 150 | 10 | 10 |  | 1000 | 180 | 7 | 298 | Cr | 9.4
| Co | Hmim | UnMod | 1676 | 0.8 | 0.77 | 0.75 | 150 | 10 | 15 |  | 1000 | 180 | 7 | 298 | Cr | 13.3
| Co | Hmim | UnMod | 1676 | 0.8 | 0.77 | 0.75 | 150 | 10 | 20 |  | 1000 | 180 | 7 | 298 | Cr | 13.6
| Co | Hmim | UnMod | 1676 | 0.8 | 0.77 | 0.75 | 150 | 10 | 30 |  | 1000 | 180 | 7 | 298 | Cr | 15.2
| Co | Hmim | UnMod | 1676 | 0.8 | 0.77 | 0.75 | 150 | 10 | 20 |  | 1000 | 90 | 5 | 298 | Cr | 13.2
| Co | Hmim | UnMod | 1676 | 0.8 | 0.77 | 0.75 | 150 | 10 | 20 |  | 1000 | 90 | 11 | 298 | Cr | 3.27
UiO-66-NHC(S)NHMe | Zr | NH2-BDC | MeOH | 470 |  |  |  |  | 15 | 10 |  | 1000 | 240 | 7 | 298 | Cd | 7.4 |  | 10.1016/j.micromeso.2015.09.043
| Zr | NH2-BDC | MeOH | 470 |  |  |  |  | 15 | 50 |  | 1000 | 240 | 7 | 298 | Cd | 24.7
| Zr | NH2-BDC | MeOH | 470 |  |  |  |  | 15 | 100 |  | 1000 | 240 | 7 | 298 | Cd | 34.8
| Zr | NH2-BDC | MeOH | 470 |  |  |  |  | 15 | 200 |  | 1000 | 240 | 7 | 298 | Cd | 43.8
| Zr | NH2-BDC | MeOH | 470 |  |  |  |  | 15 | 10 |  | 1000 | 240 | 7 | 298 | Pb | 9.41
| Zr | NH2-BDC | MeOH | 470 |  |  |  |  | 15 | 50 |  | 1000 | 240 | 7 | 298 | Pb | 46.68
| Zr | NH2-BDC | MeOH | 470 |  |  |  |  | 15 | 100 |  | 1000 | 240 | 7 | 298 | Pb | 91
| Zr | NH2-BDC | MeOH | 470 |  |  |  |  | 15 | 200 |  | 1000 | 240 | 7 | 298 | Pb | 166
UiO-66 | Zr | H2BDC | UnMod | 1350 |  |  |  |  | 50 | 5 |  | 200 | 120 | 7 | 298 | Cr | 3.8 |  | 10.1039/c8dt03196g
| Zr | H2BDC | UnMod | 1350 |  |  |  |  | 50 | 10 |  | 200 | 120 | 7 | 298 | Cr | 9
| Zr | H2BDC | UnMod | 1350 |  |  |  |  | 50 | 15 |  | 200 | 120 | 7 | 298 | Cr | 12
| Zr | H2BDC | UnMod | 1350 |  |  |  |  | 50 | 20 |  | 200 | 120 | 7 | 298 | Cr | 13
| Zr | H2BDC | UnMod | 1350 |  |  |  |  | 50 | 40 |  | 200 | 120 | 7 | 298 | Cr | 13.4
| Zr | H2BDC | UnMod | 1350 |  |  |  |  | 50 | 80 |  | 200 | 120 | 7 | 298 | Cr | 13.8
TMU-66 | Zr | BenA | INO | 79 |  |  |  |  | 50 | 5 |  | 200 | 120 | 7 | 298 | Cr | 11.4
| Zr | BenA | INO | 79 |  |  |  |  | 50 | 10 |  | 200 | 120 | 7 | 298 | Cr | 38.5
| Zr | BenA | INO | 79 |  |  |  |  | 50 | 15 |  | 200 | 120 | 7 | 298 | Cr | 53.4
| Zr | BenA | INO | 79 |  |  |  |  | 50 | 20 |  | 200 | 120 | 7 | 298 | Cr | 56.2
| Zr | BenA | INO | 79 |  |  |  |  | 50 | 30 |  | 200 | 120 | 7 | 298 | Cr | 57
| Zr | BenA | INO | 79 |  |  |  |  | 50 | 70 |  | 200 | 120 | 7 | 298 | Cr | 57.2
| Zr | BenA | INO | 79 |  |  |  |  | 50 | 50 |  | 200 | 0.5 | 7 | 298 | Cr | 42.5
| Zr | BenA | INO | 79 |  |  |  |  | 50 | 50 |  | 200 | 1 | 7 | 298 | Cr | 42.7
| Zr | BenA | INO | 79 |  |  |  |  | 50 | 50 |  | 200 | 1.5 | 7 | 298 | Cr | 43.1
| Zr | BenA | INO | 79 |  |  |  |  | 50 | 50 |  | 200 | 2 | 7 | 298 | Cr | 44.6
| Zr | BenA | INO | 79 |  |  |  |  | 50 | 50 |  | 200 | 2.5 | 7 | 298 | Cr | 47
| Zr | BenA | INO | 79 |  |  |  |  | 50 | 50 |  | 200 | 3 | 7 | 298 | Cr | 48
| Zr | BenA | INO | 79 |  |  |  |  | 50 | 50 |  | 200 | 4 | 7 | 298 | Cr | 48
| Zr | BenA | INO | 79 |  |  |  |  | 50 | 50 |  | 200 | 5 | 7 | 298 | Cr | 48
| Zr | BenA | INO | 79 |  |  |  |  | 50 | 50 |  | 200 | 6 | 7 | 298 | Cr | 48
| Zr | BenA | INO | 79 |  |  |  |  | 50 | 50 |  | 200 | 7 | 7 | 298 | Cr | 48
NU-1000 | Zr | BenA | UnMod | 2250 | 3 |  | 1.26 |  | 50 | 50 |  | 1000 | 720 | 7 | 298 | Cr | 49 |  | 10.1021/acs.inorgchem.7b02327
HKUST-1 | Cu | H3BTC | UnMod | 1353 | 0.9 |  | 0.58 |  | 50 | 50 |  | 1000 | 720 | 7 | 298 | Cr | 3.4
ZIF-8 | Zn | Hmim | UnMod | 1874 | 1.1 |  | 0.87 |  | 50 | 50 |  | 1000 | 720 | 7 | 298 | Cr | 0.2
MIL-100(Fe) | Fe | H3BTC | UnMod | 2393 | 2.5 |  | 1.07 |  | 50 | 50 |  | 1000 | 720 | 7 | 298 | Cr | 6.6
UiO-66 | Zr | H2BDC | UnMod | 967 | 1.1 |  | 0.62 |  | 50 | 50 |  | 1000 | 720 | 7 | 298 | Cr | 30
UiO-67 | Zr | H2BPDC | UnMod | 1811 | 1.3 |  | 0.97 |  | 50 | 50 |  | 1000 | 720 | 7 | 298 | Cr | 20
NU-1000 | Zr | BenA | UnMod | 2250 | 3 |  | 1.26 |  | 50 | 50 |  | 1000 | 0.25 | 7 | 298 | Cr | 41.5
| Zr | BenA | UnMod | 2250 | 3 |  | 1.26 |  | 50 | 50 |  | 1000 | 0.5 | 7 | 298 | Cr | 44
| Zr | BenA | UnMod | 2250 | 3 |  | 1.26 |  | 50 | 50 |  | 1000 | 0.75 | 7 | 298 | Cr | 46
| Zr | BenA | UnMod | 2250 | 3 |  | 1.26 |  | 50 | 50 |  | 1000 | 1 | 7 | 298 | Cr | 47.7
| Zr | BenA | UnMod | 2250 | 3 |  | 1.26 |  | 50 | 50 |  | 1000 | 3 | 7 | 298 | Cr | 48.8
| Zr | BenA | UnMod | 2250 | 3 |  | 1.26 |  | 50 | 50 |  | 1000 | 5 | 7 | 298 | Cr | 49
| Zr | BenA | UnMod | 2250 | 3 |  | 1.26 |  | 50 | 50 |  | 1000 | 10 | 7 | 298 | Cr | 49.2
| Zr | BenA | UnMod | 2250 | 3 |  | 1.26 |  | 50 | 50 |  | 1000 | 15 | 7 | 298 | Cr | 49.2
| Zr | BenA | UnMod | 2250 | 3 |  | 1.26 |  | 50 | 50 |  | 1000 | 30 | 7 | 298 | Cr | 49.2
| Zr | BenA | UnMod | 2250 | 3 |  | 1.26 |  | 50 | 5 |  | 1000 | 30 | 7 | 298 | Cr | 5
| Zr | BenA | UnMod | 2250 | 3 |  | 1.26 |  | 50 | 20 |  | 1000 | 30 | 7 | 298 | Cr | 20
| Zr | BenA | UnMod | 2250 | 3 |  | 1.26 |  | 50 | 50 |  | 1000 | 30 | 7 | 298 | Cr | 49
| Zr | BenA | UnMod | 2250 | 3 |  | 1.26 |  | 50 | 75 |  | 1000 | 30 | 7 | 298 | Cr | 63
| Zr | BenA | UnMod | 2250 | 3 |  | 1.26 |  | 50 | 100 |  | 1000 | 30 | 7 | 298 | Cr | 66
| Zr | BenA | UnMod | 2250 | 3 |  | 1.26 |  | 50 | 150 |  | 1000 | 30 | 7 | 298 | Cr | 73.5
| Zr | BenA | UnMod | 2250 | 3 |  | 1.26 |  | 50 | 200 |  | 1000 | 30 | 7 | 298 | Cr | 74.7
| Zr | BenA | UnMod | 2250 | 3 |  | 1.26 |  | 50 | 250 |  | 1000 | 30 | 7 | 298 | Cr | 75.2
| Zr | BenA | UnMod | 2250 | 3 |  | 1.26 |  | 50 | 24 |  | 500 | 30 | 7 | 298 | Cr | 29.8
| Zr | BenA | UnMod | 2250 | 3 |  | 1.26 |  | 50 | 24 |  | 1000 | 30 | 7 | 298 | Cr | 23.5
| Zr | BenA | UnMod | 2250 | 3 |  | 1.26 |  | 50 | 24 |  | 2000 | 30 | 7 | 298 | Cr | 12
| Zr | BenA | UnMod | 2250 | 3 |  | 1.26 |  | 50 | 50 |  | 1000 | 30 | 1 | 298 | Cr | 34
| Zr | BenA | UnMod | 2250 | 3 |  | 1.26 |  | 50 | 50 |  | 1000 | 30 | 2 | 298 | Cr | 40.3
| Zr | BenA | UnMod | 2250 | 3 |  | 1.26 |  | 50 | 50 |  | 1000 | 30 | 3 | 298 | Cr | 48.6
| Zr | BenA | UnMod | 2250 | 3 |  | 1.26 |  | 50 | 50 |  | 1000 | 30 | 4 | 298 | Cr | 49
| Zr | BenA | UnMod | 2250 | 3 |  | 1.26 |  | 50 | 50 |  | 1000 | 30 | 5 | 298 | Cr | 48
| Zr | BenA | UnMod | 2250 | 3 |  | 1.26 |  | 50 | 50 |  | 1000 | 30 | 6 | 298 | Cr | 47.2
| Zr | BenA | UnMod | 2250 | 3 |  | 1.26 |  | 50 | 50 |  | 1000 | 30 | 7 | 298 | Cr | 38.4
MOF-867 | Zr | BPYDC | UnMod | 1862 | 1.3 |  | 1 |  | 20 | 50 |  | 500 | 35 | 7 | 298 | Cr | 12 |  | 10.1039/C5CC05927E
| Zr | BPYDC | UnMod | 1862 | 1.3 |  | 1 |  | 20 | 50 |  | 500 | 65 | 7 | 298 | Cr | 15
| Zr | BPYDC | UnMod | 1862 | 1.3 |  | 1 |  | 20 | 50 |  | 500 | 185 | 7 | 298 | Cr | 18
| Zr | BPYDC | UnMod | 1862 | 1.3 |  | 1 |  | 20 | 50 |  | 500 | 363 | 7 | 298 | Cr | 21
| Zr | BPYDC | UnMod | 1862 | 1.3 |  | 1 |  | 20 | 50 |  | 500 | 720 | 7 | 298 | Cr | 23.5
| Zr | BPYDC | UnMod | 1862 | 1.3 |  | 1 |  | 20 | 50 |  | 500 | 720 | 7 | 298 | Cr | 22
| Zr | BPYDC | UnMod | 1862 | 1.3 |  | 1 |  | 20 | 100 |  | 500 | 720 | 7 | 298 | Cr | 26
| Zr | BPYDC | UnMod | 1862 | 1.3 |  | 1 |  | 20 | 150 |  | 500 | 720 | 7 | 298 | Cr | 30.2
| Zr | BPYDC | UnMod | 1862 | 1.3 |  | 1 |  | 20 | 200 |  | 500 | 720 | 7 | 298 | Cr | 36
| Zr | BPYDC | UnMod | 1862 | 1.3 |  | 1 |  | 20 | 300 |  | 500 | 720 | 7 | 298 | Cr | 45.5
| Zr | BPYDC | UnMod | 1862 | 1.3 |  | 1 |  | 20 | 400 |  | 500 | 720 | 7 | 298 | Cr | 53.5
MIL-100(Fe) | Fe | H3BTC | UnMod | 2352 | 2.5 |  | 0.9 | 250 | 100 | 100 |  | 500 | 30 | 2 | 298 | Cr | 10.2 |  | 10.1016/j.micromeso.2017.02.006
| Fe | H3BTC | UnMod | 2352 | 2.5 |  | 0.9 | 250 | 100 | 100 |  | 500 | 60 | 2 | 298 | Cr | 28.7
| Fe | H3BTC | UnMod | 2352 | 2.5 |  | 0.9 | 250 | 100 | 100 |  | 500 | 90 | 2 | 298 | Cr | 47.6
| Fe | H3BTC | UnMod | 2352 | 2.5 |  | 0.9 | 250 | 100 | 100 |  | 500 | 120 | 2 | 298 | Cr | 60.4
| Fe | H3BTC | UnMod | 2352 | 2.5 |  | 0.9 | 250 | 100 | 100 |  | 500 | 180 | 2 | 298 | Cr | 63
| Fe | H3BTC | UnMod | 2352 | 2.5 |  | 0.9 | 250 | 100 | 100 |  | 500 | 240 | 2 | 298 | Cr | 68.6
| Fe | H3BTC | UnMod | 2352 | 2.5 |  | 0.9 | 250 | 100 | 100 |  | 500 | 300 | 2 | 298 | Cr | 74
| Fe | H3BTC | UnMod | 2352 | 2.5 |  | 0.9 | 250 | 100 | 100 |  | 500 | 360 | 2 | 298 | Cr | 74
Fe3O4@MIL-100(Fe) | Fe | H3BTC | Feo | 1149 | 2.5 |  | 0.56 | 250 | 100 | 100 |  | 500 | 30 | 2 | 298 | Cr | 13.3
| Fe | H3BTC | Feo | 1149 | 2.5 |  | 0.56 | 250 | 100 | 100 |  | 500 | 60 | 2 | 298 | Cr | 40.1
| Fe | H3BTC | Feo | 1149 | 2.5 |  | 0.56 | 250 | 100 | 100 |  | 500 | 90 | 2 | 298 | Cr | 63.1
| Fe | H3BTC | Feo | 1149 | 2.5 |  | 0.56 | 250 | 100 | 100 |  | 500 | 120 | 2 | 298 | Cr | 87.2
| Fe | H3BTC | Feo | 1149 | 2.5 |  | 0.56 | 250 | 100 | 100 |  | 500 | 180 | 2 | 298 | Cr | 104.5
| Fe | H3BTC | Feo | 1149 | 2.5 |  | 0.56 | 250 | 100 | 100 |  | 500 | 240 | 2 | 298 | Cr | 125
| Fe | H3BTC | Feo | 1149 | 2.5 |  | 0.56 | 250 | 100 | 100 |  | 500 | 300 | 2 | 298 | Cr | 125
| Fe | H3BTC | Feo | 1149 | 2.5 |  | 0.56 | 250 | 100 | 100 |  | 500 | 360 | 2 | 298 | Cr | 125
IL- MIL-100(Fe) | Fe | H3BTC | IL | 1451 | 2.5 |  | 0.66 | 250 | 100 | 100 |  | 500 | 30 | 2 | 298 | Cr | 30.3
| Fe | H3BTC | IL | 1451 | 2.5 |  | 0.66 | 250 | 100 | 100 |  | 500 | 60 | 2 | 298 | Cr | 57.3
| Fe | H3BTC | IL | 1451 | 2.5 |  | 0.66 | 250 | 100 | 100 |  | 500 | 90 | 2 | 298 | Cr | 81.2
| Fe | H3BTC | IL | 1451 | 2.5 |  | 0.66 | 250 | 100 | 100 |  | 500 | 120 | 2 | 298 | Cr | 101
| Fe | H3BTC | IL | 1451 | 2.5 |  | 0.66 | 250 | 100 | 100 |  | 500 | 180 | 2 | 298 | Cr | 133
| Fe | H3BTC | IL | 1451 | 2.5 |  | 0.66 | 250 | 100 | 100 |  | 500 | 240 | 2 | 298 | Cr | 160
| Fe | H3BTC | IL | 1451 | 2.5 |  | 0.66 | 250 | 100 | 100 |  | 500 | 300 | 2 | 298 | Cr | 176
| Fe | H3BTC | IL | 1451 | 2.5 |  | 0.66 | 250 | 100 | 100 |  | 500 | 360 | 2 | 298 | Cr | 177
| Fe | H3BTC | IL | 1451 | 2.5 |  | 0.66 | 250 | 100 | 100 |  | 500 | 300 | 2 | 298 | Cr | 191
| Fe | H3BTC | IL | 1451 | 2.5 |  | 0.66 | 250 | 100 | 100 |  | 500 | 300 | 3 | 298 | Cr | 176
| Fe | H3BTC | IL | 1451 | 2.5 |  | 0.66 | 250 | 100 | 100 |  | 500 | 300 | 5.5 | 298 | Cr | 145
| Fe | H3BTC | IL | 1451 | 2.5 |  | 0.66 | 250 | 100 | 100 |  | 500 | 300 | 7.5 | 298 | Cr | 110
| Fe | H3BTC | IL | 1451 | 2.5 |  | 0.66 | 250 | 100 | 100 |  | 500 | 300 | 10 | 298 | Cr | 101
| Fe | H3BTC | IL | 1451 | 2.5 |  | 0.66 | 250 | 100 | 20 |  | 500 | 300 | 2 | 298 | Cr | 39.7
| Fe | H3BTC | IL | 1451 | 2.5 |  | 0.66 | 250 | 100 | 50 |  | 500 | 300 | 2 | 298 | Cr | 93.4
| Fe | H3BTC | IL | 1451 | 2.5 |  | 0.66 | 250 | 100 | 100 |  | 500 | 300 | 2 | 298 | Cr | 176
| Fe | H3BTC | IL | 1451 | 2.5 |  | 0.66 | 250 | 100 | 150 |  | 500 | 300 | 2 | 298 | Cr | 206
| Fe | H3BTC | IL | 1451 | 2.5 |  | 0.66 | 250 | 100 | 200 |  | 500 | 300 | 2 | 298 | Cr | 229
| Fe | H3BTC | IL | 1451 | 2.5 |  | 0.66 | 250 | 100 | 100 |  | 500 | 300 | 2 | 298 | Cr | 176
| Fe | H3BTC | IL | 1451 | 2.5 |  | 0.66 | 250 | 100 | 100 |  | 500 | 300 | 2 | 308 | Cr | 181
| Fe | H3BTC | IL | 1451 | 2.5 |  | 0.66 | 250 | 100 | 100 |  | 500 | 300 | 2 | 318 | Cr | 185
| Fe | H3BTC | IL | 1451 | 2.5 |  | 0.66 | 250 | 100 | 100 |  | 500 | 300 | 2 | 328 | Cr | 192
MP@ZIF-8 | Zn | Hmim | MP | 93 | 6.4 | 1.44 | 0.12 |  |  | 30 |  | 200 | 12 | 5 | 293 | Cr | 10.3 |  | 10.1021/acssuschemeng.7b01036
| Zn | Hmim | MP | 93 | 6.4 | 1.44 | 0.12 |  |  | 30 |  | 200 | 30 | 5 | 293 | Cr | 19
| Zn | Hmim | MP | 93 | 6.4 | 1.44 | 0.12 |  |  | 30 |  | 200 | 60 | 5 | 293 | Cr | 32
| Zn | Hmim | MP | 93 | 6.4 | 1.44 | 0.12 |  |  | 30 |  | 200 | 120 | 5 | 293 | Cr | 53
| Zn | Hmim | MP | 93 | 6.4 | 1.44 | 0.12 |  |  | 30 |  | 200 | 180 | 5 | 293 | Cr | 70
| Zn | Hmim | MP | 93 | 6.4 | 1.44 | 0.12 |  |  | 30 |  | 200 | 320 | 5 | 293 | Cr | 78.6
| Zn | Hmim | MP | 93 | 6.4 | 1.44 | 0.12 |  |  | 30 |  | 200 | 300 | 5 | 293 | Cr | 80.6
| Zn | Hmim | MP | 93 | 6.4 | 1.44 | 0.12 |  |  | 30 |  | 200 | 360 | 5 | 293 | Cr | 82.4
| Zn | Hmim | MP | 93 | 6.4 | 1.44 | 0.12 |  |  | 30 |  | 200 | 480 | 5 | 293 | Cr | 83.9
| Zn | Hmim | MP | 93 | 6.4 | 1.44 | 0.12 |  |  | 30 |  | 200 | 720 | 5 | 293 | Cr | 85.6
| Zn | Hmim | MP | 93 | 6.4 | 1.44 | 0.12 |  |  | 30 |  | 200 | 960 | 5 | 293 | Cr | 87
| Zn | Hmim | MP | 93 | 6.4 | 1.44 | 0.12 |  |  | 30 |  | 200 | 960 | 2.72 | 293 | Cr | 143
| Zn | Hmim | MP | 93 | 6.4 | 1.44 | 0.12 |  |  | 30 |  | 200 | 960 | 3.3 | 293 | Cr | 134
| Zn | Hmim | MP | 93 | 6.4 | 1.44 | 0.12 |  |  | 30 |  | 200 | 960 | 3.7 | 293 | Cr | 123
| Zn | Hmim | MP | 93 | 6.4 | 1.44 | 0.12 |  |  | 30 |  | 200 | 960 | 4.2 | 293 | Cr | 116
| Zn | Hmim | MP | 93 | 6.4 | 1.44 | 0.12 |  |  | 30 |  | 200 | 960 | 4.62 | 293 | Cr | 102
| Zn | Hmim | MP | 93 | 6.4 | 1.44 | 0.12 |  |  | 30 |  | 200 | 960 | 5.6 | 293 | Cr | 81
| Zn | Hmim | MP | 93 | 6.4 | 1.44 | 0.12 |  |  | 30 |  | 200 | 960 | 6.5 | 293 | Cr | 65
| Zn | Hmim | MP | 93 | 6.4 | 1.44 | 0.12 |  |  | 30 |  | 200 | 960 | 7 | 293 | Cr | 62
| Zn | Hmim | MP | 93 | 6.4 | 1.44 | 0.12 |  |  | 30 |  | 200 | 960 | 7.8 | 293 | Cr | 53
| Zn | Hmim | MP | 93 | 6.4 | 1.44 | 0.12 |  |  | 30 |  | 200 | 960 | 9 | 293 | Cr | 42
| Zn | Hmim | MP | 93 | 6.4 | 1.44 | 0.12 |  |  | 10 |  | 200 | 960 | 5 | 293 | Cr | 36
| Zn | Hmim | MP | 93 | 6.4 | 1.44 | 0.12 |  |  | 17.6 |  | 200 | 960 | 5 | 293 | Cr | 64.4
| Zn | Hmim | MP | 93 | 6.4 | 1.44 | 0.12 |  |  | 27.9 |  | 200 | 960 | 5 | 293 | Cr | 86
| Zn | Hmim | MP | 93 | 6.4 | 1.44 | 0.12 |  |  | 37.576 |  | 200 | 960 | 5 | 293 | Cr | 101
| Zn | Hmim | MP | 93 | 6.4 | 1.44 | 0.12 |  |  | 43.488 |  | 200 | 960 | 5 | 293 | Cr | 109
| Zn | Hmim | MP | 93 | 6.4 | 1.44 | 0.12 |  |  | 55 |  | 200 | 960 | 5 | 293 | Cr | 117
| Zn | Hmim | MP | 93 | 6.4 | 1.44 | 0.12 |  |  | 65 |  | 200 | 960 | 5 | 293 | Cr | 121
| Zn | Hmim | MP | 93 | 6.4 | 1.44 | 0.12 |  |  | 75 |  | 200 | 960 | 5 | 293 | Cr | 123
| Zn | Hmim | MP | 93 | 6.4 | 1.44 | 0.12 |  |  | 85 |  | 200 | 960 | 5 | 293 | Cr | 126.2
| Zn | Hmim | MP | 93 | 6.4 | 1.44 | 0.12 |  |  | 98 |  | 200 | 960 | 5 | 293 | Cr | 126
ZIF-8 | Zn | Hmim | UnMod | 1281 | 1.36 |  | 0.68 | 670 | 10 | 5 |  | 200 | 60 | 7 | 298 | Cr | 14.3 |  | 10.1007/s11356-017-8577-5
| Zn | Hmim | UnMod | 1281 | 1.36 |  | 0.68 | 670 | 10 | 5 |  | 200 | 60 | 9 | 298 | Cr | 10.5
| Zn | Hmim | UnMod | 1281 | 1.36 |  | 0.68 | 670 | 10 | 5 |  | 200 | 60 | 10 | 298 | Cr | 0
| Zn | Hmim | UnMod | 1281 | 1.36 |  | 0.68 | 670 | 10 | 5 |  | 200 | 60 | 11 | 298 | Cr | 0.08
| Zn | Hmim | UnMod | 1281 | 1.36 |  | 0.68 | 670 | 10 | 5 |  | 200 | 60 | 12 | 298 | Cr | 0
| Zn | Hmim | UnMod | 1281 | 1.36 |  | 0.68 | 670 | 10 | 5 |  | 20 | 60 | 7 | 298 | Cr | 30
| Zn | Hmim | UnMod | 1281 | 1.36 |  | 0.68 | 670 | 10 | 5 |  | 50 | 60 | 7 | 298 | Cr | 13.1
| Zn | Hmim | UnMod | 1281 | 1.36 |  | 0.68 | 670 | 10 | 5 |  | 130 | 60 | 7 | 298 | Cr | 15.3
| Zn | Hmim | UnMod | 1281 | 1.36 |  | 0.68 | 670 | 10 | 5 |  | 200 | 60 | 7 | 298 | Cr | 14.3
| Zn | Hmim | UnMod | 1281 | 1.36 |  | 0.68 | 670 | 10 | 5 |  | 400 | 60 | 7 | 298 | Cr | 6
| Zn | Hmim | UnMod | 1281 | 1.36 |  | 0.68 | 670 | 10 | 5 |  | 800 | 60 | 7 | 298 | Cr | 1.43
| Zn | Hmim | UnMod | 1281 | 1.36 |  | 0.68 | 670 | 10 | 5 |  | 200 | 15 | 7 | 298 | Cr | 3.3
| Zn | Hmim | UnMod | 1281 | 1.36 |  | 0.68 | 670 | 10 | 5 |  | 200 | 30 | 7 | 298 | Cr | 8.7
| Zn | Hmim | UnMod | 1281 | 1.36 |  | 0.68 | 670 | 10 | 5 |  | 200 | 45 | 7 | 298 | Cr | 12
| Zn | Hmim | UnMod | 1281 | 1.36 |  | 0.68 | 670 | 10 | 5 |  | 200 | 60 | 7 | 298 | Cr | 14.4
| Zn | Hmim | UnMod | 1281 | 1.36 |  | 0.68 | 670 | 10 | 2.5 |  | 200 | 60 | 7 | 298 | Cr | 8.5
| Zn | Hmim | UnMod | 1281 | 1.36 |  | 0.68 | 670 | 10 | 5 |  | 200 | 60 | 7 | 298 | Cr | 14.2
| Zn | Hmim | UnMod | 1281 | 1.36 |  | 0.68 | 670 | 10 | 10 |  | 200 | 60 | 7 | 298 | Cr | 19
| Zn | Hmim | UnMod | 1281 | 1.36 |  | 0.68 | 670 | 10 | 20 |  | 200 | 60 | 7 | 298 | Cr | 25.2
Cu-BTC | Cu | H3BTC | UnMod | 279 | 2.95 | 3.8 | 0.21 |  | 10 | 20 |  | 500 | 20 | 2 | 298 | Cr | 8.87 |  | 10.1016/j.jiec.2015.02.016
| Cu | H3BTC | UnMod | 279 | 2.95 | 3.8 | 0.21 |  | 10 | 20 |  | 500 | 20 | 4 | 298 | Cr | 15
| Cu | H3BTC | UnMod | 279 | 2.95 | 3.8 | 0.21 |  | 10 | 20 |  | 500 | 20 | 6 | 298 | Cr | 18.6
| Cu | H3BTC | UnMod | 279 | 2.95 | 3.8 | 0.21 |  | 10 | 20 |  | 500 | 20 | 8 | 298 | Cr | 37.3
| Cu | H3BTC | UnMod | 279 | 2.95 | 3.8 | 0.21 |  | 10 | 20 |  | 200 | 20 | 7 | 298 | Cr | 53
| Cu | H3BTC | UnMod | 279 | 2.95 | 3.8 | 0.21 |  | 10 | 20 |  | 400 | 20 | 7 | 298 | Cr | 40
| Cu | H3BTC | UnMod | 279 | 2.95 | 3.8 | 0.21 |  | 10 | 20 |  | 600 | 20 | 7 | 298 | Cr | 31
| Cu | H3BTC | UnMod | 279 | 2.95 | 3.8 | 0.21 |  | 10 | 20 |  | 800 | 20 | 7 | 298 | Cr | 24.5
| Cu | H3BTC | UnMod | 279 | 2.95 | 3.8 | 0.21 |  | 10 | 10 |  | 500 | 20 | 7 | 298 | Cr | 20
| Cu | H3BTC | UnMod | 279 | 2.95 | 3.8 | 0.21 |  | 10 | 20 |  | 500 | 20 | 7 | 298 | Cr | 37.2
| Cu | H3BTC | UnMod | 279 | 2.95 | 3.8 | 0.21 |  | 10 | 30 |  | 500 | 20 | 7 | 298 | Cr | 50.5
| Cu | H3BTC | UnMod | 279 | 2.95 | 3.8 | 0.21 |  | 10 | 40 |  | 500 | 20 | 7 | 298 | Cr | 57.6
MOF-MA | Zr | MA | UnMod | 296 | 5.7 |  | 0.63 | 230 | 10 | 10 |  | 1000 | 1440 | 1 | 298 | Pb | 6.33 |  | 10.1016/j.molliq.2020.113896.
| Zr | MA | UnMod | 296 | 5.7 |  | 0.63 | 230 | 10 | 10 |  | 1000 | 1440 | 2 | 298 | Pb | 8.38
| Zr | MA | UnMod | 296 | 5.7 |  | 0.63 | 230 | 10 | 10 |  | 1000 | 1440 | 3 | 298 | Pb | 9.14
| Zr | MA | UnMod | 296 | 5.7 |  | 0.63 | 230 | 10 | 10 |  | 1000 | 1440 | 4 | 298 | Pb | 9.27
| Zr | MA | UnMod | 296 | 5.7 |  | 0.63 | 230 | 10 | 10 |  | 1000 | 1440 | 5 | 298 | Pb | 9.2
| Zr | MA | UnMod | 296 | 5.7 |  | 0.63 | 230 | 10 | 10 |  | 1000 | 1440 | 6 | 298 | Pb | 9.18
| Zr | MA | UnMod | 296 | 5.7 |  | 0.63 | 230 | 10 | 10 |  | 1000 | 1440 | 7 | 298 | Pb | 9.06
| Zr | MA | UnMod | 296 | 5.7 |  | 0.63 | 230 | 10 | 200 |  | 500 | 1440 | 4 | 298 | Pb | 508
| Zr | MA | UnMod | 296 | 5.7 |  | 0.63 | 230 | 10 | 200 |  | 1000 | 1440 | 4 | 298 | Pb | 354
| Zr | MA | UnMod | 296 | 5.7 |  | 0.63 | 230 | 10 | 200 |  | 1500 | 1440 | 4 | 298 | Pb | 267
| Zr | MA | UnMod | 296 | 5.7 |  | 0.63 | 230 | 10 | 200 |  | 2000 | 1440 | 4 | 298 | Pb | 181
| Zr | MA | UnMod | 296 | 5.7 |  | 0.63 | 230 | 10 | 100 |  | 500 | 1440 | 4 | 298 | Pb | 184
| Zr | MA | UnMod | 296 | 5.7 |  | 0.63 | 230 | 10 | 200 |  | 500 | 1440 | 4 | 298 | Pb | 353
| Zr | MA | UnMod | 296 | 5.7 |  | 0.63 | 230 | 10 | 300 |  | 500 | 1440 | 4 | 298 | Pb | 454
| Zr | MA | UnMod | 296 | 5.7 |  | 0.63 | 230 | 10 | 400 |  | 500 | 1440 | 4 | 298 | Pb | 486
| Zr | MA | UnMod | 296 | 5.7 |  | 0.63 | 230 | 10 | 500 |  | 500 | 1440 | 4 | 298 | Pb | 499
| Zr | MA | UnMod | 296 | 5.7 |  | 0.63 | 230 | 10 | 600 |  | 500 | 1440 | 4 | 298 | Pb | 505
| Zr | MA | UnMod | 296 | 5.7 |  | 0.63 | 230 | 10 | 700 |  | 500 | 1440 | 4 | 298 | Pb | 507
| Zr | MA | UnMod | 296 | 5.7 |  | 0.63 | 230 | 10 | 800 |  | 500 | 1440 | 4 | 298 | Pb | 508
| Zr | MA | UnMod | 296 | 5.7 |  | 0.63 | 230 | 10 | 10 |  | 1000 | 60 | 4 | 298 | Pb | 3.5
| Zr | MA | UnMod | 296 | 5.7 |  | 0.63 | 230 | 10 | 10 |  | 1000 | 120 | 4 | 298 | Pb | 5.2
| Zr | MA | UnMod | 296 | 5.7 |  | 0.63 | 230 | 10 | 10 |  | 1000 | 180 | 4 | 298 | Pb | 6.2
| Zr | MA | UnMod | 296 | 5.7 |  | 0.63 | 230 | 10 | 10 |  | 1000 | 240 | 4 | 298 | Pb | 6.8
| Zr | MA | UnMod | 296 | 5.7 |  | 0.63 | 230 | 10 | 10 |  | 1000 | 360 | 4 | 298 | Pb | 7.6
| Zr | MA | UnMod | 296 | 5.7 |  | 0.63 | 230 | 10 | 10 |  | 1000 | 600 | 4 | 298 | Pb | 8.4
| Zr | MA | UnMod | 296 | 5.7 |  | 0.63 | 230 | 10 | 10 |  | 1000 | 840 | 4 | 298 | Pb | 8.9
| Zr | MA | UnMod | 296 | 5.7 |  | 0.63 | 230 | 10 | 10 |  | 1000 | 960 | 4 | 298 | Pb | 9
| Zr | MA | UnMod | 296 | 5.7 |  | 0.63 | 230 | 10 | 10 |  | 1000 | 1440 | 4 | 298 | Pb | 9.3
BUT-39 | Zr | H3BTBA | UnMod | 1812 | 13 | 1.3 |  |  | 10 | 50 |  | 1000 | 720 | 1 | 298 | Cr | 25.8 |  | 10.1021/acsami.8b03987
| Zr | H3BTBA | UnMod | 1812 | 13 | 1.3 |  |  | 10 | 50 |  | 1000 | 720 | 2 | 298 | Cr | 39.7
| Zr | H3BTBA | UnMod | 1812 | 13 | 1.3 |  |  | 10 | 50 |  | 1000 | 720 | 3 | 298 | Cr | 42.5
| Zr | H3BTBA | UnMod | 1812 | 13 | 1.3 |  |  | 10 | 50 |  | 1000 | 720 | 4 | 298 | Cr | 20.3
| Zr | H3BTBA | UnMod | 1812 | 13 | 1.3 |  |  | 10 | 50 |  | 1000 | 720 | 5 | 298 | Cr | 19.3
| Zr | H3BTBA | UnMod | 1812 | 13 | 1.3 |  |  | 10 | 50 |  | 1000 | 720 | 6 | 298 | Cr | 12.6
| Zr | H3BTBA | UnMod | 1812 | 13 | 1.3 |  |  | 10 | 50 |  | 1000 | 720 | 7 | 298 | Cr | 12.4
| Zr | H3BTBA | UnMod | 1812 | 13 | 1.3 |  |  | 10 | 50 |  | 1000 | 720 | 8 | 298 | Cr | 2.8
| Zr | H3BTBA | UnMod | 1812 | 13 | 1.3 |  |  | 10 | 50 |  | 1000 | 720 | 9 | 298 | Cr | 0.9
| Zr | H3BTBA | UnMod | 1812 | 13 | 1.3 |  |  | 10 | 50 |  | 1000 | 720 | 10 | 298 | Cr | 0.9
| Zr | H3BTBA | UnMod | 1812 | 13 | 1.3 |  |  | 10 | 50 |  | 1000 | 720 | 3 | 298 | Cr | 36.2
| Zr | H3BTBA | UnMod | 1812 | 13 | 1.3 |  |  | 10 | 100 |  | 1000 | 720 | 3 | 298 | Cr | 71
| Zr | H3BTBA | UnMod | 1812 | 13 | 1.3 |  |  | 10 | 150 |  | 1000 | 720 | 3 | 298 | Cr | 106
| Zr | H3BTBA | UnMod | 1812 | 13 | 1.3 |  |  | 10 | 300 |  | 1000 | 720 | 3 | 298 | Cr | 163.4
| Zr | H3BTBA | UnMod | 1812 | 13 | 1.3 |  |  | 10 | 500 |  | 1000 | 720 | 3 | 298 | Cr | 193
| Zr | H3BTBA | UnMod | 1812 | 13 | 1.3 |  |  | 10 | 800 |  | 1000 | 720 | 3 | 298 | Cr | 211.4
| Zr | H3BTBA | UnMod | 1812 | 13 | 1.3 |  |  | 10 | 1000 |  | 1000 | 720 | 3 | 298 | Cr | 215.4
| Zr | H3BTBA | UnMod | 1812 | 13 | 1.3 |  |  | 10 | 100 |  | 500 | 1 | 3 | 298 | Cr | 70
| Zr | H3BTBA | UnMod | 1812 | 13 | 1.3 |  |  | 10 | 100 |  | 500 | 3 | 3 | 298 | Cr | 72.2
| Zr | H3BTBA | UnMod | 1812 | 13 | 1.3 |  |  | 10 | 100 |  | 500 | 5 | 3 | 298 | Cr | 73
| Zr | H3BTBA | UnMod | 1812 | 13 | 1.3 |  |  | 10 | 100 |  | 500 | 10 | 3 | 298 | Cr | 73.9
| Zr | H3BTBA | UnMod | 1812 | 13 | 1.3 |  |  | 10 | 100 |  | 500 | 30 | 3 | 298 | Cr | 74.1
| Zr | H3BTBA | UnMod | 1812 | 13 | 1.3 |  |  | 10 | 100 |  | 500 | 60 | 3 | 298 | Cr | 74.2
| Zr | H3BTBA | UnMod | 1812 | 13 | 1.3 |  |  | 10 | 100 |  | 500 | 150 | 3 | 298 | Cr | 74.1
| Zr | H3BTBA | UnMod | 1812 | 13 | 1.3 |  |  | 10 | 100 |  | 500 | 300 | 3 | 298 | Cr | 74
1-N03 | Ag | 35DTZ | UnMod |  | 0.78 |  |  |  | 25 | 50 |  | 800 | 1 | 6 | 298 | Cr | 6 |  | 10.1016/j.jhazmat.2016.09.029
| Ag | 35DTZ | UnMod |  | 0.78 |  |  |  | 25 | 50 |  | 800 | 3 | 6 | 298 | Cr | 14
| Ag | 35DTZ | UnMod |  | 0.78 |  |  |  | 25 | 50 |  | 800 | 5 | 6 | 298 | Cr | 19
| Ag | 35DTZ | UnMod |  | 0.78 |  |  |  | 25 | 50 |  | 800 | 15 | 6 | 298 | Cr | 20
| Ag | 35DTZ | UnMod |  | 0.78 |  |  |  | 25 | 50 |  | 800 | 30 | 6 | 298 | Cr | 21
| Ag | 35DTZ | UnMod |  | 0.78 |  |  |  | 25 | 50 |  | 800 | 60 | 6 | 298 | Cr | 22.5
| Ag | 35DTZ | UnMod |  | 0.78 |  |  |  | 25 | 50 |  | 800 | 90 | 6 | 298 | Cr | 22.1
| Ag | 35DTZ | UnMod |  | 0.78 |  |  |  | 25 | 50 |  | 800 | 120 | 6 | 298 | Cr | 22.5
| Ag | 35DTZ | UnMod |  | 0.78 |  |  |  | 25 | 50 |  | 800 | 180 | 6 | 298 | Cr | 22.6
| Ag | 35DTZ | UnMod |  | 0.78 |  |  |  | 25 | 10 |  | 800 | 240 | 6 | 298 | Cr | 8.8
| Ag | 35DTZ | UnMod |  | 0.78 |  |  |  | 25 | 20 |  | 800 | 240 | 6 | 298 | Cr | 13.8
| Ag | 35DTZ | UnMod |  | 0.78 |  |  |  | 25 | 50 |  | 800 | 240 | 6 | 298 | Cr | 22
| Ag | 35DTZ | UnMod |  | 0.78 |  |  |  | 25 | 75 |  | 800 | 240 | 6 | 298 | Cr | 28
| Ag | 35DTZ | UnMod |  | 0.78 |  |  |  | 25 | 100 |  | 800 | 240 | 6 | 298 | Cr | 32
| Ag | 35DTZ | UnMod |  | 0.78 |  |  |  | 25 | 150 |  | 800 | 240 | 6 | 298 | Cr | 34.4
| Ag | 35DTZ | UnMod |  | 0.78 |  |  |  | 25 | 200 |  | 800 | 240 | 6 | 298 | Cr | 35.6
| Ag | 35DTZ | UnMod |  | 0.78 |  |  |  | 25 | 250 |  | 800 | 240 | 6 | 298 | Cr | 36.5
| Ag | 35DTZ | UnMod |  | 0.78 |  |  |  | 25 | 300 |  | 800 | 240 | 6 | 298 | Cr | 36.9
| Ag | 35DTZ | UnMod |  | 0.78 |  |  |  | 25 | 350 |  | 800 | 240 | 6 | 298 | Cr | 37.2
| Ag | 35DTZ | UnMod |  | 0.78 |  |  |  | 25 | 50 |  | 800 | 240 | 5 | 298 | Cr | 28.7
| Ag | 35DTZ | UnMod |  | 0.78 |  |  |  | 25 | 50 |  | 800 | 240 | 6 | 298 | Cr | 23
| Ag | 35DTZ | UnMod |  | 0.78 |  |  |  | 25 | 50 |  | 800 | 240 | 7 | 298 | Cr | 11.3
| Ag | 35DTZ | UnMod |  | 0.78 |  |  |  | 25 | 50 |  | 800 | 240 | 8 | 298 | Cr | 10.8
| Ag | 35DTZ | UnMod |  | 0.78 |  |  |  | 25 | 50 |  | 800 | 240 | 9 | 298 | Cr | 6.5
MMC | Fe | H3BTC | Feo | [5 empty] | 50 | 50 |  | 200 | 1440 | 2 | 298 | Cr | 13 |  | 10.1016/j.jssc.2016.09.010
| Fe | H3BTC | Feo | [5 empty] | 50 | 50 |  | 200 | 1440 | 4 | 298 | Cr | 10.5
| Fe | H3BTC | Feo | [5 empty] | 50 | 50 |  | 200 | 1440 | 6 | 298 | Cr | 10
| Fe | H3BTC | Feo | [5 empty] | 50 | 50 |  | 200 | 1440 | 8 | 298 | Cr | 9.6
| Fe | H3BTC | Feo | [5 empty] | 50 | 50 |  | 200 | 1440 | 10 | 298 | Cr | 6.8
| Fe | H3BTC | Feo | [5 empty] | 50 | 50 |  | 200 | 1440 | 12 | 298 | Cr | 4
| Fe | H3BTC | Feo | [5 empty] | 50 | 50 |  | 200 | 10 | 6 | 298 | Cr | 1.8
| Fe | H3BTC | Feo | [5 empty] | 50 | 50 |  | 200 | 20 | 6 | 298 | Cr | 8.4
| Fe | H3BTC | Feo | [5 empty] | 50 | 50 |  | 200 | 30 | 6 | 298 | Cr | 11
| Fe | H3BTC | Feo | [5 empty] | 50 | 50 |  | 200 | 40 | 6 | 298 | Cr | 12
| Fe | H3BTC | Feo | [5 empty] | 50 | 50 |  | 200 | 60 | 6 | 298 | Cr | 12.5
| Fe | H3BTC | Feo | [5 empty] | 50 | 50 |  | 200 | 120 | 6 | 298 | Cr | 13
| Fe | H3BTC | Feo | [5 empty] | 50 | 50 |  | 200 | 240 | 6 | 298 | Cr | 13
| Fe | H3BTC | Feo | [5 empty] | 50 | 50 |  | 200 | 1000 | 6 | 298 | Cr | 13
| Fe | H3BTC | Feo | [5 empty] | 50 | 10 |  | 1000 | 1440 | 6 | 298 | Cr | 3
| Fe | H3BTC | Feo | [5 empty] | 50 | 20 |  | 1000 | 1440 | 6 | 298 | Cr | 4
| Fe | H3BTC | Feo | [5 empty] | 50 | 40 |  | 1000 | 1440 | 6 | 298 | Cr | 9.6
| Fe | H3BTC | Feo | [5 empty] | 50 | 50 |  | 1000 | 1440 | 6 | 298 | Cr | 12
| Fe | H3BTC | Feo | [5 empty] | 50 | 60 |  | 1000 | 1440 | 6 | 298 | Cr | 13
| Fe | H3BTC | Feo | [5 empty] | 50 | 80 |  | 1000 | 1440 | 6 | 298 | Cr | 18
| Fe | H3BTC | Feo | [5 empty] | 50 | 100 |  | 1000 | 1440 | 6 | 298 | Cr | 18
| Fe | H3BTC | Feo | [5 empty] | 50 | 50 |  | 400 | 1440 | 6 | 298 | Cr | 18
| Fe | H3BTC | Feo | [5 empty] | 50 | 50 |  | 600 | 1440 | 6 | 298 | Cr | 13.6
| Fe | H3BTC | Feo | [5 empty] | 50 | 50 |  | 800 | 1440 | 6 | 298 | Cr | 11
| Fe | H3BTC | Feo | [5 empty] | 50 | 50 |  | 1000 | 1440 | 6 | 298 | Cr | 9.5
| Fe | H3BTC | Feo | [5 empty] | 50 | 50 |  | 1200 | 1440 | 6 | 298 | Cr | 8.98
| Fe | H3BTC | Feo | [5 empty] | 50 | 50 |  | 1500 | 1440 | 6 | 298 | Cr | 6.78
| Fe | H3BTC | Feo | [5 empty] | 50 | 50 |  | 1800 | 1440 | 6 | 298 | Cr | 7.4
| Fe | H3BTC | Feo | [5 empty] | 50 | 50 |  | 2000 | 1440 | 6 | 298 | Cr | 7
| Fe | H3BTC | Feo | [5 empty] | 50 | 50 |  | 2500 | 1440 | 6 | 298 | Cr | 5.6
MOR-1 | Zr | NH2-BDC | UnMod | 1097 | 0.83 | 0.83 |  |  | 10 | 20.8 |  | 1000 | 60 | 3 | 298 | Cr | 20.74 |  | 10.1039/C5QI00303B
| Zr | NH2-BDC | UnMod | 1097 | 0.83 | 0.83 |  |  | 10 | 30 |  | 1000 | 60 | 3 | 298 | Cr | 33.5
| Zr | NH2-BDC | UnMod | 1097 | 0.83 | 0.83 |  |  | 10 | 50 |  | 1000 | 60 | 3 | 298 | Cr | 53.4
| Zr | NH2-BDC | UnMod | 1097 | 0.83 | 0.83 |  |  | 10 | 200 |  | 1000 | 60 | 3 | 298 | Cr | 171
| Zr | NH2-BDC | UnMod | 1097 | 0.83 | 0.83 |  |  | 10 | 300 |  | 1000 | 60 | 3 | 298 | Cr | 227
| Zr | NH2-BDC | UnMod | 1097 | 0.83 | 0.83 |  |  | 10 | 400 |  | 1000 | 60 | 3 | 298 | Cr | 270
| Zr | NH2-BDC | UnMod | 1097 | 0.83 | 0.83 |  |  | 10 | 750 |  | 1000 | 60 | 3 | 298 | Cr | 302.6
| Zr | NH2-BDC | UnMod | 1097 | 0.83 | 0.83 |  |  | 10 | 1000 |  | 1000 | 60 | 3 | 298 | Cr | 302.6
| Zr | NH2-BDC | UnMod | 1097 | 0.83 | 0.83 |  |  | 10 | 1100 |  | 1000 | 60 | 3 | 298 | Cr | 302.6
MOR-1-HA | Zr | NH2-BDC | HA | 1182 | 0.88 | 0.88 |  |  | 10 | 20.8 |  | 1000 | 60 | 3 | 298 | Cr | 21.15
| Zr | NH2-BDC | HA | 1182 | 0.88 | 0.88 |  |  | 10 | 30 |  | 1000 | 60 | 3 | 298 | Cr | 32.5
| Zr | NH2-BDC | HA | 1182 | 0.88 | 0.88 |  |  | 10 | 50 |  | 1000 | 60 | 3 | 298 | Cr | 53.25
| Zr | NH2-BDC | HA | 1182 | 0.88 | 0.88 |  |  | 10 | 100 |  | 1000 | 60 | 3 | 298 | Cr | 88.8
| Zr | NH2-BDC | HA | 1182 | 0.88 | 0.88 |  |  | 10 | 200 |  | 1000 | 60 | 3 | 298 | Cr | 139
| Zr | NH2-BDC | HA | 1182 | 0.88 | 0.88 |  |  | 10 | 400 |  | 1000 | 60 | 3 | 298 | Cr | 195
| Zr | NH2-BDC | HA | 1182 | 0.88 | 0.88 |  |  | 10 | 650 |  | 1000 | 60 | 3 | 298 | Cr | 238
| Zr | NH2-BDC | HA | 1182 | 0.88 | 0.88 |  |  | 10 | 850 |  | 1000 | 60 | 3 | 298 | Cr | 260
| Zr | NH2-BDC | HA | 1182 | 0.88 | 0.88 |  |  | 10 | 1000 |  | 1000 | 60 | 3 | 298 | Cr | 260
| Zr | NH2-BDC | HA | 1182 | 0.88 | 0.88 |  |  | 10 | 1100 |  | 1000 | 60 | 3 | 298 | Cr | 260
| Zr | NH2-BDC | HA | 1182 | 0.88 | 0.88 |  |  | 10 | 21.2 |  | 1000 | 1 | 3 | 298 | Cr | 18.126
| Zr | NH2-BDC | HA | 1182 | 0.88 | 0.88 |  |  | 10 | 21.2 |  | 1000 | 2 | 3 | 298 | Cr | 18.25
| Zr | NH2-BDC | HA | 1182 | 0.88 | 0.88 |  |  | 10 | 21.2 |  | 1000 | 3 | 3 | 298 | Cr | 20.6
| Zr | NH2-BDC | HA | 1182 | 0.88 | 0.88 |  |  | 10 | 21.2 |  | 1000 | 7 | 3 | 298 | Cr | 20.56
| Zr | NH2-BDC | HA | 1182 | 0.88 | 0.88 |  |  | 10 | 21.2 |  | 1000 | 9 | 3 | 298 | Cr | 21
| Zr | NH2-BDC | HA | 1182 | 0.88 | 0.88 |  |  | 10 | 21.2 |  | 1000 | 10 | 3 | 298 | Cr | 20.9
| Zr | NH2-BDC | HA | 1182 | 0.88 | 0.88 |  |  | 10 | 21.2 |  | 1000 | 60 | 3 | 298 | Cr | 20.95
| Zr | NH2-BDC | HA | 1182 | 0.88 | 0.88 |  |  | 10 | 21.2 |  | 1000 | 60 | 1 | 298 | Cr | 17.3
| Zr | NH2-BDC | HA | 1182 | 0.88 | 0.88 |  |  | 10 | 21.2 |  | 1000 | 60 | 2 | 298 | Cr | 20.52
| Zr | NH2-BDC | HA | 1182 | 0.88 | 0.88 |  |  | 10 | 21.2 |  | 1000 | 60 | 3 | 298 | Cr | 21
| Zr | NH2-BDC | HA | 1182 | 0.88 | 0.88 |  |  | 10 | 21.2 |  | 1000 | 60 | 4 | 298 | Cr | 21.09
| Zr | NH2-BDC | HA | 1182 | 0.88 | 0.88 |  |  | 10 | 21.2 |  | 1000 | 60 | 5 | 298 | Cr | 21.09
| Zr | NH2-BDC | HA | 1182 | 0.88 | 0.88 |  |  | 10 | 21.2 |  | 1000 | 60 | 6 | 298 | Cr | 21.04
| Zr | NH2-BDC | HA | 1182 | 0.88 | 0.88 |  |  | 10 | 21.2 |  | 1000 | 60 | 7 | 298 | Cr | 21.01
| Zr | NH2-BDC | HA | 1182 | 0.88 | 0.88 |  |  | 10 | 21.2 |  | 1000 | 60 | 8 | 298 | Cr | 21.1
ZIF-8 Nanocrystals | Zn | Hmim | UnMod | 1291 |  |  | 0.53 |  | 20 | 26 |  | 500 | 5 | 7 | 298 | Cr | 9.73 |  | 10.1016/j.colsurfa.2017.02.012
| Zn | Hmim | UnMod | 1291 |  |  | 0.53 |  | 20 | 26 |  | 500 | 10 | 7 | 298 | Cr | 11.43
| Zn | Hmim | UnMod | 1291 |  |  | 0.53 |  | 20 | 26 |  | 500 | 15 | 7 | 298 | Cr | 13.23
| Zn | Hmim | UnMod | 1291 |  |  | 0.53 |  | 20 | 26 |  | 500 | 30 | 7 | 298 | Cr | 14.24
| Zn | Hmim | UnMod | 1291 |  |  | 0.53 |  | 20 | 26 |  | 500 | 60 | 7 | 298 | Cr | 14.7
| Zn | Hmim | UnMod | 1291 |  |  | 0.53 |  | 20 | 8 |  | 500 | 1440 | 7 | 298 | Cr | 8.27
| Zn | Hmim | UnMod | 1291 |  |  | 0.53 |  | 20 | 10 |  | 500 | 1440 | 7 | 298 | Cr | 9.73
| Zn | Hmim | UnMod | 1291 |  |  | 0.53 |  | 20 | 18 |  | 500 | 1440 | 7 | 298 | Cr | 14
| Zn | Hmim | UnMod | 1291 |  |  | 0.53 |  | 20 | 20 |  | 500 | 1440 | 7 | 298 | Cr | 16.5
| Zn | Hmim | UnMod | 1291 |  |  | 0.53 |  | 20 | 30 |  | 500 | 1440 | 7 | 298 | Cr | 16.78
| Zn | Hmim | UnMod | 1291 |  |  | 0.53 |  | 20 | 53 |  | 500 | 1440 | 7 | 298 | Cr | 18.37
| Zn | Hmim | UnMod | 1291 |  |  | 0.53 |  | 20 | 10 |  | 500 | 1440 | 4 | 298 | Cr | 5.36
| Zn | Hmim | UnMod | 1291 |  |  | 0.53 |  | 20 | 20 |  | 500 | 1440 | 4 | 298 | Cr | 18.5
| Zn | Hmim | UnMod | 1291 |  |  | 0.53 |  | 20 | 34 |  | 500 | 1440 | 4 | 298 | Cr | 23.6
| Zn | Hmim | UnMod | 1291 |  |  | 0.53 |  | 20 | 55 |  | 500 | 1440 | 4 | 298 | Cr | 32
| Zn | Hmim | UnMod | 1291 |  |  | 0.53 |  | 20 | 84 |  | 500 | 1440 | 4 | 298 | Cr | 34
| Zn | Hmim | UnMod | 1291 |  |  | 0.53 |  | 20 | 10 |  | 500 | 1440 | 6 | 298 | Cr | 3
| Zn | Hmim | UnMod | 1291 |  |  | 0.53 |  | 20 | 15 |  | 500 | 1440 | 6 | 298 | Cr | 5.9
| Zn | Hmim | UnMod | 1291 |  |  | 0.53 |  | 20 | 25 |  | 500 | 1440 | 6 | 298 | Cr | 15.4
| Zn | Hmim | UnMod | 1291 |  |  | 0.53 |  | 20 | 30 |  | 500 | 1440 | 6 | 298 | Cr | 16.76
| Zn | Hmim | UnMod | 1291 |  |  | 0.53 |  | 20 | 50 |  | 500 | 1440 | 6 | 298 | Cr | 20.76
| Zn | Hmim | UnMod | 1291 |  |  | 0.53 |  | 20 | 80 |  | 500 | 1440 | 6 | 298 | Cr | 21.86
| Zn | Hmim | UnMod | 1291 |  |  | 0.53 |  | 20 | 100 |  | 500 | 1440 | 6 | 298 | Cr | 20.19
| Zn | Hmim | UnMod | 1291 |  |  | 0.53 |  | 20 | 10 |  | 500 | 1440 | 9 | 298 | Cr | 0.44
| Zn | Hmim | UnMod | 1291 |  |  | 0.53 |  | 20 | 30 |  | 500 | 1440 | 9 | 298 | Cr | 1.76
| Zn | Hmim | UnMod | 1291 |  |  | 0.53 |  | 20 | 40 |  | 500 | 1440 | 9 | 298 | Cr | 2.63
| Zn | Hmim | UnMod | 1291 |  |  | 0.53 |  | 20 | 50 |  | 500 | 1440 | 9 | 298 | Cr | 3.55
| Zn | Hmim | UnMod | 1291 |  |  | 0.53 |  | 20 | 60 |  | 500 | 1440 | 9 | 298 | Cr | 3.03
| Zn | Hmim | UnMod | 1291 |  |  | 0.53 |  | 20 | 80 |  | 500 | 1440 | 9 | 298 | Cr | 2.76
Fe0.72(0)Fe2.28(II)C | Fe | PTA | Car | 100.42 | 2.54 | 2.54 | 0.32 |  | 100 | 50 |  | 100 | 120 | 2 | 298 | Cr | 289 |  | 10.1016/j.apsusc.2018.06.278
| Fe | PTA | Car | 100.42 | 2.54 | 2.54 | 0.32 |  | 100 | 50 |  | 100 | 120 | 3 | 298 | Cr | 111
| Fe | PTA | Car | 100.42 | 2.54 | 2.54 | 0.32 |  | 100 | 50 |  | 100 | 120 | 4 | 298 | Cr | 56.4
| Fe | PTA | Car | 100.42 | 2.54 | 2.54 | 0.32 |  | 100 | 50 |  | 100 | 120 | 5 | 298 | Cr | 38.3
| Fe | PTA | Car | 100.42 | 2.54 | 2.54 | 0.32 |  | 100 | 50 |  | 100 | 120 | 6 | 298 | Cr | 31.9
| Fe | PTA | Car | 100.42 | 2.54 | 2.54 | 0.32 |  | 100 | 50 |  | 100 | 120 | 7 | 298 | Cr | 31.5
| Fe | PTA | Car | 100.42 | 2.54 | 2.54 | 0.32 |  | 100 | 50 |  | 100 | 120 | 9 | 298 | Cr | 26.1
| Fe | PTA | Car | 100.42 | 2.54 | 2.54 | 0.32 |  | 100 | 50 |  | 100 | 120 | 11 | 298 | Cr | 9.2
| Fe | PTA | Car | 100.42 | 2.54 | 2.54 | 0.32 |  | 100 | 100 |  | 200 | 5 | 2 | 298 | Cr | 169.7
| Fe | PTA | Car | 100.42 | 2.54 | 2.54 | 0.32 |  | 100 | 100 |  | 200 | 10 | 2 | 298 | Cr | 223.7
| Fe | PTA | Car | 100.42 | 2.54 | 2.54 | 0.32 |  | 100 | 100 |  | 200 | 15 | 2 | 298 | Cr | 240
| Fe | PTA | Car | 100.42 | 2.54 | 2.54 | 0.32 |  | 100 | 100 |  | 200 | 20 | 2 | 298 | Cr | 255
| Fe | PTA | Car | 100.42 | 2.54 | 2.54 | 0.32 |  | 100 | 100 |  | 200 | 30 | 2 | 298 | Cr | 272.6
| Fe | PTA | Car | 100.42 | 2.54 | 2.54 | 0.32 |  | 100 | 100 |  | 200 | 45 | 2 | 298 | Cr | 285.1
| Fe | PTA | Car | 100.42 | 2.54 | 2.54 | 0.32 |  | 100 | 100 |  | 200 | 60 | 2 | 298 | Cr | 288.2
| Fe | PTA | Car | 100.42 | 2.54 | 2.54 | 0.32 |  | 100 | 100 |  | 200 | 90 | 2 | 298 | Cr | 294.1
| Fe | PTA | Car | 100.42 | 2.54 | 2.54 | 0.32 |  | 100 | 100 |  | 200 | 120 | 2 | 298 | Cr | 300
| Fe | PTA | Car | 100.42 | 2.54 | 2.54 | 0.32 |  | 100 | 100 |  | 200 | 180 | 2 | 298 | Cr | 304.2
| Fe | PTA | Car | 100.42 | 2.54 | 2.54 | 0.32 |  | 100 | 100 |  | 200 | 240 | 2 | 298 | Cr | 308.2
| Fe | PTA | Car | 100.42 | 2.54 | 2.54 | 0.32 |  | 100 | 100 |  | 200 | 360 | 2 | 298 | Cr | 311.3
| Fe | PTA | Car | 100.42 | 2.54 | 2.54 | 0.32 |  | 100 | 100 |  | 200 | 480 | 2 | 298 | Cr | 314
| Fe | PTA | Car | 100.42 | 2.54 | 2.54 | 0.32 |  | 100 | 30 |  | 100 | 120 | 2 | 298 | Cr | 251.6
| Fe | PTA | Car | 100.42 | 2.54 | 2.54 | 0.32 |  | 100 | 40 |  | 100 | 120 | 2 | 298 | Cr | 276
| Fe | PTA | Car | 100.42 | 2.54 | 2.54 | 0.32 |  | 100 | 50 |  | 100 | 120 | 2 | 298 | Cr | 305
| Fe | PTA | Car | 100.42 | 2.54 | 2.54 | 0.32 |  | 100 | 60 |  | 100 | 120 | 2 | 298 | Cr | 313
| Fe | PTA | Car | 100.42 | 2.54 | 2.54 | 0.32 |  | 100 | 70 |  | 100 | 120 | 2 | 298 | Cr | 320
| Fe | PTA | Car | 100.42 | 2.54 | 2.54 | 0.32 |  | 100 | 80 |  | 100 | 120 | 2 | 298 | Cr | 321
| Fe | PTA | Car | 100.42 | 2.54 | 2.54 | 0.32 |  | 100 | 90 |  | 100 | 120 | 2 | 298 | Cr | 334.8
| Fe | PTA | Car | 100.42 | 2.54 | 2.54 | 0.32 |  | 100 | 100 |  | 100 | 120 | 2 | 298 | Cr | 349
MOF-801 | Zr | FA | UnMod | 735 |  |  |  | 155 | 10 | 50 |  | 500 | 1 | 3.5 | 303 | Cr | 25.1 |  | 10.1021/acs.iecr.9b04598
| Zr | FA | UnMod | 735 |  |  |  | 155 | 10 | 50 |  | 500 | 5 | 3.5 | 303 | Cr | 37.8
| Zr | FA | UnMod | 735 |  |  |  | 155 | 10 | 50 |  | 500 | 10 | 3.5 | 303 | Cr | 44.6
| Zr | FA | UnMod | 735 |  |  |  | 155 | 10 | 50 |  | 500 | 20 | 3.5 | 303 | Cr | 52.55
| Zr | FA | UnMod | 735 |  |  |  | 155 | 10 | 50 |  | 500 | 30 | 3.5 | 303 | Cr | 59.63
| Zr | FA | UnMod | 735 |  |  |  | 155 | 10 | 50 |  | 500 | 40 | 3.5 | 303 | Cr | 65.8
| Zr | FA | UnMod | 735 |  |  |  | 155 | 10 | 50 |  | 500 | 60 | 3.5 | 303 | Cr | 67
| Zr | FA | UnMod | 735 |  |  |  | 155 | 10 | 50 |  | 500 | 120 | 3.5 | 303 | Cr | 66.5
| Zr | FA | UnMod | 735 |  |  |  | 155 | 10 | 50 |  | 500 | 180 | 3.5 | 303 | Cr | 66.6
| Zr | FA | UnMod | 735 |  |  |  | 155 | 10 | 10 |  | 500 | 720 | 3.5 | 303 | Cr | 17.9
| Zr | FA | UnMod | 735 |  |  |  | 155 | 10 | 20 |  | 500 | 720 | 3.5 | 303 | Cr | 38
| Zr | FA | UnMod | 735 |  |  |  | 155 | 10 | 80 |  | 500 | 720 | 3.5 | 303 | Cr | 87.2
| Zr | FA | UnMod | 735 |  |  |  | 155 | 10 | 150 |  | 500 | 720 | 3.5 | 303 | Cr | 96.1
| Zr | FA | UnMod | 735 |  |  |  | 155 | 10 | 250 |  | 500 | 720 | 3.5 | 303 | Cr | 104
| Zr | FA | UnMod | 735 |  |  |  | 155 | 10 | 380 |  | 500 | 720 | 3.5 | 303 | Cr | 116
| Zr | FA | UnMod | 735 |  |  |  | 155 | 10 | 500 |  | 500 | 720 | 3.5 | 303 | Cr | 123.7
| Zr | FA | UnMod | 735 |  |  |  | 155 | 10 | 700 |  | 500 | 720 | 3.5 | 303 | Cr | 135.8
| Zr | FA | UnMod | 735 |  |  |  | 155 | 10 | 850 |  | 500 | 720 | 3.5 | 303 | Cr | 147.7
| Zr | FA | UnMod | 735 |  |  |  | 155 | 10 | 920 |  | 500 | 720 | 3.5 | 303 | Cr | 152.9
| Zr | FA | UnMod | 735 |  |  |  | 155 | 10 | 1020 |  | 500 | 720 | 3.5 | 303 | Cr | 154.6
| Zr | FA | UnMod | 735 |  |  |  | 155 | 10 | 1120 |  | 500 | 720 | 3.5 | 303 | Cr | 155.9
| Zr | FA | UnMod | 735 |  |  |  | 155 | 10 | 10 |  | 500 | 720 | 3.5 | 313 | Cr | 19.2
| Zr | FA | UnMod | 735 |  |  |  | 155 | 10 | 20 |  | 500 | 720 | 3.5 | 313 | Cr | 38
| Zr | FA | UnMod | 735 |  |  |  | 155 | 10 | 40 |  | 500 | 720 | 3.5 | 313 | Cr | 58.7
| Zr | FA | UnMod | 735 |  |  |  | 155 | 10 | 80 |  | 500 | 720 | 3.5 | 313 | Cr | 83.3
| Zr | FA | UnMod | 735 |  |  |  | 155 | 10 | 150 |  | 500 | 720 | 3.5 | 313 | Cr | 93.3
| Zr | FA | UnMod | 735 |  |  |  | 155 | 10 | 270 |  | 500 | 720 | 3.5 | 313 | Cr | 100.4
| Zr | FA | UnMod | 735 |  |  |  | 155 | 10 | 375 |  | 500 | 720 | 3.5 | 313 | Cr | 112.3
| Zr | FA | UnMod | 735 |  |  |  | 155 | 10 | 500 |  | 500 | 720 | 3.5 | 313 | Cr | 110.8
| Zr | FA | UnMod | 735 |  |  |  | 155 | 10 | 690 |  | 500 | 720 | 3.5 | 313 | Cr | 126.1
| Zr | FA | UnMod | 735 |  |  |  | 155 | 10 | 850 |  | 500 | 720 | 3.5 | 313 | Cr | 133.9
| Zr | FA | UnMod | 735 |  |  |  | 155 | 10 | 825 |  | 500 | 720 | 3.5 | 313 | Cr | 139
| Zr | FA | UnMod | 735 |  |  |  | 155 | 10 | 1120 |  | 500 | 720 | 3.5 | 313 | Cr | 144.2
| Zr | FA | UnMod | 735 |  |  |  | 155 | 10 | 10 |  | 500 | 720 | 3.5 | 323 | Cr | 19.74
| Zr | FA | UnMod | 735 |  |  |  | 155 | 10 | 20 |  | 500 | 720 | 3.5 | 323 | Cr | 38.2
| Zr | FA | UnMod | 735 |  |  |  | 155 | 10 | 40 |  | 500 | 720 | 3.5 | 323 | Cr | 58.1
| Zr | FA | UnMod | 735 |  |  |  | 155 | 10 | 80 |  | 500 | 720 | 3.5 | 323 | Cr | 82.3
| Zr | FA | UnMod | 735 |  |  |  | 155 | 10 | 150 |  | 500 | 720 | 3.5 | 323 | Cr | 90
| Zr | FA | UnMod | 735 |  |  |  | 155 | 10 | 270 |  | 500 | 720 | 3.5 | 323 | Cr | 97
| Zr | FA | UnMod | 735 |  |  |  | 155 | 10 | 375 |  | 500 | 720 | 3.5 | 323 | Cr | 100
| Zr | FA | UnMod | 735 |  |  |  | 155 | 10 | 500 |  | 500 | 720 | 3.5 | 323 | Cr | 109
| Zr | FA | UnMod | 735 |  |  |  | 155 | 10 | 690 |  | 500 | 720 | 3.5 | 323 | Cr | 118
| Zr | FA | UnMod | 735 |  |  |  | 155 | 10 | 850 |  | 500 | 720 | 3.5 | 323 | Cr | 125
| Zr | FA | UnMod | 735 |  |  |  | 155 | 10 | 920 |  | 500 | 720 | 3.5 | 323 | Cr | 123.3
| Zr | FA | UnMod | 735 |  |  |  | 155 | 10 | 1110 |  | 500 | 720 | 3.5 | 323 | Cr | 126.8
| Zr | FA | UnMod | 735 |  |  |  | 155 | 10 | 5 |  | 500 | 720 | 3.5 | 303 | Cr | 9.4
| Zr | FA | UnMod | 735 |  |  |  | 155 | 10 | 5 |  | 1000 | 720 | 3.5 | 303 | Cr | 4.95
| Zr | FA | UnMod | 735 |  |  |  | 155 | 10 | 5 |  | 2000 | 720 | 3.5 | 303 | Cr | 2.5
| Zr | FA | UnMod | 735 |  |  |  | 155 | 10 | 5 |  | 3000 | 720 | 3.5 | 303 | Cr | 1.66
| Zr | FA | UnMod | 735 |  |  |  | 155 | 10 | 5 |  | 5000 | 720 | 3.5 | 303 | Cr | 0.99
| Zr | FA | UnMod | 735 |  |  |  | 155 | 10 | 50 |  | 500 | 720 | 3.5 | 303 | Cr | 73
| Zr | FA | UnMod | 735 |  |  |  | 155 | 10 | 50 |  | 1000 | 720 | 3.5 | 303 | Cr | 45
| Zr | FA | UnMod | 735 |  |  |  | 155 | 10 | 50 |  | 2000 | 720 | 3.5 | 303 | Cr | 24.9
| Zr | FA | UnMod | 735 |  |  |  | 155 | 10 | 50 |  | 3000 | 720 | 3.5 | 303 | Cr | 16.55
| Zr | FA | UnMod | 735 |  |  |  | 155 | 10 | 50 |  | 5000 | 720 | 3.5 | 303 | Cr | 9.9
| Zr | FA | UnMod | 735 |  |  |  | 155 | 10 | 50 |  | 500 | 720 | 3 | 303 | Cr | 73.2
| Zr | FA | UnMod | 735 |  |  |  | 155 | 10 | 50 |  | 500 | 720 | 4 | 303 | Cr | 78.4
| Zr | FA | UnMod | 735 |  |  |  | 155 | 10 | 50 |  | 500 | 720 | 5 | 303 | Cr | 76
| Zr | FA | UnMod | 735 |  |  |  | 155 | 10 | 50 |  | 500 | 720 | 6 | 303 | Cr | 74.6
| Zr | FA | UnMod | 735 |  |  |  | 155 | 10 | 50 |  | 500 | 720 | 7 | 303 | Cr | 71.6
| Zr | FA | UnMod | 735 |  |  |  | 155 | 10 | 50 |  | 500 | 720 | 8 | 303 | Cr | 66.6
| Zr | FA | UnMod | 735 |  |  |  | 155 | 10 | 50 |  | 500 | 720 | 9 | 303 | Cr | 62.8
ZIF-7 | Zn | Benz | UnMod | 248.66 |  |  | 0.08 |  | 50 | 5 |  | 200 | 60 | 4 | 293 | Cr | 1.8 |  | CNKI,Chemical Research and Application,2022,34(05),1054-1060
| Zn | Benz | UnMod | 248.66 |  |  | 0.08 |  | 50 | 10 |  | 200 | 60 | 4 | 293 | Cr | 2.58
| Zn | Benz | UnMod | 248.66 |  |  | 0.08 |  | 50 | 20 |  | 200 | 60 | 4 | 293 | Cr | 3.52
| Zn | Benz | UnMod | 248.66 |  |  | 0.08 |  | 50 | 40 |  | 200 | 60 | 4 | 293 | Cr | 4.74
| Zn | Benz | UnMod | 248.66 |  |  | 0.08 |  | 50 | 50 |  | 200 | 60 | 4 | 293 | Cr | 5.72
| Zn | Benz | UnMod | 248.66 |  |  | 0.08 |  | 50 | 60 |  | 200 | 60 | 4 | 293 | Cr | 5.98
| Zn | Benz | UnMod | 248.66 |  |  | 0.08 |  | 50 | 80 |  | 200 | 60 | 4 | 293 | Cr | 6.46
| Zn | Benz | UnMod | 248.66 |  |  | 0.08 |  | 50 | 20 |  | 200 | 60 | 2 | 293 | Cr | 5.56
| Zn | Benz | UnMod | 248.66 |  |  | 0.08 |  | 50 | 20 |  | 200 | 60 | 3 | 293 | Cr | 5.21
| Zn | Benz | UnMod | 248.66 |  |  | 0.08 |  | 50 | 20 |  | 200 | 60 | 4 | 293 | Cr | 4.48
| Zn | Benz | UnMod | 248.66 |  |  | 0.08 |  | 50 | 20 |  | 200 | 60 | 5 | 293 | Cr | 4.05
| Zn | Benz | UnMod | 248.66 |  |  | 0.08 |  | 50 | 20 |  | 200 | 60 | 6 | 293 | Cr | 3.8
| Zn | Benz | UnMod | 248.66 |  |  | 0.08 |  | 50 | 20 |  | 200 | 60 | 7 | 293 | Cr | 2.27
| Zn | Benz | UnMod | 248.66 |  |  | 0.08 |  | 50 | 20 |  | 200 | 60 | 8 | 293 | Cr | 2.07
| Zn | Benz | UnMod | 248.66 |  |  | 0.08 |  | 50 | 20 |  | 200 | 60 | 9 | 293 | Cr | 1.96
| Zn | Benz | UnMod | 248.66 |  |  | 0.08 |  | 50 | 20 |  | 200 | 60 | 4 | 293 | Cr | 4.03
| Zn | Benz | UnMod | 248.66 |  |  | 0.08 |  | 50 | 20 |  | 200 | 60 | 4 | 303 | Cr | 4.08
| Zn | Benz | UnMod | 248.66 |  |  | 0.08 |  | 50 | 20 |  | 200 | 60 | 4 | 313 | Cr | 5.56
| Zn | Benz | UnMod | 248.66 |  |  | 0.08 |  | 50 | 20 |  | 200 | 60 | 4 | 323 | Cr | 6.13
| Zn | Benz | UnMod | 248.66 |  |  | 0.08 |  | 50 | 20 |  | 200 | 60 | 4 | 333 | Cr | 6.27
| Zn | Benz | UnMod | 248.66 |  |  | 0.08 |  | 50 | 20 |  | 100 | 60 | 4 | 293 | Cr | 2.62
| Zn | Benz | UnMod | 248.66 |  |  | 0.08 |  | 50 | 20 |  | 200 | 60 | 4 | 293 | Cr | 3.7
| Zn | Benz | UnMod | 248.66 |  |  | 0.08 |  | 50 | 20 |  | 300 | 60 | 4 | 293 | Cr | 4.74
| Zn | Benz | UnMod | 248.66 |  |  | 0.08 |  | 50 | 20 |  | 400 | 60 | 4 | 293 | Cr | 2.02
| Zn | Benz | UnMod | 248.66 |  |  | 0.08 |  | 50 | 20 |  | 500 | 60 | 4 | 293 | Cr | 2.33
| Zn | Benz | UnMod | 248.66 |  |  | 0.08 |  | 50 | 20 |  | 600 | 60 | 4 | 293 | Cr | 1.89
| Zn | Benz | UnMod | 248.66 |  |  | 0.08 |  | 50 | 20 |  | 700 | 60 | 4 | 293 | Cr | 1.57
| Zn | Benz | UnMod | 248.66 |  |  | 0.08 |  | 50 | 20 |  | 800 | 60 | 4 | 293 | Cr | 1.03
| Zn | Benz | UnMod | 248.66 |  |  | 0.08 |  | 50 | 20 |  | 200 | 10 | 4 | 293 | Cr | 2.56
| Zn | Benz | UnMod | 248.66 |  |  | 0.08 |  | 50 | 20 |  | 200 | 20 | 4 | 293 | Cr | 3.59
| Zn | Benz | UnMod | 248.66 |  |  | 0.08 |  | 50 | 20 |  | 200 | 30 | 4 | 293 | Cr | 4.42
| Zn | Benz | UnMod | 248.66 |  |  | 0.08 |  | 50 | 20 |  | 200 | 40 | 4 | 293 | Cr | 4.53
| Zn | Benz | UnMod | 248.66 |  |  | 0.08 |  | 50 | 20 |  | 200 | 60 | 4 | 293 | Cr | 4.63
| Zn | Benz | UnMod | 248.66 |  |  | 0.08 |  | 50 | 20 |  | 200 | 80 | 4 | 293 | Cr | 4.92
| Zn | Benz | UnMod | 248.66 |  |  | 0.08 |  | 50 | 20 |  | 200 | 100 | 4 | 293 | Cr | 5.08
| Zn | Benz | UnMod | 248.66 |  |  | 0.08 |  | 50 | 20 |  | 200 | 120 | 4 | 293 | Cr | 5.13
M-CS-DE /ZIF-7 | Zn | Benz | MCSDE | 139.11 |  |  | 0.06 |  | 50 | 5 |  | 200 | 60 | 2 | 293 | Cr | 4.61
| Zn | Benz | MCSDE | 139.11 |  |  | 0.06 |  | 50 | 10 |  | 200 | 60 | 2 | 293 | Cr | 7.37
| Zn | Benz | MCSDE | 139.11 |  |  | 0.06 |  | 50 | 20 |  | 200 | 60 | 2 | 293 | Cr | 17.27
| Zn | Benz | MCSDE | 139.11 |  |  | 0.06 |  | 50 | 40 |  | 200 | 60 | 2 | 293 | Cr | 19.48
| Zn | Benz | MCSDE | 139.11 |  |  | 0.06 |  | 50 | 50 |  | 200 | 60 | 2 | 293 | Cr | 21.91
| Zn | Benz | MCSDE | 139.11 |  |  | 0.06 |  | 50 | 60 |  | 200 | 60 | 2 | 293 | Cr | 23.4
| Zn | Benz | MCSDE | 139.11 |  |  | 0.06 |  | 50 | 80 |  | 200 | 60 | 2 | 293 | Cr | 23.66
| Zn | Benz | MCSDE | 139.11 |  |  | 0.06 |  | 50 | 20 |  | 200 | 60 | 2 | 293 | Cr | 17.44
| Zn | Benz | MCSDE | 139.11 |  |  | 0.06 |  | 50 | 20 |  | 200 | 60 | 3 | 293 | Cr | 14.21
| Zn | Benz | MCSDE | 139.11 |  |  | 0.06 |  | 50 | 20 |  | 200 | 60 | 4 | 293 | Cr | 12.52
| Zn | Benz | MCSDE | 139.11 |  |  | 0.06 |  | 50 | 20 |  | 200 | 60 | 5 | 293 | Cr | 11.95
| Zn | Benz | MCSDE | 139.11 |  |  | 0.06 |  | 50 | 20 |  | 200 | 60 | 6 | 293 | Cr | 10.57
| Zn | Benz | MCSDE | 139.11 |  |  | 0.06 |  | 50 | 20 |  | 200 | 60 | 7 | 293 | Cr | 9.66
| Zn | Benz | MCSDE | 139.11 |  |  | 0.06 |  | 50 | 20 |  | 200 | 60 | 8 | 293 | Cr | 8.26
| Zn | Benz | MCSDE | 139.11 |  |  | 0.06 |  | 50 | 20 |  | 200 | 60 | 9 | 293 | Cr | 8.12
| Zn | Benz | MCSDE | 139.11 |  |  | 0.06 |  | 50 | 20 |  | 200 | 60 | 2 | 293 | Cr | 16.57
| Zn | Benz | MCSDE | 139.11 |  |  | 0.06 |  | 50 | 20 |  | 200 | 60 | 2 | 303 | Cr | 17.77
| Zn | Benz | MCSDE | 139.11 |  |  | 0.06 |  | 50 | 20 |  | 200 | 60 | 2 | 313 | Cr | 18.58
| Zn | Benz | MCSDE | 139.11 |  |  | 0.06 |  | 50 | 20 |  | 200 | 60 | 2 | 323 | Cr | 19.24
| Zn | Benz | MCSDE | 139.11 |  |  | 0.06 |  | 50 | 20 |  | 200 | 60 | 2 | 333 | Cr | 19.78
| Zn | Benz | MCSDE | 139.11 |  |  | 0.06 |  | 50 | 20 |  | 100 | 60 | 2 | 293 | Cr | 6.63
| Zn | Benz | MCSDE | 139.11 |  |  | 0.06 |  | 50 | 20 |  | 200 | 60 | 2 | 293 | Cr | 17.25
| Zn | Benz | MCSDE | 139.11 |  |  | 0.06 |  | 50 | 20 |  | 300 | 60 | 2 | 293 | Cr | 8.44
| Zn | Benz | MCSDE | 139.11 |  |  | 0.06 |  | 50 | 20 |  | 400 | 60 | 2 | 293 | Cr | 6
| Zn | Benz | MCSDE | 139.11 |  |  | 0.06 |  | 50 | 20 |  | 500 | 60 | 2 | 293 | Cr | 4.98
| Zn | Benz | MCSDE | 139.11 |  |  | 0.06 |  | 50 | 20 |  | 600 | 60 | 2 | 293 | Cr | 5.27
| Zn | Benz | MCSDE | 139.11 |  |  | 0.06 |  | 50 | 20 |  | 700 | 60 | 2 | 293 | Cr | 4.74
| Zn | Benz | MCSDE | 139.11 |  |  | 0.06 |  | 50 | 20 |  | 800 | 60 | 2 | 293 | Cr | 4.27
| Zn | Benz | MCSDE | 139.11 |  |  | 0.06 |  | 50 | 20 |  | 200 | 10 | 2 | 293 | Cr | 4.29
| Zn | Benz | MCSDE | 139.11 |  |  | 0.06 |  | 50 | 20 |  | 200 | 20 | 2 | 293 | Cr | 6.84
| Zn | Benz | MCSDE | 139.11 |  |  | 0.06 |  | 50 | 20 |  | 200 | 30 | 2 | 293 | Cr | 12.18
| Zn | Benz | MCSDE | 139.11 |  |  | 0.06 |  | 50 | 20 |  | 200 | 40 | 2 | 293 | Cr | 13.41
| Zn | Benz | MCSDE | 139.11 |  |  | 0.06 |  | 50 | 20 |  | 200 | 60 | 2 | 293 | Cr | 17.57
| Zn | Benz | MCSDE | 139.11 |  |  | 0.06 |  | 50 | 20 |  | 200 | 80 | 2 | 293 | Cr | 17.78
| Zn | Benz | MCSDE | 139.11 |  |  | 0.06 |  | 50 | 20 |  | 200 | 100 | 2 | 293 | Cr | 18.02
| Zn | Benz | MCSDE | 139.11 |  |  | 0.06 |  | 50 | 20 |  | 200 | 120 | 2 | 293 | Cr | 18.49
MOF-5 | Zn | H2BDC | UnMod | 500.8 | 0.52 |  | 0.19 |  |  | 30 |  | 550 | 50 | 6 | 298 | Cr | 24 |  | 10.1016/j.molliq.2021.117835
| Zn | H2BDC | UnMod | 500.8 | 0.52 |  | 0.19 |  |  | 40 |  | 325 | 30 | 8 | 298 | Cr | 14.2
| Zn | H2BDC | UnMod | 500.8 | 0.52 |  | 0.19 |  |  | 30 |  | 550 | 50 | 6 | 298 | Cr | 24.11
| Zn | H2BDC | UnMod | 500.8 | 0.52 |  | 0.19 |  |  | 20 |  | 775 | 30 | 4 | 298 | Cr | 12.57
| Zn | H2BDC | UnMod | 500.8 | 0.52 |  | 0.19 |  |  | 20 |  | 325 | 70 | 8 | 298 | Cr | 28.31
| Zn | H2BDC | UnMod | 500.8 | 0.52 |  | 0.19 |  |  | 20 |  | 775 | 30 | 8 | 298 | Cr | 8.85
| Zn | H2BDC | UnMod | 500.8 | 0.52 |  | 0.19 |  |  | 30 |  | 550 | 50 | 6 | 298 | Cr | 23.78
| Zn | H2BDC | UnMod | 500.8 | 0.52 |  | 0.19 |  |  | 40 |  | 775 | 30 | 8 | 298 | Cr | 12.02
| Zn | H2BDC | UnMod | 500.8 | 0.52 |  | 0.19 |  |  | 20 |  | 775 | 70 | 4 | 298 | Cr | 18.74
| Zn | H2BDC | UnMod | 500.8 | 0.52 |  | 0.19 |  |  | 30 |  | 550 | 50 | 6 | 298 | Cr | 23.51
| Zn | H2BDC | UnMod | 500.8 | 0.52 |  | 0.19 |  |  | 30 |  | 550 | 50 | 6 | 298 | Cr | 23.84
| Zn | H2BDC | UnMod | 500.8 | 0.52 |  | 0.19 |  |  | 30 |  | 550 | 50 | 6 | 298 | Cr | 23.45
| Zn | H2BDC | UnMod | 500.8 | 0.52 |  | 0.19 |  |  | 40 |  | 325 | 70 | 8 | 298 | Cr | 43.57
| Zn | H2BDC | UnMod | 500.8 | 0.52 |  | 0.19 |  |  | 40 |  | 775 | 30 | 4 | 298 | Cr | 19.72
| Zn | H2BDC | UnMod | 500.8 | 0.52 |  | 0.19 |  |  | 40 |  | 775 | 70 | 4 | 298 | Cr | 34.06
| Zn | H2BDC | UnMod | 500.8 | 0.52 |  | 0.19 |  |  | 20 |  | 325 | 30 | 8 | 298 | Cr | 15.26
| Zn | H2BDC | UnMod | 500.8 | 0.52 |  | 0.19 |  |  | 20 |  | 325 | 30 | 4 | 298 | Cr | 22.89
| Zn | H2BDC | UnMod | 500.8 | 0.52 |  | 0.19 |  |  | 40 |  | 775 | 70 | 8 | 298 | Cr | 25.03
| Zn | H2BDC | UnMod | 500.8 | 0.52 |  | 0.19 |  |  | 40 |  | 325 | 30 | 4 | 298 | Cr | 32.37
| Zn | H2BDC | UnMod | 500.8 | 0.52 |  | 0.19 |  |  | 40 |  | 325 | 70 | 4 | 298 | Cr | 61.91
| Zn | H2BDC | UnMod | 500.8 | 0.52 |  | 0.19 |  |  | 20 |  | 775 | 70 | 8 | 298 | Cr | 14.74
| Zn | H2BDC | UnMod | 500.8 | 0.52 |  | 0.19 |  |  | 30 |  | 550 | 50 | 6 | 298 | Cr | 23.73
| Zn | H2BDC | UnMod | 500.8 | 0.52 |  | 0.19 |  |  | 20 |  | 325 | 70 | 4 | 298 | Cr | 37.05
| Zn | H2BDC | UnMod | 500.8 | 0.52 |  | 0.19 |  |  | 30 |  | 550 | 50 | 10 | 298 | Cr | 16.36
| Zn | H2BDC | UnMod | 500.8 | 0.52 |  | 0.19 |  |  | 30 |  | 1000 | 50 | 6 | 298 | Cr | 15.57
| Zn | H2BDC | UnMod | 500.8 | 0.52 |  | 0.19 |  |  | 30 |  | 550 | 90 | 6 | 298 | Cr | 35.18
| Zn | H2BDC | UnMod | 500.8 | 0.52 |  | 0.19 |  |  | 30 |  | 100 | 50 | 6 | 298 | Cr | 83.1
| Zn | H2BDC | UnMod | 500.8 | 0.52 |  | 0.19 |  |  | 30 |  | 550 | 10 | 6 | 298 | Cr | 9.38
| Zn | H2BDC | UnMod | 500.8 | 0.52 |  | 0.19 |  |  | 50 |  | 550 | 50 | 6 | 298 | Cr | 31
| Zn | H2BDC | UnMod | 500.8 | 0.52 |  | 0.19 |  |  | 30 |  | 550 | 50 | 2 | 298 | Cr | 32.07
| Zn | H2BDC | UnMod | 500.8 | 0.52 |  | 0.19 |  |  | 10 |  | 550 | 50 | 6 | 298 | Cr | 9.96
g-Fe2O3/C@HKUST-1 | Cu | H3BTC | MPC | 993.4 | 3.32 | 3.58 | 0.69 |  | 5 | 50 |  | 2000 | 30 | 3 | 303 | Cr | 4.72 |  | 10.1039/c4ra12468e
| Cu | H3BTC | MPC | 993.4 | 3.32 | 3.58 | 0.69 |  | 5 | 50 |  | 2000 | 60 | 3 | 303 | Cr | 7.14
| Cu | H3BTC | MPC | 993.4 | 3.32 | 3.58 | 0.69 |  | 5 | 50 |  | 2000 | 120 | 3 | 303 | Cr | 7.6
| Cu | H3BTC | MPC | 993.4 | 3.32 | 3.58 | 0.69 |  | 5 | 50 |  | 2000 | 240 | 3 | 303 | Cr | 9.91
| Cu | H3BTC | MPC | 993.4 | 3.32 | 3.58 | 0.69 |  | 5 | 50 |  | 2000 | 540 | 3 | 303 | Cr | 12.1
| Cu | H3BTC | MPC | 993.4 | 3.32 | 3.58 | 0.69 |  | 5 | 50 |  | 2000 | 1440 | 3 | 303 | Cr | 14.98
| Cu | H3BTC | MPC | 993.4 | 3.32 | 3.58 | 0.69 |  | 5 | 50 |  | 2000 | 2160 | 3 | 303 | Cr | 18.55
| Cu | H3BTC | MPC | 993.4 | 3.32 | 3.58 | 0.69 |  | 5 | 50 |  | 2000 | 2880 | 3 | 303 | Cr | 18.66
| Cu | H3BTC | MPC | 993.4 | 3.32 | 3.58 | 0.69 |  | 5 | 50 |  | 2000 | 3600 | 3 | 303 | Cr | 19.47
| Cu | H3BTC | MPC | 993.4 | 3.32 | 3.58 | 0.69 |  | 5 | 50 |  | 2000 | 4320 | 3 | 303 | Cr | 19.93
| Cu | H3BTC | MPC | 993.4 | 3.32 | 3.58 | 0.69 |  | 5 | 100 |  | 2000 | 30 | 3 | 303 | Cr | 9.91
| Cu | H3BTC | MPC | 993.4 | 3.32 | 3.58 | 0.69 |  | 5 | 100 |  | 2000 | 60 | 3 | 303 | Cr | 13.25
| Cu | H3BTC | MPC | 993.4 | 3.32 | 3.58 | 0.69 |  | 5 | 100 |  | 2000 | 120 | 3 | 303 | Cr | 14.06
| Cu | H3BTC | MPC | 993.4 | 3.32 | 3.58 | 0.69 |  | 5 | 100 |  | 2000 | 240 | 3 | 303 | Cr | 17.4
| Cu | H3BTC | MPC | 993.4 | 3.32 | 3.58 | 0.69 |  | 5 | 100 |  | 2000 | 540 | 3 | 303 | Cr | 20.62
| Cu | H3BTC | MPC | 993.4 | 3.32 | 3.58 | 0.69 |  | 5 | 100 |  | 2000 | 1440 | 3 | 303 | Cr | 25
| Cu | H3BTC | MPC | 993.4 | 3.32 | 3.58 | 0.69 |  | 5 | 100 |  | 2000 | 2160 | 3 | 303 | Cr | 30.4
| Cu | H3BTC | MPC | 993.4 | 3.32 | 3.58 | 0.69 |  | 5 | 100 |  | 2000 | 2880 | 3 | 303 | Cr | 30.65
| Cu | H3BTC | MPC | 993.4 | 3.32 | 3.58 | 0.69 |  | 5 | 100 |  | 2000 | 3600 | 3 | 303 | Cr | 31.57
| Cu | H3BTC | MPC | 993.4 | 3.32 | 3.58 | 0.69 |  | 5 | 100 |  | 2000 | 4320 | 3 | 303 | Cr | 32.37
| Cu | H3BTC | MPC | 993.4 | 3.32 | 3.58 | 0.69 |  | 5 | 150 |  | 2000 | 30 | 3 | 303 | Cr | 17.97
| Cu | H3BTC | MPC | 993.4 | 3.32 | 3.58 | 0.69 |  | 5 | 150 |  | 2000 | 60 | 3 | 303 | Cr | 23.62
| Cu | H3BTC | MPC | 993.4 | 3.32 | 3.58 | 0.69 |  | 5 | 150 |  | 2000 | 120 | 3 | 303 | Cr | 24.88
| Cu | H3BTC | MPC | 993.4 | 3.32 | 3.58 | 0.69 |  | 5 | 150 |  | 2000 | 240 | 3 | 303 | Cr | 30.76
| Cu | H3BTC | MPC | 993.4 | 3.32 | 3.58 | 0.69 |  | 5 | 150 |  | 2000 | 540 | 3 | 303 | Cr | 36.18
| Cu | H3BTC | MPC | 993.4 | 3.32 | 3.58 | 0.69 |  | 5 | 150 |  | 2000 | 1440 | 3 | 303 | Cr | 43.78
| Cu | H3BTC | MPC | 993.4 | 3.32 | 3.58 | 0.69 |  | 5 | 150 |  | 2000 | 2160 | 3 | 303 | Cr | 51.73
| Cu | H3BTC | MPC | 993.4 | 3.32 | 3.58 | 0.69 |  | 5 | 150 |  | 2000 | 2880 | 3 | 303 | Cr | 53.23
| Cu | H3BTC | MPC | 993.4 | 3.32 | 3.58 | 0.69 |  | 5 | 150 |  | 2000 | 3600 | 3 | 303 | Cr | 55.07
| Cu | H3BTC | MPC | 993.4 | 3.32 | 3.58 | 0.69 |  | 5 | 150 |  | 2000 | 4320 | 3 | 303 | Cr | 56.34
| Cu | H3BTC | MPC | 993.4 | 3.32 | 3.58 | 0.69 |  | 5 | 200 |  | 2000 | 30 | 3 | 303 | Cr | 32.95
| Cu | H3BTC | MPC | 993.4 | 3.32 | 3.58 | 0.69 |  | 5 | 200 |  | 2000 | 60 | 3 | 303 | Cr | 42.51
| Cu | H3BTC | MPC | 993.4 | 3.32 | 3.58 | 0.69 |  | 5 | 200 |  | 2000 | 120 | 3 | 303 | Cr | 44.47
| Cu | H3BTC | MPC | 993.4 | 3.32 | 3.58 | 0.69 |  | 5 | 200 |  | 2000 | 240 | 3 | 303 | Cr | 54.15
| Cu | H3BTC | MPC | 993.4 | 3.32 | 3.58 | 0.69 |  | 5 | 200 |  | 2000 | 540 | 3 | 303 | Cr | 63.13
| Cu | H3BTC | MPC | 993.4 | 3.32 | 3.58 | 0.69 |  | 5 | 200 |  | 2000 | 1440 | 3 | 303 | Cr | 75.58
| Cu | H3BTC | MPC | 993.4 | 3.32 | 3.58 | 0.69 |  | 5 | 200 |  | 2000 | 2160 | 3 | 303 | Cr | 92.74
| Cu | H3BTC | MPC | 993.4 | 3.32 | 3.58 | 0.69 |  | 5 | 200 |  | 2000 | 2880 | 3 | 303 | Cr | 91.13
| Cu | H3BTC | MPC | 993.4 | 3.32 | 3.58 | 0.69 |  | 5 | 200 |  | 2000 | 3600 | 3 | 303 | Cr | 94.24
| Cu | H3BTC | MPC | 993.4 | 3.32 | 3.58 | 0.69 |  | 5 | 200 |  | 2000 | 4320 | 3 | 303 | Cr | 96.2
| Cu | H3BTC | MPC | 993.4 | 3.32 | 3.58 | 0.69 |  | 5 | 140 |  | 2000 | 3000 | 3 | 303 | Cr | 66.23
| Cu | H3BTC | MPC | 993.4 | 3.32 | 3.58 | 0.69 |  | 5 | 155 |  | 2000 | 3000 | 3 | 303 | Cr | 73.34
| Cu | H3BTC | MPC | 993.4 | 3.32 | 3.58 | 0.69 |  | 5 | 160 |  | 2000 | 3000 | 3 | 303 | Cr | 74.87
| Cu | H3BTC | MPC | 993.4 | 3.32 | 3.58 | 0.69 |  | 5 | 178 |  | 2000 | 3000 | 3 | 303 | Cr | 82.12
| Cu | H3BTC | MPC | 993.4 | 3.32 | 3.58 | 0.69 |  | 5 | 205 |  | 2000 | 3000 | 3 | 303 | Cr | 91.45
| Cu | H3BTC | MPC | 993.4 | 3.32 | 3.58 | 0.69 |  | 5 | 217 |  | 2000 | 3000 | 3 | 303 | Cr | 93.54
| Cu | H3BTC | MPC | 993.4 | 3.32 | 3.58 | 0.69 |  | 5 | 233 |  | 2000 | 3000 | 3 | 303 | Cr | 97.99
| Cu | H3BTC | MPC | 993.4 | 3.32 | 3.58 | 0.69 |  | 5 | 250 |  | 2000 | 3000 | 3 | 303 | Cr | 100.9
| Cu | H3BTC | MPC | 993.4 | 3.32 | 3.58 | 0.69 |  | 5 | 200 |  | 2000 | 30 | 9 | 303 | Cr | 1.34
| Cu | H3BTC | MPC | 993.4 | 3.32 | 3.58 | 0.69 |  | 5 | 200 |  | 2000 | 60 | 9 | 303 | Cr | 4.97
| Cu | H3BTC | MPC | 993.4 | 3.32 | 3.58 | 0.69 |  | 5 | 200 |  | 2000 | 120 | 9 | 303 | Cr | 7.11
| Cu | H3BTC | MPC | 993.4 | 3.32 | 3.58 | 0.69 |  | 5 | 200 |  | 2000 | 240 | 9 | 303 | Cr | 8.05
| Cu | H3BTC | MPC | 993.4 | 3.32 | 3.58 | 0.69 |  | 5 | 200 |  | 2000 | 540 | 9 | 303 | Cr | 10.47
| Cu | H3BTC | MPC | 993.4 | 3.32 | 3.58 | 0.69 |  | 5 | 200 |  | 2000 | 1440 | 9 | 303 | Cr | 10.87
| Cu | H3BTC | MPC | 993.4 | 3.32 | 3.58 | 0.69 |  | 5 | 200 |  | 2000 | 2160 | 9 | 303 | Cr | 11.28
| Cu | H3BTC | MPC | 993.4 | 3.32 | 3.58 | 0.69 |  | 5 | 200 |  | 2000 | 2880 | 9 | 303 | Cr | 11.28
| Cu | H3BTC | MPC | 993.4 | 3.32 | 3.58 | 0.69 |  | 5 | 200 |  | 2000 | 3600 | 9 | 303 | Cr | 11.81
| Cu | H3BTC | MPC | 993.4 | 3.32 | 3.58 | 0.69 |  | 5 | 200 |  | 2000 | 4320 | 9 | 303 | Cr | 13.69
| Cu | H3BTC | MPC | 993.4 | 3.32 | 3.58 | 0.69 |  | 5 | 200 |  | 2000 | 30 | 7 | 303 | Cr | 20.81
| Cu | H3BTC | MPC | 993.4 | 3.32 | 3.58 | 0.69 |  | 5 | 200 |  | 2000 | 60 | 7 | 303 | Cr | 21.61
| Cu | H3BTC | MPC | 993.4 | 3.32 | 3.58 | 0.69 |  | 5 | 200 |  | 2000 | 120 | 7 | 303 | Cr | 24.97
| Cu | H3BTC | MPC | 993.4 | 3.32 | 3.58 | 0.69 |  | 5 | 200 |  | 2000 | 240 | 7 | 303 | Cr | 33.83
| Cu | H3BTC | MPC | 993.4 | 3.32 | 3.58 | 0.69 |  | 5 | 200 |  | 2000 | 540 | 7 | 303 | Cr | 39.6
| Cu | H3BTC | MPC | 993.4 | 3.32 | 3.58 | 0.69 |  | 5 | 200 |  | 2000 | 1440 | 7 | 303 | Cr | 49.66
| Cu | H3BTC | MPC | 993.4 | 3.32 | 3.58 | 0.69 |  | 5 | 200 |  | 2000 | 2160 | 7 | 303 | Cr | 52.6
| Cu | H3BTC | MPC | 993.4 | 3.32 | 3.58 | 0.69 |  | 5 | 200 |  | 2000 | 2880 | 7 | 303 | Cr | 54.5
| Cu | H3BTC | MPC | 993.4 | 3.32 | 3.58 | 0.69 |  | 5 | 200 |  | 2000 | 3600 | 7 | 303 | Cr | 53.15
| Cu | H3BTC | MPC | 993.4 | 3.32 | 3.58 | 0.69 |  | 5 | 200 |  | 2000 | 4320 | 7 | 303 | Cr | 55.44
| Cu | H3BTC | MPC | 993.4 | 3.32 | 3.58 | 0.69 |  | 5 | 200 |  | 2000 | 30 | 3 | 303 | Cr | 36.24
| Cu | H3BTC | MPC | 993.4 | 3.32 | 3.58 | 0.69 |  | 5 | 200 |  | 2000 | 60 | 3 | 303 | Cr | 45.23
| Cu | H3BTC | MPC | 993.4 | 3.32 | 3.58 | 0.69 |  | 5 | 200 |  | 2000 | 120 | 3 | 303 | Cr | 47.25
| Cu | H3BTC | MPC | 993.4 | 3.32 | 3.58 | 0.69 |  | 5 | 200 |  | 2000 | 240 | 3 | 303 | Cr | 56.24
| Cu | H3BTC | MPC | 993.4 | 3.32 | 3.58 | 0.69 |  | 5 | 200 |  | 2000 | 540 | 3 | 303 | Cr | 64.7
| Cu | H3BTC | MPC | 993.4 | 3.32 | 3.58 | 0.69 |  | 5 | 200 |  | 2000 | 1440 | 3 | 303 | Cr | 76.91
| Cu | H3BTC | MPC | 993.4 | 3.32 | 3.58 | 0.69 |  | 5 | 200 |  | 2000 | 2160 | 3 | 303 | Cr | 93.02
| Cu | H3BTC | MPC | 993.4 | 3.32 | 3.58 | 0.69 |  | 5 | 200 |  | 2000 | 2880 | 3 | 303 | Cr | 91.41
| Cu | H3BTC | MPC | 993.4 | 3.32 | 3.58 | 0.69 |  | 5 | 200 |  | 2000 | 3600 | 3 | 303 | Cr | 94.36
| Cu | H3BTC | MPC | 993.4 | 3.32 | 3.58 | 0.69 |  | 5 | 200 |  | 2000 | 4320 | 3 | 303 | Cr | 96.11
FIR-53 | Zn | TipaL | UnMod |  | 0.45 | 0.45 |  |  | 4 | 312 |  | 15000 | 0 |  | 298 | Cr | 0 |  | 10.1021/cm503767r
| Zn | TipaL | UnMod |  | 0.45 | 0.45 |  |  | 4 | 312 |  | 15000 | 10 |  | 298 | Cr | 19.17
| Zn | TipaL | UnMod |  | 0.45 | 0.45 |  |  | 4 | 312 |  | 15000 | 30 |  | 298 | Cr | 35.86
| Zn | TipaL | UnMod |  | 0.45 | 0.45 |  |  | 4 | 312 |  | 15000 | 60 |  | 298 | Cr | 47.17
| Zn | TipaL | UnMod |  | 0.45 | 0.45 |  |  | 4 | 312 |  | 15000 | 120 |  | 298 | Cr | 55.17
| Zn | TipaL | UnMod |  | 0.45 | 0.45 |  |  | 4 | 312 |  | 15000 | 240 |  | 298 | Cr | 61.79
| Zn | TipaL | UnMod |  | 0.45 | 0.45 |  |  | 4 | 312 |  | 15000 | 360 |  | 298 | Cr | 64.97
| Zn | TipaL | UnMod |  | 0.45 | 0.45 |  |  | 4 | 312 |  | 15000 | 480 |  | 298 | Cr | 68.41
| Zn | TipaL | UnMod |  | 0.45 | 0.45 |  |  | 4 | 312 |  | 15000 | 600 |  | 298 | Cr | 70.07
| Zn | TipaL | UnMod |  | 0.45 | 0.45 |  |  | 4 | 312 |  | 15000 | 720 |  | 298 | Cr | 71.17
| Zn | TipaL | UnMod |  | 0.45 | 0.45 |  |  | 4 | 312 |  | 15000 | 900 |  | 298 | Cr | 72.69
| Zn | TipaL | UnMod |  | 0.45 | 0.45 |  |  | 4 | 312 |  | 15000 | 1080 |  | 298 | Cr | 74.34
| Zn | TipaL | UnMod |  | 0.45 | 0.45 |  |  | 4 | 312 |  | 15000 | 1200 |  | 298 | Cr | 74.21
| Zn | TipaL | UnMod |  | 0.45 | 0.45 |  |  | 4 | 312 |  | 15000 | 1440 |  | 298 | Cr | 74.07
| Zn | TipaL | UnMod |  | 0.45 | 0.45 |  |  | 4 | 208 |  | 15000 | 10 |  | 298 | Cr | 9.62
| Zn | TipaL | UnMod |  | 0.45 | 0.45 |  |  | 4 | 208 |  | 15000 | 30 |  | 298 | Cr | 33.96
| Zn | TipaL | UnMod |  | 0.45 | 0.45 |  |  | 4 | 208 |  | 15000 | 60 |  | 298 | Cr | 42.98
| Zn | TipaL | UnMod |  | 0.45 | 0.45 |  |  | 4 | 208 |  | 15000 | 120 |  | 298 | Cr | 51.66
| Zn | TipaL | UnMod |  | 0.45 | 0.45 |  |  | 4 | 208 |  | 15000 | 180 |  | 298 | Cr | 56.68
| Zn | TipaL | UnMod |  | 0.45 | 0.45 |  |  | 4 | 208 |  | 15000 | 240 |  | 298 | Cr | 57.79
| Zn | TipaL | UnMod |  | 0.45 | 0.45 |  |  | 4 | 208 |  | 15000 | 360 |  | 298 | Cr | 58.3
| Zn | TipaL | UnMod |  | 0.45 | 0.45 |  |  | 4 | 208 |  | 15000 | 420 |  | 298 | Cr | 58.89
| Zn | TipaL | UnMod |  | 0.45 | 0.45 |  |  | 4 | 208 |  | 15000 | 480 |  | 298 | Cr | 58.72
| Zn | TipaL | UnMod |  | 0.45 | 0.45 |  |  | 4 | 208 |  | 15000 | 540 |  | 298 | Cr | 58.72
| Zn | TipaL | UnMod |  | 0.45 | 0.45 |  |  | 4 | 104 |  | 15000 | 3 |  | 298 | Cr | 4.3
| Zn | TipaL | UnMod |  | 0.45 | 0.45 |  |  | 4 | 104 |  | 15000 | 6 |  | 298 | Cr | 11.58
| Zn | TipaL | UnMod |  | 0.45 | 0.45 |  |  | 4 | 104 |  | 15000 | 9 |  | 298 | Cr | 18.35
| Zn | TipaL | UnMod |  | 0.45 | 0.45 |  |  | 4 | 104 |  | 15000 | 12 |  | 298 | Cr | 24.05
| Zn | TipaL | UnMod |  | 0.45 | 0.45 |  |  | 4 | 104 |  | 15000 | 15 |  | 298 | Cr | 27.09
| Zn | TipaL | UnMod |  | 0.45 | 0.45 |  |  | 4 | 104 |  | 15000 | 20 |  | 298 | Cr | 27.97
| Zn | TipaL | UnMod |  | 0.45 | 0.45 |  |  | 4 | 104 |  | 15000 | 25 |  | 298 | Cr | 28.86
| Zn | TipaL | UnMod |  | 0.45 | 0.45 |  |  | 4 | 104 |  | 15000 | 30 |  | 298 | Cr | 29.24
| Zn | TipaL | UnMod |  | 0.45 | 0.45 |  |  | 4 | 104 |  | 15000 | 60 |  | 298 | Cr | 29.3
Bi-MOF (CAU-7-TATB) | Bi | H3TATB | UnMod | 220 | 2.6 |  | 0.29 |  | 15 | 50 |  | 1000 | 1440 |  | 298 | Pb |  | 99.7 | 10.1016/j.colsurfa.2018.10.011
| Bi | H3TATB | UnMod | 220 | 2.6 |  | 0.29 |  | 15 | 50 |  | 1000 | 1440 |  | 298 | Pb | 47.25
| Bi | H3TATB | UnMod | 220 | 2.6 |  | 0.29 |  | 15 |  | 7.46 | 1000 | 1440 |  | 298 | Pb | 7.6
| Bi | H3TATB | UnMod | 220 | 2.6 |  | 0.29 |  | 15 |  | 17.2 | 1000 | 1440 |  |  | Pb | 17.3
| Bi | H3TATB | UnMod | 220 | 2.6 |  | 0.29 |  | 15 |  | 44 | 1000 | 1440 |  |  | Pb | 44
| Bi | H3TATB | UnMod | 220 | 2.6 |  | 0.29 |  | 15 |  | 66 | 1000 | 1440 |  |  | Pb | 62.7
| Bi | H3TATB | UnMod | 220 | 2.6 |  | 0.29 |  | 15 |  | 100.6 | 1000 | 1440 |  |  | Pb | 63
| Bi | H3TATB | UnMod | 220 | 2.6 |  | 0.29 |  | 15 |  | 120 | 1000 | 1440 |  |  | Pb | 63.3
| Bi | H3TATB | UnMod | 220 | 2.6 |  | 0.29 |  | 15 |  | 150 | 1000 | 1440 |  |  | Pb | 62.4
| Bi | H3TATB | UnMod | 220 | 2.6 |  | 0.29 |  | 15 |  | 170 | 1000 | 1440 |  |  | Pb | 64.2
| Bi | H3TATB | UnMod | 220 | 2.6 |  | 0.29 |  | 15 |  | 200 | 1000 | 1440 |  |  | Pb | 63.1
| Bi | H3TATB | UnMod | 220 | 2.6 |  | 0.29 |  | 100 | 50 |  | 1000 | 0.2 |  |  | Pb | 0.01
| Bi | H3TATB | UnMod | 220 | 2.6 |  | 0.29 |  | 100 | 50 |  | 1000 | 15 |  |  | Pb | 48.6
| Bi | H3TATB | UnMod | 220 | 2.6 |  | 0.29 |  | 100 | 50 |  | 1000 | 30 |  |  | Pb | 49.2
| Bi | H3TATB | UnMod | 220 | 2.6 |  | 0.29 |  | 100 | 50 |  | 1000 | 45 |  |  | Pb | 50.63
| Bi | H3TATB | UnMod | 220 | 2.6 |  | 0.29 |  | 100 | 50 |  | 1000 | 60 |  |  | Pb | 51
| Bi | H3TATB | UnMod | 220 | 2.6 |  | 0.29 |  | 100 | 50 |  | 1000 | 120 |  |  | Pb | 51
| Bi | H3TATB | UnMod | 220 | 2.6 |  | 0.29 |  | 100 | 50 |  | 1000 | 200 |  |  | Pb | 51
| Bi | H3TATB | UnMod | 220 | 2.6 |  | 0.29 |  | 15 | 50 |  | 1000 | 1440 | 2 |  | Pb | 1.65
| Bi | H3TATB | UnMod | 220 | 2.6 |  | 0.29 |  | 15 | 50 |  | 1000 | 1440 | 3 |  | Pb | 23.75
| Bi | H3TATB | UnMod | 220 | 2.6 |  | 0.29 |  | 15 | 50 |  | 1000 | 1440 | 4 |  | Pb | 44.5
| Bi | H3TATB | UnMod | 220 | 2.6 |  | 0.29 |  | 15 | 50 |  | 1000 | 1440 | 5 |  | Pb | 62.7
| Bi | H3TATB | UnMod | 220 | 2.6 |  | 0.29 |  | 15 | 50 |  | 1000 | 1440 | 6 |  | Pb | 51
| Bi | H3TATB | UnMod | 220 | 2.6 |  | 0.29 |  | 15 | 50 |  | 1000 | 1440 | 7 |  | Pb | 47
ZIF-67 | Co | Hmim | UnMod | 1022 | 2.13 |  | 0.55 |  | 15 | 1000 |  | 666 | 5 | 4 | 298 | Pb |  | 69.7 | 10.1007/s11356-018-3868-z
| Co | Hmim | UnMod | 1022 | 2.13 |  | 0.55 |  | 15 | 1000 |  | 2000 | 5 | 4 | 298 | Pb |  | 70.1
| Co | Hmim | UnMod | 1022 | 2.13 |  | 0.55 |  | 15 | 1000 |  | 666 | 30 | 4 | 298 | Pb |  | 68
| Co | Hmim | UnMod | 1022 | 2.13 |  | 0.55 |  | 15 | 1000 |  | 2000 | 30 | 4 | 298 | Pb |  | 71.3
| Co | Hmim | UnMod | 1022 | 2.13 |  | 0.55 |  | 15 | 1000 |  | 666 | 5 | 9 | 298 | Pb |  | 95.6
| Co | Hmim | UnMod | 1022 | 2.13 |  | 0.55 |  | 15 | 1000 |  | 2000 | 5 | 9 | 298 | Pb |  | 95.7
| Co | Hmim | UnMod | 1022 | 2.13 |  | 0.55 |  | 15 | 1000 |  | 666 | 30 | 9 | 298 | Pb |  | 99.8
| Co | Hmim | UnMod | 1022 | 2.13 |  | 0.55 |  | 15 | 1000 |  | 2000 | 30 | 9 | 298 | Pb |  | 99.9
| Co | Hmim | UnMod | 1022 | 2.13 |  | 0.55 |  | 15 | 1000 |  | 1333 | 17.5 | 3.3 | 298 | Pb |  | 65.3
| Co | Hmim | UnMod | 1022 | 2.13 |  | 0.55 |  | 15 | 1000 |  | 1333 | 17.5 | 9.7 | 298 | Pb |  | 90
| Co | Hmim | UnMod | 1022 | 2.13 |  | 0.55 |  | 15 | 1000 |  | 1333 | 1.4 | 6.5 | 298 | Pb |  | 35.3
| Co | Hmim | UnMod | 1022 | 2.13 |  | 0.55 |  | 15 | 1000 |  | 1333 | 34 | 6.5 | 298 | Pb |  | 80.4
| Co | Hmim | UnMod | 1022 | 2.13 |  | 0.55 |  | 15 | 1000 |  | 473 | 17.5 | 6.5 | 298 | Pb |  | 78
| Co | Hmim | UnMod | 1022 | 2.13 |  | 0.55 |  | 15 | 1000 |  | 2200 | 17.5 | 6.5 | 298 | Pb |  | 78.8
| Co | Hmim | UnMod | 1022 | 2.13 |  | 0.55 |  | 15 | 1000 |  | 1333 | 17.5 | 6.5 | 298 | Pb |  | 80.3
| Co | Hmim | UnMod | 1022 | 2.13 |  | 0.55 |  | 15 | 1000 |  | 1333 | 17.5 | 6.5 | 298 | Pb |  | 80.5
MIL-101 | Cr | H2BDC | UnMod | 3360 | 2 |  | 2.4 |  | 100 | 9.12 |  | 500 | 90 | 3 | 303 | Pb |  | 7 | 10.1016/j.jece.2018.06.021
| Cr | H2BDC | UnMod | 3360 | 2 |  | 2.4 |  | 100 | 9.12 |  | 500 | 90 | 4 | 303 | Pb |  | 34.5
| Cr | H2BDC | UnMod | 3360 | 2 |  | 2.4 |  | 100 | 9.12 |  | 500 | 90 | 5 | 303 | Pb |  | 63.3
| Cr | H2BDC | UnMod | 3360 | 2 |  | 2.4 |  | 100 | 9.12 |  | 500 | 90 | 6 | 303 | Pb |  | 84.2
| Cr | H2BDC | UnMod | 3360 | 2 |  | 2.4 |  | 100 | 9.12 |  | 500 | 90 | 7 | 303 | Pb |  | 72.6
| Cr | H2BDC | UnMod | 3360 | 2 |  | 2.4 |  | 100 | 9.12 |  | 500 | 90 | 8 | 303 | Pb |  | 26.1
| Cr | H2BDC | UnMod | 3360 | 2 |  | 2.4 |  | 100 | 9.12 |  | 500 | 30 | 6 | 303 | Pb | 10.7
| Cr | H2BDC | UnMod | 3360 | 2 |  | 2.4 |  | 100 | 9.12 |  | 500 | 60 | 6 | 303 | Pb | 11.1
| Cr | H2BDC | UnMod | 3360 | 2 |  | 2.4 |  | 100 | 9.12 |  | 500 | 90 | 6 | 303 | Pb | 13.6
| Cr | H2BDC | UnMod | 3360 | 2 |  | 2.4 |  | 100 | 9.12 |  | 500 | 120 | 6 | 303 | Pb | 14.3
| Cr | H2BDC | UnMod | 3360 | 2 |  | 2.4 |  | 100 | 9.12 |  | 500 | 150 | 6 | 303 | Pb | 14.3
| Cr | H2BDC | UnMod | 3360 | 2 |  | 2.4 |  | 100 | 9.12 |  | 500 | 180 | 6 | 303 | Pb | 14.5
| Cr | H2BDC | UnMod | 3360 | 2 |  | 2.4 |  | 100 | 9.12 |  | 500 | 210 | 6 | 303 | Pb | 14.7
| Cr | H2BDC | UnMod | 3360 | 2 |  | 2.4 |  | 100 | 19.36 |  | 500 | 30 | 6 | 303 | Pb | 17.3
| Cr | H2BDC | UnMod | 3360 | 2 |  | 2.4 |  | 100 | 19.36 |  | 500 | 60 | 6 | 303 | Pb | 19.2
| Cr | H2BDC | UnMod | 3360 | 2 |  | 2.4 |  | 100 | 19.36 |  | 500 | 90 | 6 | 303 | Pb | 20.3
| Cr | H2BDC | UnMod | 3360 | 2 |  | 2.4 |  | 100 | 19.36 |  | 500 | 120 | 6 | 303 | Pb | 21
| Cr | H2BDC | UnMod | 3360 | 2 |  | 2.4 |  | 100 | 19.36 |  | 500 | 150 | 6 | 303 | Pb | 21.8
| Cr | H2BDC | UnMod | 3360 | 2 |  | 2.4 |  | 100 | 19.36 |  | 500 | 180 | 6 | 303 | Pb | 21.9
| Cr | H2BDC | UnMod | 3360 | 2 |  | 2.4 |  | 100 | 19.36 |  | 500 | 210 | 6 | 303 | Pb | 20.8
| Cr | H2BDC | UnMod | 3360 | 2 |  | 2.4 |  | 100 | 31 |  | 500 | 30 | 6 | 303 | Pb | 23.3
| Cr | H2BDC | UnMod | 3360 | 2 |  | 2.4 |  | 100 | 31 |  | 500 | 60 | 6 | 303 | Pb | 24.1
| Cr | H2BDC | UnMod | 3360 | 2 |  | 2.4 |  | 100 | 31 |  | 500 | 90 | 6 | 303 | Pb | 26.3
| Cr | H2BDC | UnMod | 3360 | 2 |  | 2.4 |  | 100 | 31 |  | 500 | 120 | 6 | 303 | Pb | 28.2
| Cr | H2BDC | UnMod | 3360 | 2 |  | 2.4 |  | 100 | 31 |  | 500 | 150 | 6 | 303 | Pb | 29.2
| Cr | H2BDC | UnMod | 3360 | 2 |  | 2.4 |  | 100 | 31 |  | 500 | 180 | 6 | 303 | Pb | 29.5
| Cr | H2BDC | UnMod | 3360 | 2 |  | 2.4 |  | 100 | 31 |  | 500 | 210 | 6 | 303 | Pb | 29.7
| Cr | H2BDC | UnMod | 3360 | 2 |  | 2.4 |  | 100 | 40.33 |  | 500 | 30 | 6 | 303 | Pb | 29.3
| Cr | H2BDC | UnMod | 3360 | 2 |  | 2.4 |  | 100 | 40.33 |  | 500 | 60 | 6 | 303 | Pb | 30.9
| Cr | H2BDC | UnMod | 3360 | 2 |  | 2.4 |  | 100 | 40.33 |  | 500 | 90 | 6 | 303 | Pb | 31.6
| Cr | H2BDC | UnMod | 3360 | 2 |  | 2.4 |  | 100 | 40.33 |  | 500 | 120 | 6 | 303 | Pb | 33.2
| Cr | H2BDC | UnMod | 3360 | 2 |  | 2.4 |  | 100 | 40.33 |  | 500 | 150 | 6 | 303 | Pb | 33.9
| Cr | H2BDC | UnMod | 3360 | 2 |  | 2.4 |  | 100 | 40.33 |  | 500 | 180 | 6 | 303 | Pb | 34.3
| Cr | H2BDC | UnMod | 3360 | 2 |  | 2.4 |  | 100 | 40.33 |  | 500 | 210 | 6 | 303 | Pb | 34.6
| Cr | H2BDC | UnMod | 3360 | 2 |  | 2.4 |  | 100 | 50 |  | 500 | 30 | 6 | 303 | Pb | 35.7
| Cr | H2BDC | UnMod | 3360 | 2 |  | 2.4 |  | 100 | 50 |  | 500 | 60 | 6 | 303 | Pb | 36.4
| Cr | H2BDC | UnMod | 3360 | 2 |  | 2.4 |  | 100 | 50 |  | 500 | 90 | 6 | 303 | Pb | 37.3
| Cr | H2BDC | UnMod | 3360 | 2 |  | 2.4 |  | 100 | 50 |  | 500 | 120 | 6 | 303 | Pb | 38.6
| Cr | H2BDC | UnMod | 3360 | 2 |  | 2.4 |  | 100 | 50 |  | 500 | 150 | 6 | 303 | Pb | 39.4
| Cr | H2BDC | UnMod | 3360 | 2 |  | 2.4 |  | 100 | 50 |  | 500 | 180 | 6 | 303 | Pb | 39.9
| Cr | H2BDC | UnMod | 3360 | 2 |  | 2.4 |  | 100 | 50 |  | 500 | 210 | 6 | 303 | Pb | 39.8
| Cr | H2BDC | UnMod | 3360 | 2 |  | 2.4 |  | 100 | 70 |  | 500 | 30 | 6 | 303 | Pb | 41
| Cr | H2BDC | UnMod | 3360 | 2 |  | 2.4 |  | 100 | 70 |  | 500 | 60 | 6 | 303 | Pb | 43.5
| Cr | H2BDC | UnMod | 3360 | 2 |  | 2.4 |  | 100 | 70 |  | 500 | 90 | 6 | 303 | Pb | 44.3
| Cr | H2BDC | UnMod | 3360 | 2 |  | 2.4 |  | 100 | 70 |  | 500 | 120 | 6 | 303 | Pb | 45.9
| Cr | H2BDC | UnMod | 3360 | 2 |  | 2.4 |  | 100 | 70 |  | 500 | 150 | 6 | 303 | Pb | 46.2
| Cr | H2BDC | UnMod | 3360 | 2 |  | 2.4 |  | 100 | 70 |  | 500 | 180 | 6 | 303 | Pb | 46.7
| Cr | H2BDC | UnMod | 3360 | 2 |  | 2.4 |  | 100 | 70 |  | 500 | 210 | 6 | 303 | Pb | 46.9
| Cr | H2BDC | UnMod | 3360 | 2 |  | 2.4 |  | 100 | 80 |  | 500 | 30 | 6 | 303 | Pb | 42
| Cr | H2BDC | UnMod | 3360 | 2 |  | 2.4 |  | 100 | 80 |  | 500 | 60 | 6 | 303 | Pb | 43.6
| Cr | H2BDC | UnMod | 3360 | 2 |  | 2.4 |  | 100 | 80 |  | 500 | 90 | 6 | 303 | Pb | 44.04
| Cr | H2BDC | UnMod | 3360 | 2 |  | 2.4 |  | 100 | 80 |  | 500 | 120 | 6 | 303 | Pb | 45.9
| Cr | H2BDC | UnMod | 3360 | 2 |  | 2.4 |  | 100 | 80 |  | 500 | 150 | 6 | 303 | Pb | 46.7
| Cr | H2BDC | UnMod | 3360 | 2 |  | 2.4 |  | 100 | 80 |  | 500 | 180 | 6 | 303 | Pb | 46.8
| Cr | H2BDC | UnMod | 3360 | 2 |  | 2.4 |  | 100 | 80 |  | 500 | 210 | 6 | 303 | Pb | 47
| Cr | H2BDC | UnMod | 3360 | 2 |  | 2.4 |  | 100 | 90 |  | 500 | 30 | 6 | 303 | Pb | 41.4
| Cr | H2BDC | UnMod | 3360 | 2 |  | 2.4 |  | 100 | 90 |  | 500 | 60 | 6 | 303 | Pb | 43.6
| Cr | H2BDC | UnMod | 3360 | 2 |  | 2.4 |  | 100 | 90 |  | 500 | 90 | 6 | 303 | Pb | 45.5
| Cr | H2BDC | UnMod | 3360 | 2 |  | 2.4 |  | 100 | 90 |  | 500 | 120 | 6 | 303 | Pb | 46
| Cr | H2BDC | UnMod | 3360 | 2 |  | 2.4 |  | 100 | 90 |  | 500 | 150 | 6 | 303 | Pb | 46.5
| Cr | H2BDC | UnMod | 3360 | 2 |  | 2.4 |  | 100 | 90 |  | 500 | 180 | 6 | 303 | Pb | 46.7
| Cr | H2BDC | UnMod | 3360 | 2 |  | 2.4 |  | 100 | 90 |  | 500 | 210 | 6 | 303 | Pb | 46.8
| Cr | H2BDC | UnMod | 3360 | 2 |  | 2.4 |  | 100 | 9.12 |  | 500 | 30 | 6 | 293 | Pb | 7.9
| Cr | H2BDC | UnMod | 3360 | 2 |  | 2.4 |  | 100 | 9.12 |  | 500 | 60 | 6 | 293 | Pb | 9.2
| Cr | H2BDC | UnMod | 3360 | 2 |  | 2.4 |  | 100 | 9.12 |  | 500 | 90 | 6 | 293 | Pb | 10.7
| Cr | H2BDC | UnMod | 3360 | 2 |  | 2.4 |  | 100 | 9.12 |  | 500 | 120 | 6 | 293 | Pb | 11.15
| Cr | H2BDC | UnMod | 3360 | 2 |  | 2.4 |  | 100 | 9.12 |  | 500 | 150 | 6 | 293 | Pb | 11.65
| Cr | H2BDC | UnMod | 3360 | 2 |  | 2.4 |  | 100 | 9.12 |  | 500 | 180 | 6 | 293 | Pb | 11.65
| Cr | H2BDC | UnMod | 3360 | 2 |  | 2.4 |  | 100 | 9.12 |  | 500 | 210 | 6 | 293 | Pb | 11.51
| Cr | H2BDC | UnMod | 3360 | 2 |  | 2.4 |  | 100 | 9.12 |  | 500 | 30 | 6 | 303 | Pb | 10.71
| Cr | H2BDC | UnMod | 3360 | 2 |  | 2.4 |  | 100 | 9.12 |  | 500 | 60 | 6 | 303 | Pb | 11.1
| Cr | H2BDC | UnMod | 3360 | 2 |  | 2.4 |  | 100 | 9.12 |  | 500 | 90 | 6 | 303 | Pb | 12.5
| Cr | H2BDC | UnMod | 3360 | 2 |  | 2.4 |  | 100 | 9.12 |  | 500 | 120 | 6 | 303 | Pb | 13
| Cr | H2BDC | UnMod | 3360 | 2 |  | 2.4 |  | 100 | 9.12 |  | 500 | 150 | 6 | 303 | Pb | 13.05
| Cr | H2BDC | UnMod | 3360 | 2 |  | 2.4 |  | 100 | 9.12 |  | 500 | 180 | 6 | 303 | Pb | 13.3
| Cr | H2BDC | UnMod | 3360 | 2 |  | 2.4 |  | 100 | 9.12 |  | 500 | 210 | 6 | 303 | Pb | 14.34
| Cr | H2BDC | UnMod | 3360 | 2 |  | 2.4 |  | 100 | 9.12 |  | 500 | 30 | 6 | 313 | Pb | 10.3
| Cr | H2BDC | UnMod | 3360 | 2 |  | 2.4 |  | 100 | 9.12 |  | 500 | 60 | 6 | 313 | Pb | 12.5
| Cr | H2BDC | UnMod | 3360 | 2 |  | 2.4 |  | 100 | 9.12 |  | 500 | 90 | 6 | 313 | Pb | 12.84
| Cr | H2BDC | UnMod | 3360 | 2 |  | 2.4 |  | 100 | 9.12 |  | 500 | 120 | 6 | 313 | Pb | 13.35
| Cr | H2BDC | UnMod | 3360 | 2 |  | 2.4 |  | 100 | 9.12 |  | 500 | 150 | 6 | 313 | Pb | 13.53
| Cr | H2BDC | UnMod | 3360 | 2 |  | 2.4 |  | 100 | 9.12 |  | 500 | 180 | 6 | 313 | Pb | 13.76
| Cr | H2BDC | UnMod | 3360 | 2 |  | 2.4 |  | 100 | 9.12 |  | 500 | 210 | 6 | 313 | Pb | 13.9
| Cr | H2BDC | UnMod | 3360 | 2 |  | 2.4 |  | 100 | 9.12 |  | 500 | 30 | 6 | 323 | Pb | 11.15
| Cr | H2BDC | UnMod | 3360 | 2 |  | 2.4 |  | 100 | 9.12 |  | 500 | 60 | 6 | 323 | Pb | 12.64
| Cr | H2BDC | UnMod | 3360 | 2 |  | 2.4 |  | 100 | 9.12 |  | 500 | 90 | 6 | 323 | Pb | 13.33
| Cr | H2BDC | UnMod | 3360 | 2 |  | 2.4 |  | 100 | 9.12 |  | 500 | 120 | 6 | 323 | Pb | 13.58
| Cr | H2BDC | UnMod | 3360 | 2 |  | 2.4 |  | 100 | 9.12 |  | 500 | 150 | 6 | 323 | Pb | 13.81
| Cr | H2BDC | UnMod | 3360 | 2 |  | 2.4 |  | 100 | 9.12 |  | 500 | 180 | 6 | 323 | Pb | 13.95
| Cr | H2BDC | UnMod | 3360 | 2 |  | 2.4 |  | 100 | 9.12 |  | 500 | 210 | 6 | 323 | Pb | 14.31
| Cr | H2BDC | UnMod | 3360 | 2 |  | 2.4 |  | 100 | 9.12 |  | 500 | 30 | 6 | 333 | Pb | 13.56
| Cr | H2BDC | UnMod | 3360 | 2 |  | 2.4 |  | 100 | 9.12 |  | 500 | 60 | 6 | 333 | Pb | 14.36
| Cr | H2BDC | UnMod | 3360 | 2 |  | 2.4 |  | 100 | 9.12 |  | 500 | 90 | 6 | 333 | Pb | 14.91
| Cr | H2BDC | UnMod | 3360 | 2 |  | 2.4 |  | 100 | 9.12 |  | 500 | 120 | 6 | 333 | Pb | 15.14
| Cr | H2BDC | UnMod | 3360 | 2 |  | 2.4 |  | 100 | 9.12 |  | 500 | 150 | 6 | 333 | Pb | 15.39
| Cr | H2BDC | UnMod | 3360 | 2 |  | 2.4 |  | 100 | 9.12 |  | 500 | 180 | 6 | 333 | Pb | 15.55
| Cr | H2BDC | UnMod | 3360 | 2 |  | 2.4 |  | 100 | 9.12 |  | 500 | 210 | 6 | 333 | Pb | 15.76
Fe-MIL-101 | Cr | H2BDC | InFe | 2407 | <2 |  |  |  | 100 | 9.12 |  | 500 | 90 | 3 | 303 | Pb |  | 12.4
| Cr | H2BDC | InFe | 2407 |  |  |  |  | 100 | 9.12 |  | 500 | 90 | 4 | 303 | Pb |  | 75.9
| Cr | H2BDC | InFe | 2407 |  |  |  |  | 100 | 9.12 |  | 500 | 90 | 5 | 303 | Pb |  | 87.3
| Cr | H2BDC | InFe | 2407 |  |  |  |  | 100 | 9.12 |  | 500 | 90 | 6 | 303 | Pb |  | 91.3
| Cr | H2BDC | InFe | 2407 |  |  |  |  | 100 | 9.12 |  | 500 | 90 | 7 | 303 | Pb |  | 86.5
| Cr | H2BDC | InFe | 2407 |  |  |  |  | 100 | 9.12 |  | 500 | 90 | 8 | 303 | Pb |  | 81.9
| Cr | H2BDC | InFe | 2407 |  |  |  |  | 100 | 9.12 |  | 500 | 30.2 | 6 | 303 | Pb | 14.002
| Cr | H2BDC | InFe | 2407 |  |  |  |  | 100 | 9.12 |  | 500 | 60.143 | 6 | 303 | Pb | 14.476
| Cr | H2BDC | InFe | 2407 |  |  |  |  | 100 | 9.12 |  | 500 | 89.877 | 6 | 303 | Pb | 15.22
| Cr | H2BDC | InFe | 2407 |  |  |  |  | 100 | 9.12 |  | 500 | 120.24 | 6 | 303 | Pb | 16.437
| Cr | H2BDC | InFe | 2407 |  |  |  |  | 100 | 9.12 |  | 500 | 149.76 | 6 | 303 | Pb | 16.37
| Cr | H2BDC | InFe | 2407 |  |  |  |  | 100 | 9.12 |  | 500 | 180.12 | 6 | 303 | Pb | 16.437
| Cr | H2BDC | InFe | 2407 |  |  |  |  | 100 | 9.12 |  | 500 | 210.28 | 6 | 303 | Pb | 16.437
| Cr | H2BDC | InFe | 2407 |  |  |  |  | 100 | 19.36 |  | 500 | 30.008 | 6 | 303 | Pb | 18.94
| Cr | H2BDC | InFe | 2407 |  |  |  |  | 100 | 19.36 |  | 500 | 59.957 | 6 | 303 | Pb | 21.24
| Cr | H2BDC | InFe | 2407 |  |  |  |  | 100 | 19.36 |  | 500 | 90.11 | 6 | 303 | Pb | 21.714
| Cr | H2BDC | InFe | 2407 |  |  |  |  | 100 | 19.36 |  | 500 | 120.06 | 6 | 303 | Pb | 25.096
| Cr | H2BDC | InFe | 2407 |  |  |  |  | 100 | 19.36 |  | 500 | 150.22 | 6 | 303 | Pb | 28.275
| Cr | H2BDC | InFe | 2407 |  |  |  |  | 100 | 19.36 |  | 500 | 180.17 | 6 | 303 | Pb | 28.478
| Cr | H2BDC | InFe | 2407 |  |  |  |  | 100 | 19.36 |  | 500 | 210.11 | 6 | 303 | Pb | 28.478
| Cr | H2BDC | InFe | 2407 |  |  |  |  | 100 | 31 |  | 500 | 30.488 | 6 | 303 | Pb | 36.663
| Cr | H2BDC | InFe | 2407 |  |  |  |  | 100 | 31 |  | 500 | 60.217 | 6 | 303 | Pb | 35.648
| Cr | H2BDC | InFe | 2407 |  |  |  |  | 100 | 31 |  | 500 | 90.162 | 6 | 303 | Pb | 36.866
| Cr | H2BDC | InFe | 2407 |  |  |  |  | 100 | 31 |  | 500 | 120.32 | 6 | 303 | Pb | 37.475
| Cr | H2BDC | InFe | 2407 |  |  |  |  | 100 | 31 |  | 500 | 150.26 | 6 | 303 | Pb | 37.745
| Cr | H2BDC | InFe | 2407 |  |  |  |  | 100 | 31 |  | 500 | 180.2 | 6 | 303 | Pb | 37.948
| Cr | H2BDC | InFe | 2407 |  |  |  |  | 100 | 31 |  | 500 | 210.35 | 6 | 303 | Pb | 38.76
| Cr | H2BDC | InFe | 2407 |  |  |  |  | 100 | 40.33 |  | 500 | 29.869 | 6 | 303 | Pb | 39.233
| Cr | H2BDC | InFe | 2407 |  |  |  |  | 100 | 40.33 |  | 500 | 60.238 | 6 | 303 | Pb | 41.804
| Cr | H2BDC | InFe | 2407 |  |  |  |  | 100 | 40.33 |  | 500 | 90.185 | 6 | 303 | Pb | 43.427
| Cr | H2BDC | InFe | 2407 |  |  |  |  | 100 | 40.33 |  | 500 | 120.13 | 6 | 303 | Pb | 43.901
| Cr | H2BDC | InFe | 2407 |  |  |  |  | 100 | 40.33 |  | 500 | 150.07 | 6 | 303 | Pb | 44.239
| Cr | H2BDC | InFe | 2407 |  |  |  |  | 100 | 40.33 |  | 500 | 180.01 | 6 | 303 | Pb | 44.442
| Cr | H2BDC | InFe | 2407 |  |  |  |  | 100 | 40.33 |  | 500 | 210.37 | 6 | 303 | Pb | 44.915
| Cr | H2BDC | InFe | 2407 |  |  |  |  | 100 | 50 |  | 500 | 30.111 | 6 | 303 | Pb | 48.636
| Cr | H2BDC | InFe | 2407 |  |  |  |  | 100 | 50 |  | 500 | 60.264 | 6 | 303 | Pb | 49.177
| Cr | H2BDC | InFe | 2407 |  |  |  |  | 100 | 50 |  | 500 | 90.209 | 6 | 303 | Pb | 50.124
| Cr | H2BDC | InFe | 2407 |  |  |  |  | 100 | 50 |  | 500 | 120.36 | 6 | 303 | Pb | 50.259
| Cr | H2BDC | InFe | 2407 |  |  |  |  | 100 | 50 |  | 500 | 150.51 | 6 | 303 | Pb | 50.733
| Cr | H2BDC | InFe | 2407 |  |  |  |  | 100 | 50 |  | 500 | 180.45 | 6 | 303 | Pb | 50.598
| Cr | H2BDC | InFe | 2407 |  |  |  |  | 100 | 50 |  | 500 | 210.39 | 6 | 303 | Pb | 50.462
| Cr | H2BDC | InFe | 2407 |  |  |  |  | 100 | 70 |  | 500 | 30.348 | 6 | 303 | Pb | 56.347
| Cr | H2BDC | InFe | 2407 |  |  |  |  | 100 | 70 |  | 500 | 60.499 | 6 | 303 | Pb | 56.483
| Cr | H2BDC | InFe | 2407 |  |  |  |  | 100 | 70 |  | 500 | 90.863 | 6 | 303 | Pb | 57.632
| Cr | H2BDC | InFe | 2407 |  |  |  |  | 100 | 70 |  | 500 | 120.38 | 6 | 303 | Pb | 57.091
| Cr | H2BDC | InFe | 2407 |  |  |  |  | 100 | 70 |  | 500 | 150.33 | 6 | 303 | Pb | 58.715
| Cr | H2BDC | InFe | 2407 |  |  |  |  | 100 | 70 |  | 500 | 180.69 | 6 | 303 | Pb | 58.647
| Cr | H2BDC | InFe | 2407 |  |  |  |  | 100 | 70 |  | 500 | 210.42 | 6 | 303 | Pb | 58.444
| Cr | H2BDC | InFe | 2407 |  |  |  |  | 100 | 80 |  | 500 | 30.556 | 6 | 303 | Pb | 56.077
| Cr | H2BDC | InFe | 2407 |  |  |  |  | 100 | 80 |  | 500 | 60.503 | 6 | 303 | Pb | 57.565
| Cr | H2BDC | InFe | 2407 |  |  |  |  | 100 | 80 |  | 500 | 90.45 | 6 | 303 | Pb | 59.256
| Cr | H2BDC | InFe | 2407 |  |  |  |  | 100 | 80 |  | 500 | 120.39 | 6 | 303 | Pb | 59.594
| Cr | H2BDC | InFe | 2407 |  |  |  |  | 100 | 80 |  | 500 | 150.34 | 6 | 303 | Pb | 60.068
| Cr | H2BDC | InFe | 2407 |  |  |  |  | 100 | 80 |  | 500 | 180.49 | 6 | 303 | Pb | 61.015
| Cr | H2BDC | InFe | 2407 |  |  |  |  | 100 | 80 |  | 500 | 210.43 | 6 | 303 | Pb | 61.556
| Cr | H2BDC | InFe | 2407 |  |  |  |  | 100 | 90 |  | 500 | 29.917 | 6 | 303 | Pb | 52.83
| Cr | H2BDC | InFe | 2407 |  |  |  |  | 100 | 90 |  | 500 | 60.285 | 6 | 303 | Pb | 55.062
| Cr | H2BDC | InFe | 2407 |  |  |  |  | 100 | 90 |  | 500 | 90.235 | 6 | 303 | Pb | 57.768
| Cr | H2BDC | InFe | 2407 |  |  |  |  | 100 | 90 |  | 500 | 119.97 | 6 | 303 | Pb | 59.459
| Cr | H2BDC | InFe | 2407 |  |  |  |  | 100 | 90 |  | 500 | 150.54 | 6 | 303 | Pb | 60.068
| Cr | H2BDC | InFe | 2407 |  |  |  |  | 100 | 90 |  | 500 | 180.49 | 6 | 303 | Pb | 60.068
| Cr | H2BDC | InFe | 2407 |  |  |  |  | 100 | 90 |  | 500 | 210.43 | 6 | 303 | Pb | 61.285
| Cr | H2BDC | InFe | 2407 |  |  |  |  | 100 | 9.12 |  | 500 | 29.648 | 6 | 293 | Pb | 10.995
| Cr | H2BDC | InFe | 2407 |  |  |  |  | 100 | 9.12 |  | 500 | 59.861 | 6 | 293 | Pb | 12.217
| Cr | H2BDC | InFe | 2407 |  |  |  |  | 100 | 9.12 |  | 500 | 89.631 | 6 | 293 | Pb | 12.511
| Cr | H2BDC | InFe | 2407 |  |  |  |  | 100 | 9.12 |  | 500 | 119.4 | 6 | 293 | Pb | 13.077
| Cr | H2BDC | InFe | 2407 |  |  |  |  | 100 | 9.12 |  | 500 | 149.62 | 6 | 293 | Pb | 13.529
| Cr | H2BDC | InFe | 2407 |  |  |  |  | 100 | 9.12 |  | 500 | 179.62 | 6 | 293 | Pb | 13.507
| Cr | H2BDC | InFe | 2407 |  |  |  |  | 100 | 9.12 |  | 500 | 209.85 | 6 | 293 | Pb | 13.529
| Cr | H2BDC | InFe | 2407 |  |  |  |  | 100 | 9.12 |  | 500 | 29.613 | 6 | 303 | Pb | 14.05
| Cr | H2BDC | InFe | 2407 |  |  |  |  | 100 | 9.12 |  | 500 | 59.606 | 6 | 303 | Pb | 14.661
| Cr | H2BDC | InFe | 2407 |  |  |  |  | 100 | 9.12 |  | 500 | 89.6 | 6 | 303 | Pb | 15.204
| Cr | H2BDC | InFe | 2407 |  |  |  |  | 100 | 9.12 |  | 500 | 119.59 | 6 | 303 | Pb | 16.448
| Cr | H2BDC | InFe | 2407 |  |  |  |  | 100 | 9.12 |  | 500 | 149.59 | 6 | 303 | Pb | 16.516
| Cr | H2BDC | InFe | 2407 |  |  |  |  | 100 | 9.12 |  | 500 | 179.59 | 6 | 303 | Pb | 16.516
| Cr | H2BDC | InFe | 2407 |  |  |  |  | 100 | 9.12 |  | 500 | 209.81 | 6 | 303 | Pb | 16.538
| Cr | H2BDC | InFe | 2407 |  |  |  |  | 100 | 9.12 |  | 500 | 29.623 | 6 | 313 | Pb | 13.19
| Cr | H2BDC | InFe | 2407 |  |  |  |  | 100 | 9.12 |  | 500 | 59.591 | 6 | 313 | Pb | 15.973
| Cr | H2BDC | InFe | 2407 |  |  |  |  | 100 | 9.12 |  | 500 | 89.587 | 6 | 313 | Pb | 16.335
| Cr | H2BDC | InFe | 2407 |  |  |  |  | 100 | 9.12 |  | 500 | 119.81 | 6 | 313 | Pb | 16.425
| Cr | H2BDC | InFe | 2407 |  |  |  |  | 100 | 9.12 |  | 500 | 149.58 | 6 | 313 | Pb | 16.561
| Cr | H2BDC | InFe | 2407 |  |  |  |  | 100 | 9.12 |  | 500 | 179.81 | 6 | 313 | Pb | 16.561
| Cr | H2BDC | InFe | 2407 |  |  |  |  | 100 | 9.12 |  | 500 | 209.81 | 6 | 313 | Pb | 16.561
| Cr | H2BDC | InFe | 2407 |  |  |  |  | 100 | 9.12 |  | 500 | 29.603 | 6 | 323 | Pb | 14.932
| Cr | H2BDC | InFe | 2407 |  |  |  |  | 100 | 9.12 |  | 500 | 59.588 | 6 | 323 | Pb | 16.222
| Cr | H2BDC | InFe | 2407 |  |  |  |  | 100 | 9.12 |  | 500 | 89.813 | 6 | 323 | Pb | 16.448
| Cr | H2BDC | InFe | 2407 |  |  |  |  | 100 | 9.12 |  | 500 | 119.58 | 6 | 323 | Pb | 16.742
| Cr | H2BDC | InFe | 2407 |  |  |  |  | 100 | 9.12 |  | 500 | 149.58 | 6 | 323 | Pb | 16.968
| Cr | H2BDC | InFe | 2407 |  |  |  |  | 100 | 9.12 |  | 500 | 179.58 | 6 | 323 | Pb | 16.968
| Cr | H2BDC | InFe | 2407 |  |  |  |  | 100 | 9.12 |  | 500 | 209.58 | 6 | 323 | Pb | 16.923
| Cr | H2BDC | InFe | 2407 |  |  |  |  | 100 | 9.12 |  | 500 | 29.589 | 6 | 333 | Pb | 16.176
| Cr | H2BDC | InFe | 2407 |  |  |  |  | 100 | 9.12 |  | 500 | 59.572 | 6 | 333 | Pb | 17.647
| Cr | H2BDC | InFe | 2407 |  |  |  |  | 100 | 9.12 |  | 500 | 89.572 | 6 | 333 | Pb | 17.67
| Cr | H2BDC | InFe | 2407 |  |  |  |  | 100 | 9.12 |  | 500 | 119.8 | 6 | 333 | Pb | 17.715
| Cr | H2BDC | InFe | 2407 |  |  |  |  | 100 | 9.12 |  | 500 | 149.57 | 6 | 333 | Pb | 17.805
| Cr | H2BDC | InFe | 2407 |  |  |  |  | 100 | 9.12 |  | 500 | 179.57 | 6 | 333 | Pb | 17.828
| Cr | H2BDC | InFe | 2407 |  |  |  |  | 100 | 9.12 |  | 500 | 209.8 | 6 | 333 | Pb | 17.805
Cu-BTC MOF | Cu | H3BTC | UnMod | 1127 | 1.8 |  | 0.51 | 180 | 50 | 200 |  | 200 | 4 |  | 298 | Pb | 346.5 |  | 10.1088/2053-1591/ac93ea
| Cu | H3BTC | UnMod | 1127 | 1.8 |  | 0.51 | 180 | 50 | 200 |  | 200 | 30 |  | 298 | Pb | 666.5
| Cu | H3BTC | UnMod | 1127 | 1.8 |  | 0.51 | 180 | 50 | 200 |  | 200 | 60 |  | 298 | Pb | 769
| Cu | H3BTC | UnMod | 1127 | 1.8 |  | 0.51 | 180 | 50 | 200 |  | 200 | 120 |  | 298 | Pb | 759
| Cu | H3BTC | UnMod | 1127 | 1.8 |  | 0.51 | 180 | 50 | 200 |  | 200 | 180 |  | 298 | Pb | 769
| Cu | H3BTC | UnMod | 1127 | 1.8 |  | 0.51 | 180 | 50 | 200 |  | 200 | 300 |  | 298 | Pb | 793
| Cu | H3BTC | UnMod | 1127 | 1.8 |  | 0.51 | 180 | 50 | 5 | 7.05 | 200 | 120 |  | 283 | Pb | 11.06
| Cu | H3BTC | UnMod | 1127 | 1.8 |  | 0.51 | 180 | 50 |  | 3.52 | 200 | 120 |  | 283 | Pb | 81.86
| Cu | H3BTC | UnMod | 1127 | 1.8 |  | 0.51 | 180 | 50 |  | 1.41 | 200 | 120 |  | 283 | Pb | 252.21
| Cu | H3BTC | UnMod | 1127 | 1.8 |  | 0.51 | 180 | 50 |  | 3.17 | 200 | 120 |  | 283 | Pb | 522.12
| Cu | H3BTC | UnMod | 1127 | 1.8 |  | 0.51 | 180 | 50 |  | 66.96 | 200 | 120 |  | 283 | Pb | 743.36
| Cu | H3BTC | UnMod | 1127 | 1.8 |  | 0.51 | 180 | 50 | 500 | 371.1 | 200 | 120 |  | 283 | Pb | 851.8
| Cu | H3BTC | UnMod | 1127 | 1.8 |  | 0.51 | 180 | 50 | 5 | 7.47 | 200 | 120 |  | 298 | Pb | 11.22
| Cu | H3BTC | UnMod | 1127 | 1.8 |  | 0.51 | 180 | 50 |  | 3.94 | 200 | 120 |  | 298 | Pb | 83.31
| Cu | H3BTC | UnMod | 1127 | 1.8 |  | 0.51 | 180 | 50 |  | 4.71 | 200 | 120 |  | 298 | Pb | 240.97
| Cu | H3BTC | UnMod | 1127 | 1.8 |  | 0.51 | 180 | 50 |  | 5.87 | 200 | 120 |  | 298 | Pb | 500
| Cu | H3BTC | UnMod | 1127 | 1.8 |  | 0.51 | 180 | 50 |  | 62.49 | 200 | 120 |  | 298 | Pb | 772
| Cu | H3BTC | UnMod | 1127 | 1.8 |  | 0.51 | 180 | 50 | 500 | 370 | 200 | 120 |  | 298 | Pb | 854
| Cu | H3BTC | UnMod | 1127 | 1.8 |  | 0.51 | 180 | 50 | 5 | 8.1 | 200 | 120 |  | 313 | Pb | 6.71
| Cu | H3BTC | UnMod | 1127 | 1.8 |  | 0.51 | 180 | 50 |  | 5 | 200 | 120 |  | 313 | Pb | 71.59
| Cu | H3BTC | UnMod | 1127 | 1.8 |  | 0.51 | 180 | 50 |  | 7.67 | 200 | 120 |  | 313 | Pb | 221.48
| Cu | H3BTC | UnMod | 1127 | 1.8 |  | 0.51 | 180 | 50 |  | 9.97 | 200 | 120 |  | 313 | Pb | 489.9
| Cu | H3BTC | UnMod | 1127 | 1.8 |  | 0.51 | 180 | 50 |  | 54.46 | 200 | 120 |  | 313 | Pb | 812
| Cu | H3BTC | UnMod | 1127 | 1.8 |  | 0.51 | 180 | 50 | 500 | 370.9 | 200 | 120 |  | 313 | Pb | 893
Cu-BTC-Th | Cu | H3BTC | 4TH | 339.8 | 3.9 |  | 0.33 | 250 | 10 | 120 |  | 100 | 300 | 3 | 303 | Pb | 352.6 |  | 10.1016/j.cclet.2021.07.040
| Cu | H3BTC | 4TH | 339.8 | 3.9 |  | 0.33 | 250 | 10 | 120 |  | 100 | 300 | 4 | 303 | Pb | 663.9
| Cu | H3BTC | 4TH | 339.8 | 3.9 |  | 0.33 | 250 | 10 | 120 |  | 100 | 300 | 5 | 303 | Pb | 690.5
| Cu | H3BTC | 4TH | 339.8 | 3.9 |  | 0.33 | 250 | 10 | 120 |  | 100 | 300 | 6 | 303 | Pb | 727.3
| Cu | H3BTC | 4TH | 339.8 | 3.9 |  | 0.33 | 250 | 10 | 120 |  | 100 | 300 | 6 | 303 | Pb | 734.6
| Cu | H3BTC | 4TH | 339.8 | 3.9 |  | 0.33 | 250 | 10 | 120 |  | 200 | 300 | 6 | 303 | Pb | 561
| Cu | H3BTC | 4TH | 339.8 | 3.9 |  | 0.33 | 250 | 10 | 120 |  | 300 | 300 | 6 | 303 | Pb | 396.1
| Cu | H3BTC | 4TH | 339.8 | 3.9 |  | 0.33 | 250 | 10 | 120 |  | 400 | 300 | 6 | 303 | Pb | 302.4
| Cu | H3BTC | 4TH | 339.8 | 3.9 |  | 0.33 | 250 | 10 | 120 |  | 100 | 300 | 6 | 298 | Pb | 687.9
| Cu | H3BTC | 4TH | 339.8 | 3.9 |  | 0.33 | 250 | 10 | 120 |  | 100 | 300 | 6 | 303 | Pb | 705.2
| Cu | H3BTC | 4TH | 339.8 | 3.9 |  | 0.33 | 250 | 10 | 120 |  | 100 | 300 | 6 | 308 | Pb | 726.6
| Cu | H3BTC | 4TH | 339.8 | 3.9 |  | 0.33 | 250 | 10 | 120 |  | 100 | 300 | 6 | 313 | Pb | 757.8
| Cu | H3BTC | 4TH | 339.8 | 3.9 |  | 0.33 | 250 | 10 | 120 |  | 100 | 300 | 6 | 318 | Pb | 771.4
| Cu | H3BTC | 4TH | 339.8 | 3.9 |  | 0.33 | 250 | 10 | 40 | 7.6 | 100 | 300 | 6 | 303 | Pb | 355.84
| Cu | H3BTC | 4TH | 339.8 | 3.9 |  | 0.33 | 250 | 10 |  | 28.4 | 100 | 300 | 6 | 303 | Pb | 488.45
| Cu | H3BTC | 4TH | 339.8 | 3.9 |  | 0.33 | 250 | 10 |  | 11.9 | 100 | 300 | 6 | 303 | Pb | 550
| Cu | H3BTC | 4TH | 339.8 | 3.9 |  | 0.33 | 250 | 10 |  | 22.4 | 100 | 300 | 6 | 303 | Pb | 656.6
| Cu | H3BTC | 4TH | 339.8 | 3.9 |  | 0.33 | 250 | 10 |  | 41.6 | 100 | 300 | 6 | 303 | Pb | 711.8
| Cu | H3BTC | 4TH | 339.8 | 3.9 |  | 0.33 | 250 | 10 |  | 61.6 | 100 | 300 | 6 | 303 | Pb | 733.38
| Cu | H3BTC | 4TH | 339.8 | 3.9 |  | 0.33 | 250 | 10 |  | 76.23 | 100 | 300 | 6 | 303 | Pb | 755.58
| Cu | H3BTC | 4TH | 339.8 | 3.9 |  | 0.33 | 250 | 10 |  | 116.43 | 100 | 300 | 6 | 303 | Pb | 779.7
| Cu | H3BTC | 4TH | 339.8 | 3.9 |  | 0.33 | 250 | 10 | 300 | 175.39 | 100 | 300 | 6 | 303 | Pb | 806.35
| Cu | H3BTC | 4TH | 339.8 | 3.9 |  | 0.33 | 250 | 10 | 120 |  | 100 | 5 | 6 | 303 | Pb | 637.8
| Cu | H3BTC | 4TH | 339.8 | 3.9 |  | 0.33 | 250 | 10 | 120 |  | 100 | 10 | 6 | 303 | Pb | 650.8
| Cu | H3BTC | 4TH | 339.8 | 3.9 |  | 0.33 | 250 | 10 | 120 |  | 100 | 15 | 6 | 303 | Pb | 668
| Cu | H3BTC | 4TH | 339.8 | 3.9 |  | 0.33 | 250 | 10 | 120 |  | 100 | 20 | 6 | 303 | Pb | 679
| Cu | H3BTC | 4TH | 339.8 | 3.9 |  | 0.33 | 250 | 10 | 120 |  | 100 | 30 | 6 | 303 | Pb | 693.2
| Cu | H3BTC | 4TH | 339.8 | 3.9 |  | 0.33 | 250 | 10 | 120 |  | 100 | 60 | 6 | 303 | Pb | 701
| Cu | H3BTC | 4TH | 339.8 | 3.9 |  | 0.33 | 250 | 10 | 120 |  | 100 | 90 | 6 | 303 | Pb | 712
| Cu | H3BTC | 4TH | 339.8 | 3.9 |  | 0.33 | 250 | 10 | 120 |  | 100 | 120 | 6 | 303 | Pb | 718
| Cu | H3BTC | 4TH | 339.8 | 3.9 |  | 0.33 | 250 | 10 | 120 |  | 100 | 180 | 6 | 303 | Pb | 719
| Cu | H3BTC | 4TH | 339.8 | 3.9 |  | 0.33 | 250 | 10 | 120 |  | 100 | 240 | 6 | 303 | Pb | 717
| Cu | H3BTC | 4TH | 339.8 | 3.9 |  | 0.33 | 250 | 10 | 120 |  | 100 | 300 | 6 | 303 | Pb | 723
Cu-BTC | Cu | H3BTC | UnMod | 551.31 | 2.98 |  | 0.41 | 250 | 10 | 120 |  | 100 | 300 | 3 | 303 | Pb | 281.6
| Cu | H3BTC | UnMod | 551.31 | 2.98 |  | 0.41 | 250 | 10 | 120 |  | 100 | 300 | 4 | 303 | Pb | 601.74
| Cu | H3BTC | UnMod | 551.31 | 2.98 |  | 0.41 | 250 | 10 | 120 |  | 100 | 300 | 5 | 303 | Pb | 621.4
| Cu | H3BTC | UnMod | 551.31 | 2.98 |  | 0.41 | 250 | 10 | 120 |  | 100 | 300 | 6 | 303 | Pb | 644.2
| Cu | H3BTC | UnMod | 551.31 | 2.98 |  | 0.41 | 250 | 10 | 120 |  | 100 | 300 | 6 | 303 | Pb | 635.8
| Cu | H3BTC | UnMod | 551.31 | 2.98 |  | 0.41 | 250 | 10 | 120 |  | 200 | 300 | 6 | 303 | Pb | 529.8
| Cu | H3BTC | UnMod | 551.31 | 2.98 |  | 0.41 | 250 | 10 | 120 |  | 300 | 300 | 6 | 303 | Pb | 372.2
| Cu | H3BTC | UnMod | 551.31 | 2.98 |  | 0.41 | 250 | 10 | 120 |  | 400 | 300 | 6 | 303 | Pb | 278.5
| Cu | H3BTC | UnMod | 551.31 | 2.98 |  | 0.41 | 250 | 10 | 120 |  | 100 | 300 | 6 | 298 | Pb | 622.8
| Cu | H3BTC | UnMod | 551.31 | 2.98 |  | 0.41 | 250 | 10 | 120 |  | 100 | 300 | 6 | 303 | Pb | 638.3
| Cu | H3BTC | UnMod | 551.31 | 2.98 |  | 0.41 | 250 | 10 | 120 |  | 100 | 300 | 6 | 308 | Pb | 653.7
| Cu | H3BTC | UnMod | 551.31 | 2.98 |  | 0.41 | 250 | 10 | 120 |  | 100 | 300 | 6 | 313 | Pb | 670.6
| Cu | H3BTC | UnMod | 551.31 | 2.98 |  | 0.41 | 250 | 10 | 120 |  | 100 | 300 | 6 | 318 | Pb | 683.1
| Cu | H3BTC | UnMod | 551.31 | 2.98 |  | 0.41 | 250 | 10 | 120 |  | 100 | 5 | 6 | 303 | Pb | 541.2
| Cu | H3BTC | UnMod | 551.31 | 2.98 |  | 0.41 | 250 | 10 | 120 |  | 100 | 10 | 6 | 303 | Pb | 554
| Cu | H3BTC | UnMod | 551.31 | 2.98 |  | 0.41 | 250 | 10 | 120 |  | 100 | 15 | 6 | 303 | Pb | 567
| Cu | H3BTC | UnMod | 551.31 | 2.98 |  | 0.41 | 250 | 10 | 120 |  | 100 | 20 | 6 | 303 | Pb | 579
| Cu | H3BTC | UnMod | 551.31 | 2.98 |  | 0.41 | 250 | 10 | 120 |  | 100 | 30 | 6 | 303 | Pb | 594
| Cu | H3BTC | UnMod | 551.31 | 2.98 |  | 0.41 | 250 | 10 | 120 |  | 100 | 60 | 6 | 303 | Pb | 611
| Cu | H3BTC | UnMod | 551.31 | 2.98 |  | 0.41 | 250 | 10 | 120 |  | 100 | 90 | 6 | 303 | Pb | 628
| Cu | H3BTC | UnMod | 551.31 | 2.98 |  | 0.41 | 250 | 10 | 120 |  | 100 | 120 | 6 | 303 | Pb | 634
| Cu | H3BTC | UnMod | 551.31 | 2.98 |  | 0.41 | 250 | 10 | 120 |  | 100 | 180 | 6 | 303 | Pb | 636
| Cu | H3BTC | UnMod | 551.31 | 2.98 |  | 0.41 | 250 | 10 | 120 |  | 100 | 240 | 6 | 303 | Pb | 635
| Cu | H3BTC | UnMod | 551.31 | 2.98 |  | 0.41 | 250 | 10 | 120 |  | 100 | 300 | 6 | 303 | Pb | 637
ITB-MIL-125 | Ti | H2BDC | ITB | 996 | 4.96 |  | 0.28 | 800 | 5 | 60 |  | 1000 | 200 | 1 | 298 | As | 28.8 |  | 10.1039/d1ra00927c
| Ti | H2BDC | ITB | 996 | 4.96 |  | 0.28 | 800 | 5 | 60 |  | 1000 | 200 | 2 | 298 | As | 34.13
| Ti | H2BDC | ITB | 996 | 4.96 |  | 0.28 | 800 | 5 | 60 |  | 1000 | 200 | 3 | 298 | As | 19.42
| Ti | H2BDC | ITB | 996 | 4.96 |  | 0.28 | 800 | 5 | 60 |  | 1000 | 200 | 4 | 298 | As | 16.82
| Ti | H2BDC | ITB | 996 | 4.96 |  | 0.28 | 800 | 5 | 60 |  | 1000 | 200 | 5 | 298 | As | 16.01
| Ti | H2BDC | ITB | 996 | 4.96 |  | 0.28 | 800 | 5 | 60 |  | 1000 | 200 | 6 | 298 | As | 13.77
| Ti | H2BDC | ITB | 996 | 4.96 |  | 0.28 | 800 | 5 | 60 |  | 1000 | 200 | 7 | 298 | As | 13.23
| Ti | H2BDC | ITB | 996 | 4.96 |  | 0.28 | 800 | 5 | 100 |  | 1000 | 100 | 1 | 298 | Cd | 11
| Ti | H2BDC | ITB | 996 | 4.96 |  | 0.28 | 800 | 5 | 100 |  | 1000 | 100 | 2 | 298 | Cd | 16.63
| Ti | H2BDC | ITB | 996 | 4.96 |  | 0.28 | 800 | 5 | 100 |  | 1000 | 100 | 3 | 298 | Cd | 52.24
| Ti | H2BDC | ITB | 996 | 4.96 |  | 0.28 | 800 | 5 | 100 |  | 1000 | 100 | 4 | 298 | Cd | 57.74
| Ti | H2BDC | ITB | 996 | 4.96 |  | 0.28 | 800 | 5 | 100 |  | 1000 | 100 | 5 | 298 | Cd | 59.9
| Ti | H2BDC | ITB | 996 | 4.96 |  | 0.28 | 800 | 5 | 100 |  | 1000 | 100 | 6 | 298 | Cd | 59
| Ti | H2BDC | ITB | 996 | 4.96 |  | 0.28 | 800 | 5 | 200 |  | 1000 | 100 | 1 | 298 | Pb | 28.54
| Ti | H2BDC | ITB | 996 | 4.96 |  | 0.28 | 800 | 5 | 200 |  | 1000 | 100 | 2 | 298 | Pb | 58.3
| Ti | H2BDC | ITB | 996 | 4.96 |  | 0.28 | 800 | 5 | 200 |  | 1000 | 100 | 3 | 298 | Pb | 188.55
| Ti | H2BDC | ITB | 996 | 4.96 |  | 0.28 | 800 | 5 | 200 |  | 1000 | 100 | 4 | 298 | Pb | 194.9
| Ti | H2BDC | ITB | 996 | 4.96 |  | 0.28 | 800 | 5 | 200 |  | 1000 | 100 | 5 | 298 | Pb | 194.4
| Ti | H2BDC | ITB | 996 | 4.96 |  | 0.28 | 800 | 5 | 200 |  | 1000 | 100 | 6 | 298 | Pb | 194.9
| Ti | H2BDC | ITB | 996 | 4.96 |  | 0.28 | 800 | 5 | 10 |  | 1000 | 200 | 2 | 298 | As | 9.8
| Ti | H2BDC | ITB | 996 | 4.96 |  | 0.28 | 800 | 5 | 30 |  | 1000 | 200 | 2 | 298 | As | 25.5
| Ti | H2BDC | ITB | 996 | 4.96 |  | 0.28 | 800 | 5 | 60 |  | 1000 | 200 | 2 | 298 | As | 33.86
| Ti | H2BDC | ITB | 996 | 4.96 |  | 0.28 | 800 | 5 | 90 |  | 1000 | 200 | 2 | 298 | As | 34.61
| Ti | H2BDC | ITB | 996 | 4.96 |  | 0.28 | 800 | 5 | 120 |  | 1000 | 200 | 2 | 298 | As | 36.68
| Ti | H2BDC | ITB | 996 | 4.96 |  | 0.28 | 800 | 5 | 150 |  | 1000 | 200 | 2 | 298 | As | 34.66
| Ti | H2BDC | ITB | 996 | 4.96 |  | 0.28 | 800 | 5 | 29.588 |  | 1000 | 100 | 6 | 298 | Cd | 27.939
| Ti | H2BDC | ITB | 996 | 4.96 |  | 0.28 | 800 | 5 | 60.138 |  | 1000 | 100 | 6 | 298 | Cd | 41.996
| Ti | H2BDC | ITB | 996 | 4.96 |  | 0.28 | 800 | 5 | 90.028 |  | 1000 | 100 | 6 | 298 | Cd | 64.382
| Ti | H2BDC | ITB | 996 | 4.96 |  | 0.28 | 800 | 5 | 120.08 |  | 1000 | 100 | 6 | 298 | Cd | 64.555
| Ti | H2BDC | ITB | 996 | 4.96 |  | 0.28 | 800 | 5 | 159.71 |  | 1000 | 100 | 6 | 298 | Cd | 66.117
| Ti | H2BDC | ITB | 996 | 4.96 |  | 0.28 | 800 | 5 | 189.77 |  | 1000 | 100 | 6 | 298 | Cd | 69.414
| Ti | H2BDC | ITB | 996 | 4.96 |  | 0.28 | 800 | 5 | 250.33 |  | 1000 | 100 | 6 | 298 | Cd | 68.373
| Ti | H2BDC | ITB | 996 | 4.96 |  | 0.28 | 800 | 5 | 299.97 |  | 1000 | 100 | 6 | 298 | Cd | 68.72
| Ti | H2BDC | ITB | 996 | 4.96 |  | 0.28 | 800 | 5 | 98.53 |  | 1000 | 100 | 6 | 298 | Pb | 95.739
| Ti | H2BDC | ITB | 996 | 4.96 |  | 0.28 | 800 | 5 | 200.27 |  | 1000 | 100 | 6 | 298 | Pb | 193.75
| Ti | H2BDC | ITB | 996 | 4.96 |  | 0.28 | 800 | 5 | 299.8 |  | 1000 | 100 | 6 | 298 | Pb | 267.05
| Ti | H2BDC | ITB | 996 | 4.96 |  | 0.28 | 800 | 5 | 399.39 |  | 1000 | 100 | 6 | 298 | Pb | 314.77
| Ti | H2BDC | ITB | 996 | 4.96 |  | 0.28 | 800 | 5 | 499.1 |  | 1000 | 100 | 6 | 298 | Pb | 319.89
| Ti | H2BDC | ITB | 996 | 4.96 |  | 0.28 | 800 | 5 | 598.74 |  | 1000 | 100 | 6 | 298 | Pb | 351.42
| Ti | H2BDC | ITB | 996 | 4.96 |  | 0.28 | 800 | 5 | 698.47 |  | 1000 | 100 | 6 | 298 | Pb | 346.31
| Ti | H2BDC | ITB | 996 | 4.96 |  | 0.28 | 800 | 5 | 798.17 |  | 1000 | 100 | 6 | 298 | Pb | 349.72
| Ti | H2BDC | ITB | 996 | 4.96 |  | 0.28 | 800 | 5 | 898.64 |  | 1000 | 100 | 6 | 298 | Pb | 350.57
| Ti | H2BDC | ITB | 996 | 4.96 |  | 0.28 | 800 | 5 | 998.36 |  | 1000 | 100 | 6 | 298 | Pb | 350.57
| Ti | H2BDC | ITB | 996 | 4.96 |  | 0.28 | 800 | 5 | 60 |  | 1000 | 4.5052 | 6 | 298 | Pb | 56.458
| Ti | H2BDC | ITB | 996 | 4.96 |  | 0.28 | 800 | 5 | 60 |  | 1000 | 9.614 | 6 | 298 | Pb | 55.754
| Ti | H2BDC | ITB | 996 | 4.96 |  | 0.28 | 800 | 5 | 60 |  | 1000 | 14.893 | 6 | 298 | Pb | 56.468
| Ti | H2BDC | ITB | 996 | 4.96 |  | 0.28 | 800 | 5 | 60 |  | 1000 | 29.506 | 6 | 298 | Pb | 56.34
| Ti | H2BDC | ITB | 996 | 4.96 |  | 0.28 | 800 | 5 | 60 |  | 1000 | 44.647 | 6 | 298 | Pb | 56.213
| Ti | H2BDC | ITB | 996 | 4.96 |  | 0.28 | 800 | 5 | 60 |  | 1000 | 59.613 | 6 | 298 | Pb | 56.085
| Ti | H2BDC | ITB | 996 | 4.96 |  | 0.28 | 800 | 5 | 60 |  | 1000 | 89.717 | 6 | 298 | Pb | 56.397
| Ti | H2BDC | ITB | 996 | 4.96 |  | 0.28 | 800 | 5 | 60 |  | 1000 | 119.65 | 6 | 298 | Pb | 56.425
| Ti | H2BDC | ITB | 996 | 4.96 |  | 0.28 | 800 | 5 | 60 |  | 1000 | 149.75 | 6 | 298 | Pb | 57.021
| Ti | H2BDC | ITB | 996 | 4.96 |  | 0.28 | 800 | 5 | 60 |  | 1000 | 179.86 | 6 | 298 | Pb | 55.631
| Ti | H2BDC | ITB | 996 | 4.96 |  | 0.28 | 800 | 5 | 60 |  | 1000 | 239.89 | 6 | 298 | Pb | 57.248
| Ti | H2BDC | ITB | 996 | 4.96 |  | 0.28 | 800 | 5 | 200 |  | 1000 | 5.5244 | 6 | 298 | Pb | 192.08
| Ti | H2BDC | ITB | 996 | 4.96 |  | 0.28 | 800 | 5 | 200 |  | 1000 | 16.613 | 6 | 298 | Pb | 193.56
| Ti | H2BDC | ITB | 996 | 4.96 |  | 0.28 | 800 | 5 | 200 |  | 1000 | 46.061 | 6 | 298 | Pb | 194.55
| Ti | H2BDC | ITB | 996 | 4.96 |  | 0.28 | 800 | 5 | 200 |  | 1000 | 75.512 | 6 | 298 | Pb | 196.53
| Ti | H2BDC | ITB | 996 | 4.96 |  | 0.28 | 800 | 5 | 200 |  | 1000 | 120.2 | 6 | 298 | Pb | 198.02
| Ti | H2BDC | ITB | 996 | 4.96 |  | 0.28 | 800 | 5 | 200 |  | 1000 | 180.82 | 6 | 298 | Pb | 197.03
| Ti | H2BDC | ITB | 996 | 4.96 |  | 0.28 | 800 | 5 | 200 |  | 1000 | 240.41 | 6 | 298 | Pb | 198.02
| Ti | H2BDC | ITB | 996 | 4.96 |  | 0.28 | 800 | 5 | 200 |  | 1000 | 300.34 | 6 | 298 | Pb | 198.51
| Ti | H2BDC | ITB | 996 | 4.96 |  | 0.28 | 800 | 5 | 200 |  | 1000 | 420.2 | 6 | 298 | Pb | 197.52
| Ti | H2BDC | ITB | 996 | 4.96 |  | 0.28 | 800 | 5 | 10 |  | 1000 | 0.4984 | 6 | 298 | Pb | 8.5911
| Ti | H2BDC | ITB | 996 | 4.96 |  | 0.28 | 800 | 5 | 10 |  | 1000 | 0.99042 | 6 | 298 | Pb | 8.3155
| Ti | H2BDC | ITB | 996 | 4.96 |  | 0.28 | 800 | 5 | 10 |  | 1000 | 1.9936 | 6 | 298 | Pb | 8.2626
| Ti | H2BDC | ITB | 996 | 4.96 |  | 0.28 | 800 | 5 | 10 |  | 1000 | 3.0032 | 6 | 298 | Pb | 8.9122
| Ti | H2BDC | ITB | 996 | 4.96 |  | 0.28 | 800 | 5 | 10 |  | 1000 | 4.9904 | 6 | 298 | Pb | 8.5572
| Ti | H2BDC | ITB | 996 | 4.96 |  | 0.28 | 800 | 5 | 10 |  | 1000 | 8 | 6 | 298 | Pb | 8.6478
| Ti | H2BDC | ITB | 996 | 4.96 |  | 0.28 | 800 | 5 | 60 |  | 1000 | 15.187 | 6 | 298 | As | 14.125
| Ti | H2BDC | ITB | 996 | 4.96 |  | 0.28 | 800 | 5 | 60 |  | 1000 | 28.416 | 6 | 298 | As | 21.089
| Ti | H2BDC | ITB | 996 | 4.96 |  | 0.28 | 800 | 5 | 60 |  | 1000 | 45.126 | 6 | 298 | As | 24.78
| Ti | H2BDC | ITB | 996 | 4.96 |  | 0.28 | 800 | 5 | 60 |  | 1000 | 59.748 | 6 | 298 | As | 22.742
| Ti | H2BDC | ITB | 996 | 4.96 |  | 0.28 | 800 | 5 | 60 |  | 1000 | 75.065 | 6 | 298 | As | 26.023
| Ti | H2BDC | ITB | 996 | 4.96 |  | 0.28 | 800 | 5 | 60 |  | 1000 | 119.63 | 6 | 298 | As | 26.864
| Ti | H2BDC | ITB | 996 | 4.96 |  | 0.28 | 800 | 5 | 60 |  | 1000 | 180.2 | 6 | 298 | As | 31.601
| Ti | H2BDC | ITB | 996 | 4.96 |  | 0.28 | 800 | 5 | 60 |  | 1000 | 239.73 | 6 | 298 | As | 31.222
| Ti | H2BDC | ITB | 996 | 4.96 |  | 0.28 | 800 | 5 | 60 |  | 1000 | 359.83 | 6 | 298 | As | 32.716
| Ti | H2BDC | ITB | 996 | 4.96 |  | 0.28 | 800 | 5 | 60 |  | 1000 | 480.64 | 6 | 298 | As | 32.982
| Ti | H2BDC | ITB | 996 | 4.96 |  | 0.28 | 800 | 5 | 100 |  | 1000 | 5.4395 | 6 | 298 | Cd | 72.637
| Ti | H2BDC | ITB | 996 | 4.96 |  | 0.28 | 800 | 5 | 100 |  | 1000 | 14.839 | 6 | 298 | Cd | 74.688
| Ti | H2BDC | ITB | 996 | 4.96 |  | 0.28 | 800 | 5 | 100 |  | 1000 | 44.43 | 6 | 298 | Cd | 77.977
| Ti | H2BDC | ITB | 996 | 4.96 |  | 0.28 | 800 | 5 | 100 |  | 1000 | 74.717 | 6 | 298 | Cd | 77.788
| Ti | H2BDC | ITB | 996 | 4.96 |  | 0.28 | 800 | 5 | 100 |  | 1000 | 119.63 | 6 | 298 | Cd | 77.197
| Ti | H2BDC | ITB | 996 | 4.96 |  | 0.28 | 800 | 5 | 100 |  | 1000 | 149.91 | 6 | 298 | Cd | 79.872
| Ti | H2BDC | ITB | 996 | 4.96 |  | 0.28 | 800 | 5 | 100 |  | 1000 | 209.79 | 6 | 298 | Cd | 80.517
| Ti | H2BDC | ITB | 996 | 4.96 |  | 0.28 | 800 | 5 | 100 |  | 1000 | 299.96 | 6 | 298 | Cd | 82.404
| Ti | H2BDC | ITB | 996 | 4.96 |  | 0.28 | 800 | 5 | 100 |  | 1000 | 419.71 | 6 | 298 | Cd | 82.465
| Ti | H2BDC | ITB | 996 | 4.96 |  | 0.28 | 800 | 5 | 100 |  | 1000 | 480.29 | 6 | 298 | Cd | 82.701
| Ti | H2BDC | ITB | 996 | 4.96 |  | 0.28 | 800 | 5 | 500 |  | 1000 | 100 | 6 | 298 | Pb | 320.7
| Ti | H2BDC | ITB | 996 | 4.96 |  | 0.28 | 800 | 5 | 100 |  | 1000 | 100 | 6 | 298 | Cd | 67.56
| Ti | H2BDC | ITB | 996 | 4.96 |  | 0.28 | 800 | 5 | 60 |  | 1000 | 200 | 2 | 298 | As | 34.76
| Ti | H2BDC | ITB | 996 | 4.96 |  | 0.28 | 800 | 5 | 200 |  | 196.57 | 200 | 2 | 298 | As |  | 10.827
| Ti | H2BDC | ITB | 996 | 4.96 |  | 0.28 | 800 | 5 | 200 |  | 601.37 | 200 | 2 | 298 | As |  | 15.157
| Ti | H2BDC | ITB | 996 | 4.96 |  | 0.28 | 800 | 5 | 200 |  | 999.31 | 200 | 2 | 298 | As |  | 18.307
| Ti | H2BDC | ITB | 996 | 4.96 |  | 0.28 | 800 | 5 | 200 |  | 1400.7 | 200 | 2 | 298 | As |  | 30.118
| Ti | H2BDC | ITB | 996 | 4.96 |  | 0.28 | 800 | 5 | 200 |  | 1802.1 | 200 | 2 | 298 | As |  | 36.811
| Ti | H2BDC | ITB | 996 | 4.96 |  | 0.28 | 800 | 5 | 200 |  | 2203.4 | 200 | 2 | 298 | As |  | 43.898
| Ti | H2BDC | ITB | 996 | 4.96 |  | 0.28 | 800 | 5 | 300 |  | 200 | 200 | 6 | 298 | Cd |  | 4.36
| Ti | H2BDC | ITB | 996 | 4.96 |  | 0.28 | 800 | 5 | 300 |  | 601.37 | 200 | 6 | 298 | Cd |  | 11.68
| Ti | H2BDC | ITB | 996 | 4.96 |  | 0.28 | 800 | 5 | 300 |  | 999.31 | 200 | 6 | 298 | Cd |  | 21.81
| Ti | H2BDC | ITB | 996 | 4.96 |  | 0.28 | 800 | 5 | 300 |  | 1397.3 | 200 | 6 | 298 | Cd |  | 34.06
| Ti | H2BDC | ITB | 996 | 4.96 |  | 0.28 | 800 | 5 | 300 |  | 1802.1 | 200 | 6 | 298 | Cd |  | 39.26
| Ti | H2BDC | ITB | 996 | 4.96 |  | 0.28 | 800 | 5 | 300 |  | 2203.4 | 200 | 6 | 298 | Cd |  | 68.06
| Ti | H2BDC | ITB | 996 | 4.96 |  | 0.28 | 800 | 5 | 500 |  | 196.57 | 200 | 6 | 298 | Pb |  | 22.4
| Ti | H2BDC | ITB | 996 | 4.96 |  | 0.28 | 800 | 5 | 500 |  | 601.37 | 200 | 6 | 298 | Pb |  | 41.57
| Ti | H2BDC | ITB | 996 | 4.96 |  | 0.28 | 800 | 5 | 500 |  | 999.31 | 200 | 6 | 298 | Pb |  | 65.23
| Ti | H2BDC | ITB | 996 | 4.96 |  | 0.28 | 800 | 5 | 500 |  | 1397.3 | 200 | 6 | 298 | Pb |  | 85.28
| Ti | H2BDC | ITB | 996 | 4.96 |  | 0.28 | 800 | 5 | 500 |  | 1802.1 | 200 | 6 | 298 | Pb |  | 98.14
| Ti | H2BDC | ITB | 996 | 4.96 |  | 0.28 | 800 | 5 | 500 |  | 2200 | 200 | 6 | 298 | Pb |  | 99.9
MIL-125 | Ti | H2BDC | UnMod | 1143 | 5.32 |  | 0.36 | 800 | 5 | 500 |  | 1000 | 100 | 6 | 298 | Pb | 146.63
| Ti | H2BDC | UnMod | 1143 | 5.32 |  | 0.36 | 800 | 5 | 100 |  | 1000 | 100 | 6 | 298 | Cd | 14.14
| Ti | H2BDC | UnMod | 1143 | 5.32 |  | 0.36 | 800 | 5 | 60 |  | 1000 | 200 | 2 | 298 | As | 86.1
MOFs-DHAQ | Zr | H2BDC | DHAQ | 160.64 |  |  | 0.01 | 300 | 15 | 100 |  | 666 | 60 | 1 |  | Pb |  | 9.3 | 10.1016/j.jiec.2019.11.019
| Zr | H2BDC | DHAQ | 160.64 |  |  | 0.01 | 300 | 15 | 100 |  | 666 | 60 | 2 |  | Pb |  | 17.5
| Zr | H2BDC | DHAQ | 160.64 |  |  | 0.01 | 300 | 15 | 100 |  | 666 | 60 | 3 |  | Pb |  | 61.54
| Zr | H2BDC | DHAQ | 160.64 |  |  | 0.01 | 300 | 15 | 100 |  | 666 | 60 | 4 |  | Pb |  | 82.82
| Zr | H2BDC | DHAQ | 160.64 |  |  | 0.01 | 300 | 15 | 100 |  | 666 | 60 | 5 |  | Pb |  | 84.56
| Zr | H2BDC | DHAQ | 160.64 |  |  | 0.01 | 300 | 15 | 100 |  | 666 | 60 | 6 |  | Pb |  | 81.75
| Zr | H2BDC | DHAQ | 160.64 |  |  | 0.01 | 300 | 15 | 99.885 |  | 666 | 60 | 5 |  | Pb | 122.74
| Zr | H2BDC | DHAQ | 160.64 |  |  | 0.01 | 300 | 15 | 200.52 |  | 666 | 60 | 5 |  | Pb | 162.74
| Zr | H2BDC | DHAQ | 160.64 |  |  | 0.01 | 300 | 15 | 250.72 |  | 666 | 60 | 5 |  | Pb | 175.9
| Zr | H2BDC | DHAQ | 160.64 |  |  | 0.01 | 300 | 15 | 300.91 |  | 666 | 60 | 5 |  | Pb | 189.57
| Zr | H2BDC | DHAQ | 160.64 |  |  | 0.01 | 300 | 15 | 350.35 |  | 666 | 60 | 5 |  | Pb | 197.44
| Zr | H2BDC | DHAQ | 160.64 |  |  | 0.01 | 300 | 15 | 400.62 |  | 666 | 60 | 5 |  | Pb | 204.27
| Zr | H2BDC | DHAQ | 160.64 |  |  | 0.01 | 300 | 15 | 450.49 |  | 666 | 60 | 5 |  | Pb | 210.77
| Zr | H2BDC | DHAQ | 160.64 |  |  | 0.01 | 300 | 15 | 501.23 |  | 666 | 60 | 5 |  | Pb | 213.33
| Zr | H2BDC | DHAQ | 160.64 |  |  | 0.01 | 300 | 15 | 100 |  | 666 | 10.751 | 5 |  | Pb | 98.913
| Zr | H2BDC | DHAQ | 160.64 |  |  | 0.01 | 300 | 15 | 100 |  | 666 | 21.592 | 5 |  | Pb | 110.9
| Zr | H2BDC | DHAQ | 160.64 |  |  | 0.01 | 300 | 15 | 100 |  | 666 | 32.924 | 5 |  | Pb | 120.56
| Zr | H2BDC | DHAQ | 160.64 |  |  | 0.01 | 300 | 15 | 100 |  | 666 | 65.339 | 5 |  | Pb | 120.39
| Zr | H2BDC | DHAQ | 160.64 |  |  | 0.01 | 300 | 15 | 100 |  | 666 | 130.72 | 5 |  | Pb | 121.09
| Zr | H2BDC | DHAQ | 160.64 |  |  | 0.01 | 300 | 15 | 100 |  | 666 | 196.64 | 5 |  | Pb | 122.15
| Zr | H2BDC | DHAQ | 160.64 |  |  | 0.01 | 300 | 15 | 100 |  | 666 | 262 | 5 |  | Pb | 121.94
| Zr | H2BDC | DHAQ | 160.64 |  |  | 0.01 | 300 | 15 | 100 |  | 666 | 392.76 | 5 |  | Pb | 123.33
| Zr | H2BDC | DHAQ | 160.64 |  |  | 0.01 | 300 | 15 | 100 |  | 666 | 588.35 | 5 |  | Pb | 124.35
HKUST-1 | Cu | H3BTC | UnMod | 877 |  |  | 0.39 | 200 |  | 500 |  | 1000 | 9.974 |  | 298 | Pb | 390.11 | 79.875 | 10.1016/j.cej.2021.133088
| Cu | H3BTC | UnMod | 877 |  |  | 0.39 | 200 |  | 500 |  | 1000 | 19.948 |  | 298 | Pb | 426.32 | 87.148
| Cu | H3BTC | UnMod | 877 |  |  | 0.39 | 200 |  | 500 |  | 1000 | 29.922 |  | 298 | Pb | 465.72 | 94.661
| Cu | H3BTC | UnMod | 877 |  |  | 0.39 | 200 |  | 500 |  | 1000 | 61.091 |  | 298 | Pb | 444.77 | 91.144
| Cu | H3BTC | UnMod | 877 |  |  | 0.39 | 200 |  | 500 |  | 1000 | 119.69 |  | 298 | Pb | 468.93 | 96.351
| Cu | H3BTC | UnMod | 877 |  |  | 0.39 | 200 |  | 500 |  | 1000 | 359.06 |  | 298 | Pb | 462.69 | 94.755
| Cu | H3BTC | UnMod | 877 |  |  | 0.39 | 200 |  | 500 |  | 1000 | 719.38 |  | 298 | Pb | 452.68 | 92.543
| Cu | H3BTC | UnMod | 877 |  |  | 0.39 | 200 |  | 50 | 1.2966 | 1000 | 720 |  | 298 | Pb | 50.29
| Cu | H3BTC | UnMod | 877 |  |  | 0.39 | 200 |  | 500 | 18.801 | 1000 | 720 |  | 298 | Pb | 469.64
| Cu | H3BTC | UnMod | 877 |  |  | 0.39 | 200 |  | 800 | 184.76 | 1000 | 720 |  | 298 | Pb | 604.29
| Cu | H3BTC | UnMod | 877 |  |  | 0.39 | 200 |  | 1000 | 424.64 | 1000 | 720 |  | 298 | Pb | 614.83
Fe0.05 HKUST-1 | Cu | H3BTC | CuFe | 523 |  |  | 0.23 | 200 |  | 500 |  | 1000 | 11.221 |  | 298 | Pb | 346.9 | 70.785
| Cu | H3BTC | CuFe | 523 |  |  | 0.23 | 200 |  | 500 |  | 1000 | 21.195 |  | 298 | Pb | 390.75 | 79.874
| Cu | H3BTC | CuFe | 523 |  |  | 0.23 | 200 |  | 500 |  | 1000 | 29.922 |  | 298 | Pb | 434.59 | 88.601
| Cu | H3BTC | CuFe | 523 |  |  | 0.23 | 200 |  | 500 |  | 1000 | 61.091 |  | 298 | Pb | 428.25 | 87.386
| Cu | H3BTC | CuFe | 523 |  |  | 0.23 | 200 |  | 500 |  | 1000 | 119.69 |  | 298 | Pb | 460.04 | 93.927
| Cu | H3BTC | CuFe | 523 |  |  | 0.23 | 200 |  | 500 |  | 1000 | 360.31 |  | 298 | Pb | 437.91 | 89.422
| Cu | H3BTC | CuFe | 523 |  |  | 0.23 | 200 |  | 500 |  | 1000 | 719.38 |  | 298 | Pb | 434.89 | 88.543
| Cu | H3BTC | CuFe | 523 |  |  | 0.23 | 200 |  | 50 | 4.5381 | 1000 | 720 |  | 298 | Pb | 49.479
| Cu | H3BTC | CuFe | 523 |  |  | 0.23 | 200 |  | 100 | 3.8898 | 1000 | 720 |  | 298 | Pb | 112.75
| Cu | H3BTC | CuFe | 523 |  |  | 0.23 | 200 |  | 250 | 8.4279 | 1000 | 720 |  | 298 | Pb | 251.45
| Cu | H3BTC | CuFe | 523 |  |  | 0.23 | 200 |  | 500 | 28.525 | 1000 | 720 |  | 298 | Pb | 459.91
| Cu | H3BTC | CuFe | 523 |  |  | 0.23 | 200 |  | 800 | 278.12 | 1000 | 720 |  | 298 | Pb | 511.01
| Cu | H3BTC | CuFe | 523 |  |  | 0.23 | 200 |  | 1000 | 495.3 | 1000 | 720 |  | 298 | Pb | 545.08
Fe0.1 HKUST-1 | Cu | H3BTC | CuFe | 439 |  |  | 0.16 | 200 |  | 500 |  | 1000 | 21.195 |  | 298 | Pb | 117.56 | 22.905
| Cu | H3BTC | CuFe | 439 |  |  | 0.16 | 200 |  | 500 |  | 1000 | 59.844 |  | 298 | Pb | 156.33 | 31.023
| Cu | H3BTC | CuFe | 439 |  |  | 0.16 | 200 |  | 500 |  | 1000 | 119.69 |  | 298 | Pb | 195.11 | 38.897
| Cu | H3BTC | CuFe | 439 |  |  | 0.16 | 200 |  | 500 |  | 1000 | 360.31 |  | 298 | Pb | 284.8 | 56.452
| Cu | H3BTC | CuFe | 439 |  |  | 0.16 | 200 |  | 500 |  | 1000 | 720.62 |  | 298 | Pb | 365.64 | 73.149
| Cu | H3BTC | CuFe | 439 |  |  | 0.16 | 200 |  | 500 |  | 1000 | 1079.7 |  | 298 | Pb | 348.65 | 69.119
| Cu | H3BTC | CuFe | 439 |  |  | 0.16 | 200 |  | 500 |  | 1000 | 1438.8 |  | 298 | Pb | 369.14 | 73.816
| Cu | H3BTC | CuFe | 439 |  |  | 0.16 | 200 |  | 50 | 7.1313 | 1000 | 720 |  | 298 | Pb | 43.801
| Cu | H3BTC | CuFe | 439 |  |  | 0.16 | 200 |  | 100 | 8.4279 | 1000 | 720 |  | 298 | Pb | 93.279
| Cu | H3BTC | CuFe | 439 |  |  | 0.16 | 200 |  | 250 | 69.368 | 1000 | 720 |  | 298 | Pb | 181.69
| Cu | H3BTC | CuFe | 439 |  |  | 0.16 | 200 |  | 500 | 278.77 | 1000 | 720 |  | 298 | Pb | 220.63
| Cu | H3BTC | CuFe | 439 |  |  | 0.16 | 200 |  | 750 | 503.08 | 1000 | 720 |  | 298 | Pb | 246.58
| Cu | H3BTC | CuFe | 439 |  |  | 0.16 | 200 |  | 1000 | 737.12 | 1000 | 720 |  | 298 | Pb | 261.99
UiO-66 | Zr | H2BDC | UnMod | 1080 |  |  | 0.58 |  |  | 10 |  | 1000 | 100 | 2 | 298 | Cd |  | 38.034 | 10.1007/s10904-022-02326-9
| Zr | H2BDC | UnMod | 1080 |  |  | 0.58 |  |  | 10 |  | 1000 | 100 | 4 | 298 | Cd |  | 45.046
| Zr | H2BDC | UnMod | 1080 |  |  | 0.58 |  |  | 10 |  | 1000 | 100 | 5 | 298 | Cd |  | 52.058
| Zr | H2BDC | UnMod | 1080 |  |  | 0.58 |  |  | 10 |  | 1000 | 100 | 5.5 | 298 | Cd |  | 49.961
| Zr | H2BDC | UnMod | 1080 |  |  | 0.58 |  |  | 10 |  | 1000 | 100 | 6 | 298 | Cd |  | 47.995
| Zr | H2BDC | UnMod | 1080 |  |  | 0.58 |  |  | 10 |  | 1000 | 100 | 7 | 298 | Cd |  | 47.012
| Zr | H2BDC | UnMod | 1080 |  |  | 0.58 |  |  | 10 |  | 1000 | 100 | 2 | 298 | Pb |  | 82.071
| Zr | H2BDC | UnMod | 1080 |  |  | 0.58 |  |  | 10 |  | 1000 | 100 | 4 | 298 | Pb |  | 85.02
| Zr | H2BDC | UnMod | 1080 |  |  | 0.58 |  |  | 10 |  | 1000 | 100 | 5 | 298 | Pb |  | 88.034
| Zr | H2BDC | UnMod | 1080 |  |  | 0.58 |  |  | 10 |  | 1000 | 100 | 5.5 | 298 | Pb |  | 88.034
| Zr | H2BDC | UnMod | 1080 |  |  | 0.58 |  |  | 10 |  | 1000 | 100 | 6 | 298 | Pb |  | 86.003
| Zr | H2BDC | UnMod | 1080 |  |  | 0.58 |  |  | 10 |  | 1000 | 100 | 7 | 298 | Pb |  | 84.037
| Zr | H2BDC | UnMod | 1080 |  |  | 0.58 |  |  | 100 |  | 1000 | 5.1215 | 5.5 | 298 | Pb |  | 74.224
| Zr | H2BDC | UnMod | 1080 |  |  | 0.58 |  |  | 100 |  | 1000 | 9.9393 | 5.5 | 298 | Pb |  | 76.003
| Zr | H2BDC | UnMod | 1080 |  |  | 0.58 |  |  | 100 |  | 1000 | 20 | 5.5 | 298 | Pb |  | 78.182
| Zr | H2BDC | UnMod | 1080 |  |  | 0.58 |  |  | 100 |  | 1000 | 30.061 | 5.5 | 298 | Pb |  | 80.005
| Zr | H2BDC | UnMod | 1080 |  |  | 0.58 |  |  | 100 |  | 1000 | 44.939 | 5.5 | 298 | Pb |  | 82.005
| Zr | H2BDC | UnMod | 1080 |  |  | 0.58 |  |  | 100 |  | 1000 | 59.818 | 5.5 | 298 | Pb |  | 82.002
| Zr | H2BDC | UnMod | 1080 |  |  | 0.58 |  |  | 100 |  | 1000 | 89.858 | 5.5 | 298 | Pb |  | 81.997
| Zr | H2BDC | UnMod | 1080 |  |  | 0.58 |  |  | 100 |  | 1000 | 149.8 | 5.5 | 298 | Pb |  | 81.988
| Zr | H2BDC | UnMod | 1080 |  |  | 0.58 |  |  | 50 |  | 1000 | 4.9798 | 5.5 | 298 | Pb |  | 77.205
| Zr | H2BDC | UnMod | 1080 |  |  | 0.58 |  |  | 50 |  | 1000 | 10.081 | 5.5 | 298 | Pb |  | 79.986
| Zr | H2BDC | UnMod | 1080 |  |  | 0.58 |  |  | 50 |  | 1000 | 19.858 | 5.5 | 298 | Pb |  | 82.209
| Zr | H2BDC | UnMod | 1080 |  |  | 0.58 |  |  | 50 |  | 1000 | 29.919 | 5.5 | 298 | Pb |  | 84.009
| Zr | H2BDC | UnMod | 1080 |  |  | 0.58 |  |  | 50 |  | 1000 | 44.939 | 5.5 | 298 | Pb |  | 85.208
| Zr | H2BDC | UnMod | 1080 |  |  | 0.58 |  |  | 50 |  | 1000 | 59.96 | 5.5 | 298 | Pb |  | 85.184
| Zr | H2BDC | UnMod | 1080 |  |  | 0.58 |  |  | 50 |  | 1000 | 89.858 | 5.5 | 298 | Pb |  | 85.201
| Zr | H2BDC | UnMod | 1080 |  |  | 0.58 |  |  | 50 |  | 1000 | 149.8 | 5.5 | 298 | Pb |  | 85.192
| Zr | H2BDC | UnMod | 1080 |  |  | 0.58 |  |  | 50 |  | 1000 | 4.8381 | 5.5 | 298 | Pb |  | 81.01
| Zr | H2BDC | UnMod | 1080 |  |  | 0.58 |  |  | 50 |  | 1000 | 9.9393 | 5.5 | 298 | Pb |  | 82.01
| Zr | H2BDC | UnMod | 1080 |  |  | 0.58 |  |  | 5 |  | 1000 | 14.899 | 5.5 | 298 | Pb |  | 82.321
| Zr | H2BDC | UnMod | 1080 |  |  | 0.58 |  |  | 5 |  | 1000 | 24.96 | 5.5 | 298 | Pb |  | 83.32
| Zr | H2BDC | UnMod | 1080 |  |  | 0.58 |  |  | 5 |  | 1000 | 44.939 | 5.5 | 298 | Pb |  | 84.986
| Zr | H2BDC | UnMod | 1080 |  |  | 0.58 |  |  | 5 |  | 1000 | 59.96 | 5.5 | 298 | Pb |  | 87.72
| Zr | H2BDC | UnMod | 1080 |  |  | 0.58 |  |  | 5 |  | 1000 | 89.858 | 5.5 | 298 | Pb |  | 88.027
| Zr | H2BDC | UnMod | 1080 |  |  | 0.58 |  |  | 5 |  | 1000 | 149.8 | 5.5 | 298 | Pb |  | 87.995
| Zr | H2BDC | UnMod | 1080 |  |  | 0.58 |  |  | 10 |  | 1000 | 4.9798 | 5.5 | 298 | Pb |  | 82.411
| Zr | H2BDC | UnMod | 1080 |  |  | 0.58 |  |  | 10 |  | 1000 | 10.081 | 5.5 | 298 | Pb |  | 83.612
| Zr | H2BDC | UnMod | 1080 |  |  | 0.58 |  |  | 10 |  | 1000 | 15.04 | 5.5 | 298 | Pb |  | 84.412
| Zr | H2BDC | UnMod | 1080 |  |  | 0.58 |  |  | 10 |  | 1000 | 24.96 | 5.5 | 298 | Pb |  | 86.591
| Zr | H2BDC | UnMod | 1080 |  |  | 0.58 |  |  | 10 |  | 1000 | 29.919 | 5.5 | 298 | Pb |  | 88.014
| Zr | H2BDC | UnMod | 1080 |  |  | 0.58 |  |  | 10 |  | 1000 | 44.939 | 5.5 | 298 | Pb |  | 89.213
| Zr | H2BDC | UnMod | 1080 |  |  | 0.58 |  |  | 10 |  | 1000 | 59.96 | 5.5 | 298 | Pb |  | 90.012
| Zr | H2BDC | UnMod | 1080 |  |  | 0.58 |  |  | 10 |  | 1000 | 89.858 | 5.5 | 298 | Pb |  | 90.007
| Zr | H2BDC | UnMod | 1080 |  |  | 0.58 |  |  | 10 |  | 1000 | 149.8 | 5.5 | 298 | Pb |  | 89.997
| Zr | H2BDC | UnMod | 1080 |  |  | 0.58 |  |  | 100 |  | 1000 | 4.876 | 5.5 | 298 | Cd |  | 34.985
| Zr | H2BDC | UnMod | 1080 |  |  | 0.58 |  |  | 100 |  | 1000 | 10.083 | 5.5 | 298 | Cd |  | 35.817
| Zr | H2BDC | UnMod | 1080 |  |  | 0.58 |  |  | 100 |  | 1000 | 15.041 | 5.5 | 298 | Cd |  | 38.985
| Zr | H2BDC | UnMod | 1080 |  |  | 0.58 |  |  | 100 |  | 1000 | 20 | 5.5 | 298 | Cd |  | 39.289
| Zr | H2BDC | UnMod | 1080 |  |  | 0.58 |  |  | 100 |  | 1000 | 30.041 | 5.5 | 298 | Cd |  | 41.503
| Zr | H2BDC | UnMod | 1080 |  |  | 0.58 |  |  | 100 |  | 1000 | 45.041 | 5.5 | 298 | Cd |  | 44
| Zr | H2BDC | UnMod | 1080 |  |  | 0.58 |  |  | 100 |  | 1000 | 60.041 | 5.5 | 298 | Cd |  | 44.995
| Zr | H2BDC | UnMod | 1080 |  |  | 0.58 |  |  | 100 |  | 1000 | 150.04 | 5.5 | 298 | Cd |  | 44.975
| Zr | H2BDC | UnMod | 1080 |  |  | 0.58 |  |  | 50 |  | 1000 | 5 | 5.5 | 298 | Cd |  | 37.99
| Zr | H2BDC | UnMod | 1080 |  |  | 0.58 |  |  | 50 |  | 1000 | 15.413 | 5.5 | 298 | Cd |  | 42.03
| Zr | H2BDC | UnMod | 1080 |  |  | 0.58 |  |  | 50 |  | 1000 | 14.917 | 5.5 | 298 | Cd |  | 41.99
| Zr | H2BDC | UnMod | 1080 |  |  | 0.58 |  |  | 50 |  | 1000 | 20.124 | 5.5 | 298 | Cd |  | 42.497
| Zr | H2BDC | UnMod | 1080 |  |  | 0.58 |  |  | 50 |  | 1000 | 30.041 | 5.5 | 298 | Cd |  | 45.198
| Zr | H2BDC | UnMod | 1080 |  |  | 0.58 |  |  | 50 |  | 1000 | 60.041 | 5.5 | 298 | Cd |  | 48.02
| Zr | H2BDC | UnMod | 1080 |  |  | 0.58 |  |  | 50 |  | 1000 | 150.17 | 5.5 | 298 | Cd |  | 48
| Zr | H2BDC | UnMod | 1080 |  |  | 0.58 |  |  | 10 |  | 1000 | 5.124 | 5.5 | 298 | Cd |  | 40
| Zr | H2BDC | UnMod | 1080 |  |  | 0.58 |  |  | 10 |  | 1000 | 15.041 | 5.5 | 298 | Cd |  | 43.005
| Zr | H2BDC | UnMod | 1080 |  |  | 0.58 |  |  | 10 |  | 1000 | 24.959 | 5.5 | 298 | Cd |  | 46.01
| Zr | H2BDC | UnMod | 1080 |  |  | 0.58 |  |  | 10 |  | 1000 | 45.041 | 5.5 | 298 | Cd |  | 48
| Zr | H2BDC | UnMod | 1080 |  |  | 0.58 |  |  | 10 |  | 1000 | 90.041 | 5.5 | 298 | Cd |  | 50.01
| Zr | H2BDC | UnMod | 1080 |  |  | 0.58 |  |  | 10 |  | 1000 | 150.04 | 5.5 | 298 | Cd |  | 50.01
| Zr | H2BDC | UnMod | 1080 |  |  | 0.58 |  |  | 5 |  | 1000 | 5 | 5.5 | 298 | Cd |  | 43.614
| Zr | H2BDC | UnMod | 1080 |  |  | 0.58 |  |  | 5 |  | 1000 | 9.9587 | 5.5 | 298 | Cd |  | 44
| Zr | H2BDC | UnMod | 1080 |  |  | 0.58 |  |  | 5 |  | 1000 | 20 | 5.5 | 298 | Cd |  | 48.02
| Zr | H2BDC | UnMod | 1080 |  |  | 0.58 |  |  | 5 |  | 1000 | 29.917 | 5.5 | 298 | Cd |  | 50.213
| Zr | H2BDC | UnMod | 1080 |  |  | 0.58 |  |  | 5 |  | 1000 | 45.041 | 5.5 | 298 | Cd |  | 51.614
| Zr | H2BDC | UnMod | 1080 |  |  | 0.58 |  |  | 5 |  | 1000 | 59.917 | 5.5 | 298 | Cd |  | 52.02
| Zr | H2BDC | UnMod | 1080 |  |  | 0.58 |  |  | 5 |  | 1000 | 150.04 | 5.5 | 298 | Cd |  | 52.02
| Zr | H2BDC | UnMod | 1080 |  |  | 0.58 |  |  | 10 |  | 50.735 | 100 | 5.5 | 298 | Cd |  | 39.875
| Zr | H2BDC | UnMod | 1080 |  |  | 0.58 |  |  | 10 |  | 101.31 | 100 | 5.5 | 298 | Cd |  | 45.986
| Zr | H2BDC | UnMod | 1080 |  |  | 0.58 |  |  | 10 |  | 501.26 | 100 | 5.5 | 298 | Cd |  | 49.008
| Zr | H2BDC | UnMod | 1080 |  |  | 0.58 |  |  | 10 |  | 998.48 | 100 | 5.5 | 298 | Cd |  | 51.965
| Zr | H2BDC | UnMod | 1080 |  |  | 0.58 |  |  | 10 |  | 1999.8 | 100 | 5.5 | 298 | Cd |  | 51.965
| Zr | H2BDC | UnMod | 1080 |  |  | 0.58 |  |  | 10 |  | 2497.3 | 100 | 5.5 | 298 | Cd |  | 49.008
| Zr | H2BDC | UnMod | 1080 |  |  | 0.58 |  |  | 10 |  | 49.399 | 100 | 5.5 | 298 | Pb |  | 70.099
| Zr | H2BDC | UnMod | 1080 |  |  | 0.58 |  |  | 10 |  | 97.942 | 100 | 5.5 | 298 | Pb |  | 72.07
| Zr | H2BDC | UnMod | 1080 |  |  | 0.58 |  |  | 10 |  | 796 | 100 | 5.5 | 298 | Pb |  | 81.991
| Zr | H2BDC | UnMod | 1080 |  |  | 0.58 |  |  | 10 |  | 996.88 | 100 | 5.5 | 298 | Pb |  | 88.101
| Zr | H2BDC | UnMod | 1080 |  |  | 0.58 |  |  | 10 |  | 1496.4 | 100 | 5.5 | 298 | Pb |  | 87.97
| Zr | H2BDC | UnMod | 1080 |  |  | 0.58 |  |  | 10 |  | 2495.5 | 100 | 5.5 | 298 | Pb |  | 89.021
MUiO-66 | Zr | H2BDC | Mela | 1160 |  |  | 0.7 |  |  | 10 |  | 1000 | 100 | 2 | 298 | Cd |  | 79.056
| Zr | H2BDC | Mela | 1160 |  |  | 0.7 |  |  | 10 |  | 1000 | 100 | 4 | 298 | Cd |  | 80.105
| Zr | H2BDC | Mela | 1160 |  |  | 0.7 |  |  | 10 |  | 1000 | 100 | 5 | 298 | Cd |  | 83.512
| Zr | H2BDC | Mela | 1160 |  |  | 0.7 |  |  | 10 |  | 1000 | 100 | 5.5 | 298 | Cd |  | 82.988
| Zr | H2BDC | Mela | 1160 |  |  | 0.7 |  |  | 10 |  | 1000 | 100 | 6 | 298 | Cd |  | 83.054
| Zr | H2BDC | Mela | 1160 |  |  | 0.7 |  |  | 10 |  | 1000 | 100 | 7 | 298 | Cd |  | 82.005
| Zr | H2BDC | Mela | 1160 |  |  | 0.7 |  |  | 10 |  | 1000 | 100 | 2 | 298 | Pb |  | 90.066
| Zr | H2BDC | Mela | 1160 |  |  | 0.7 |  |  | 10 |  | 1000 | 100 | 4 | 298 | Pb |  | 91.048
| Zr | H2BDC | Mela | 1160 |  |  | 0.7 |  |  | 10 |  | 1000 | 100 | 5 | 298 | Pb |  | 93.997
| Zr | H2BDC | Mela | 1160 |  |  | 0.7 |  |  | 10 |  | 1000 | 100 | 5.5 | 298 | Pb |  | 93.997
| Zr | H2BDC | Mela | 1160 |  |  | 0.7 |  |  | 10 |  | 1000 | 100 | 6 | 298 | Pb |  | 93.014
| Zr | H2BDC | Mela | 1160 |  |  | 0.7 |  |  | 10 |  | 1000 | 100 | 7 | 298 | Pb |  | 91.048
| Zr | H2BDC | Mela | 1160 |  |  | 0.7 |  |  | 100 |  | 1000 | 5.0488 | 5.5 | 298 | Pb |  | 83.175
| Zr | H2BDC | Mela | 1160 |  |  | 0.7 |  |  | 100 |  | 1000 | 15.06 | 5.5 | 298 | Pb |  | 84.987
| Zr | H2BDC | Mela | 1160 |  |  | 0.7 |  |  | 100 |  | 1000 | 24.94 | 5.5 | 298 | Pb |  | 86.501
| Zr | H2BDC | Mela | 1160 |  |  | 0.7 |  |  | 100 |  | 1000 | 44.962 | 5.5 | 298 | Pb |  | 88.014
| Zr | H2BDC | Mela | 1160 |  |  | 0.7 |  |  | 100 |  | 1000 | 89.946 | 5.5 | 298 | Pb |  | 87.994
| Zr | H2BDC | Mela | 1160 |  |  | 0.7 |  |  | 100 |  | 1000 | 150.01 | 5.5 | 298 | Pb |  | 87.994
| Zr | H2BDC | Mela | 1160 |  |  | 0.7 |  |  | 50 |  | 1000 | 5.0488 | 5.5 | 298 | Pb |  | 85.007
| Zr | H2BDC | Mela | 1160 |  |  | 0.7 |  |  | 50 |  | 1000 | 15.06 | 5.5 | 298 | Pb |  | 86.6
| Zr | H2BDC | Mela | 1160 |  |  | 0.7 |  |  | 50 |  | 1000 | 25.07 | 5.5 | 298 | Pb |  | 89.01
| Zr | H2BDC | Mela | 1160 |  |  | 0.7 |  |  | 50 |  | 1000 | 30.011 | 5.5 | 298 | Pb |  | 89.986
| Zr | H2BDC | Mela | 1160 |  |  | 0.7 |  |  | 50 |  | 1000 | 44.962 | 5.5 | 298 | Pb |  | 90.782
| Zr | H2BDC | Mela | 1160 |  |  | 0.7 |  |  | 50 |  | 1000 | 89.946 | 5.5 | 298 | Pb |  | 90.802
| Zr | H2BDC | Mela | 1160 |  |  | 0.7 |  |  | 50 |  | 1000 | 150.01 | 5.5 | 298 | Pb |  | 90.802
| Zr | H2BDC | Mela | 1160 |  |  | 0.7 |  |  | 10 |  | 1000 | 4.9187 | 5.5 | 298 | Pb |  | 85.027
| Zr | H2BDC | Mela | 1160 |  |  | 0.7 |  |  | 10 |  | 1000 | 14.93 | 5.5 | 298 | Pb |  | 90.006
| Zr | H2BDC | Mela | 1160 |  |  | 0.7 |  |  | 10 |  | 1000 | 25.07 | 5.5 | 298 | Pb |  | 91.997
| Zr | H2BDC | Mela | 1160 |  |  | 0.7 |  |  | 10 |  | 1000 | 30.011 | 5.5 | 298 | Pb |  | 92.595
| Zr | H2BDC | Mela | 1160 |  |  | 0.7 |  |  | 10 |  | 1000 | 59.913 | 5.5 | 298 | Pb |  | 93.511
| Zr | H2BDC | Mela | 1160 |  |  | 0.7 |  |  | 10 |  | 1000 | 89.946 | 5.5 | 298 | Pb |  | 94.009
| Zr | H2BDC | Mela | 1160 |  |  | 0.7 |  |  | 10 |  | 1000 | 150.01 | 5.5 | 298 | Pb |  | 94.009
| Zr | H2BDC | Mela | 1160 |  |  | 0.7 |  |  | 5 |  | 1000 | 5.0488 | 5.5 | 298 | Pb |  | 91.001
| Zr | H2BDC | Mela | 1160 |  |  | 0.7 |  |  | 5 |  | 1000 | 14.93 | 5.5 | 298 | Pb |  | 92.615
| Zr | H2BDC | Mela | 1160 |  |  | 0.7 |  |  | 5 |  | 1000 | 19.87 | 5.5 | 298 | Pb |  | 94.009
| Zr | H2BDC | Mela | 1160 |  |  | 0.7 |  |  | 5 |  | 1000 | 30.011 | 5.5 | 298 | Pb |  | 95.024
| Zr | H2BDC | Mela | 1160 |  |  | 0.7 |  |  | 5 |  | 1000 | 44.962 | 5.5 | 298 | Pb |  | 96.02
| Zr | H2BDC | Mela | 1160 |  |  | 0.7 |  |  | 5 |  | 1000 | 90.076 | 5.5 | 298 | Pb |  | 96.02
| Zr | H2BDC | Mela | 1160 |  |  | 0.7 |  |  | 5 |  | 1000 | 150.01 | 5.5 | 298 | Pb |  | 96
| Zr | H2BDC | Mela | 1160 |  |  | 0.7 |  |  | 100 |  | 1000 | 5.0784 | 5.5 | 298 | Cd |  | 66.011
| Zr | H2BDC | Mela | 1160 |  |  | 0.7 |  |  | 100 |  | 1000 | 14.984 | 5.5 | 298 | Cd |  | 67.016
| Zr | H2BDC | Mela | 1160 |  |  | 0.7 |  |  | 100 |  | 1000 | 24.89 | 5.5 | 298 | Cd |  | 69.05
| Zr | H2BDC | Mela | 1160 |  |  | 0.7 |  |  | 100 |  | 1000 | 44.953 | 5.5 | 298 | Cd |  | 70.03
| Zr | H2BDC | Mela | 1160 |  |  | 0.7 |  |  | 100 |  | 1000 | 60 | 5.5 | 298 | Cd |  | 73.068
| Zr | H2BDC | Mela | 1160 |  |  | 0.7 |  |  | 100 |  | 1000 | 150.03 | 5.5 | 298 | Cd |  | 73.061
| Zr | H2BDC | Mela | 1160 |  |  | 0.7 |  |  | 50 |  | 1000 | 5.0784 | 5.5 | 298 | Cd |  | 68.016
| Zr | H2BDC | Mela | 1160 |  |  | 0.7 |  |  | 50 |  | 1000 | 9.9687 | 5.5 | 298 | Cd |  | 70.049
| Zr | H2BDC | Mela | 1160 |  |  | 0.7 |  |  | 50 |  | 1000 | 20.125 | 5.5 | 298 | Cd |  | 70.431
| Zr | H2BDC | Mela | 1160 |  |  | 0.7 |  |  | 50 |  | 1000 | 25.016 | 5.5 | 298 | Cd |  | 73.439
| Zr | H2BDC | Mela | 1160 |  |  | 0.7 |  |  | 50 |  | 1000 | 60 | 5.5 | 298 | Cd |  | 76.048
| Zr | H2BDC | Mela | 1160 |  |  | 0.7 |  |  | 50 |  | 1000 | 149.91 | 5.5 | 298 | Cd |  | 76.068
| Zr | H2BDC | Mela | 1160 |  |  | 0.7 |  |  | 10 |  | 1000 | 5.0784 | 5.5 | 298 | Cd |  | 70.021
| Zr | H2BDC | Mela | 1160 |  |  | 0.7 |  |  | 10 |  | 1000 | 15.11 | 5.5 | 298 | Cd |  | 72.028
| Zr | H2BDC | Mela | 1160 |  |  | 0.7 |  |  | 10 |  | 1000 | 20 | 5.5 | 298 | Cd |  | 73.844
| Zr | H2BDC | Mela | 1160 |  |  | 0.7 |  |  | 10 |  | 1000 | 25.016 | 5.5 | 298 | Cd |  | 74.035
| Zr | H2BDC | Mela | 1160 |  |  | 0.7 |  |  | 10 |  | 1000 | 30.031 | 5.5 | 298 | Cd |  | 77.044
| Zr | H2BDC | Mela | 1160 |  |  | 0.7 |  |  | 10 |  | 1000 | 45.078 | 5.5 | 298 | Cd |  | 77.833
| Zr | H2BDC | Mela | 1160 |  |  | 0.7 |  |  | 10 |  | 1000 | 60 | 5.5 | 298 | Cd |  | 81.033
| Zr | H2BDC | Mela | 1160 |  |  | 0.7 |  |  | 10 |  | 1000 | 89.969 | 5.5 | 298 | Cd |  | 83.072
| Zr | H2BDC | Mela | 1160 |  |  | 0.7 |  |  | 10 |  | 1000 | 149.91 | 5.5 | 298 | Cd |  | 83.058
| Zr | H2BDC | Mela | 1160 |  |  | 0.7 |  |  | 5 |  | 1000 | 4.953 | 5.5 | 298 | Cd |  | 74.031
| Zr | H2BDC | Mela | 1160 |  |  | 0.7 |  |  | 5 |  | 1000 | 14.984 | 5.5 | 298 | Cd |  | 78.043
| Zr | H2BDC | Mela | 1160 |  |  | 0.7 |  |  | 5 |  | 1000 | 24.89 | 5.5 | 298 | Cd |  | 82.055
| Zr | H2BDC | Mela | 1160 |  |  | 0.7 |  |  | 5 |  | 1000 | 44.953 | 5.5 | 298 | Cd |  | 83.631
| Zr | H2BDC | Mela | 1160 |  |  | 0.7 |  |  | 5 |  | 1000 | 60 | 5.5 | 298 | Cd |  | 84.041
| Zr | H2BDC | Mela | 1160 |  |  | 0.7 |  |  | 5 |  | 1000 | 149.91 | 5.5 | 298 | Cd |  | 84.061
| Zr | H2BDC | Mela | 1160 |  |  | 0.7 |  |  |  | 4.9443 | 1000 | 100 | 5.5 | 298 | Cd | 20
| Zr | H2BDC | Mela | 1160 |  |  | 0.7 |  |  |  | 12.104 | 1000 | 100 | 5.5 | 298 | Cd | 38.037
| Zr | H2BDC | Mela | 1160 |  |  | 0.7 |  |  |  | 20.042 | 1000 | 100 | 5.5 | 298 | Cd | 55.043
| Zr | H2BDC | Mela | 1160 |  |  | 0.7 |  |  |  | 27.98 | 1000 | 100 | 5.5 | 298 | Cd | 72.049
| Zr | H2BDC | Mela | 1160 |  |  | 0.7 |  |  |  | 100.08 | 1000 | 100 | 5.5 | 298 | Cd | 100.05
| Zr | H2BDC | Mela | 1160 |  |  | 0.7 |  |  |  | 124.91 | 1000 | 100 | 5.5 | 298 | Cd | 125.13
| Zr | H2BDC | Mela | 1160 |  |  | 0.7 |  |  |  | 1.9602 | 1000 | 100 | 5.5 | 298 | Pb | 23.092
| Zr | H2BDC | Mela | 1160 |  |  | 0.7 |  |  |  | 4.7083 | 1000 | 100 | 5.5 | 298 | Pb | 45.595
| Zr | H2BDC | Mela | 1160 |  |  | 0.7 |  |  |  | 8.1049 | 1000 | 100 | 5.5 | 298 | Pb | 67.067
| Zr | H2BDC | Mela | 1160 |  |  | 0.7 |  |  |  | 12.15 | 1000 | 100 | 5.5 | 298 | Pb | 88.025
| Zr | H2BDC | Mela | 1160 |  |  | 0.7 |  |  |  | 55.06 | 1000 | 100 | 5.5 | 298 | Pb | 145.06
| Zr | H2BDC | Mela | 1160 |  |  | 0.7 |  |  |  | 95.07 | 1000 | 100 | 5.5 | 298 | Pb | 155.02
| Zr | H2BDC | Mela | 1160 |  |  | 0.7 |  |  | 10 |  | 49.629 | 100 | 5.5 | 298 | Cd |  | 64.908
| Zr | H2BDC | Mela | 1160 |  |  | 0.7 |  |  | 10 |  | 100.25 | 100 | 5.5 | 298 | Cd |  | 69.967
| Zr | H2BDC | Mela | 1160 |  |  | 0.7 |  |  | 10 |  | 800.66 | 100 | 5.5 | 298 | Cd |  | 76.669
| Zr | H2BDC | Mela | 1160 |  |  | 0.7 |  |  | 10 |  | 997.08 | 100 | 5.5 | 298 | Cd |  | 83.502
| Zr | H2BDC | Mela | 1160 |  |  | 0.7 |  |  | 10 |  | 1496.6 | 100 | 5.5 | 298 | Cd |  | 83.502
| Zr | H2BDC | Mela | 1160 |  |  | 0.7 |  |  | 10 |  | 2498.1 | 100 | 5.5 | 298 | Cd |  | 81.202
| Zr | H2BDC | Mela | 1160 |  |  | 0.7 |  |  | 10 |  | 46.797 | 100 | 5.5 | 298 | Pb |  | 78.968
| Zr | H2BDC | Mela | 1160 |  |  | 0.7 |  |  | 10 |  | 99.801 | 100 | 5.5 | 298 | Pb |  | 80.02
| Zr | H2BDC | Mela | 1160 |  |  | 0.7 |  |  | 10 |  | 497.46 | 100 | 5.5 | 298 | Pb |  | 84.947
| Zr | H2BDC | Mela | 1160 |  |  | 0.7 |  |  | 10 |  | 998.83 | 100 | 5.5 | 298 | Pb |  | 94.014
| Zr | H2BDC | Mela | 1160 |  |  | 0.7 |  |  | 10 |  | 1995.7 | 100 | 5.5 | 298 | Pb |  | 94.014
| Zr | H2BDC | Mela | 1160 |  |  | 0.7 |  |  | 10 |  | 2495.3 | 100 | 5.5 | 298 | Pb |  | 93.029
Ni-MOF-74 | Ni | DOBDC | UnMod | 446 | 2.3 | 1 | 0.18 |  | 50 | 60 |  | 200 | 150 | 1 | 303 | Pb | 96.3 |  | 10.1016/j.jssc.2022.123535
| Ni | DOBDC | UnMod | 446 | 2.3 | 1 | 0.18 |  | 50 | 60 |  | 200 | 150 | 2 | 303 | Pb | 110.3
| Ni | DOBDC | UnMod | 446 | 2.3 | 1 | 0.18 |  | 50 | 60 |  | 200 | 150 | 3 | 303 | Pb | 115.9
| Ni | DOBDC | UnMod | 446 | 2.3 | 1 | 0.18 |  | 50 | 60 |  | 200 | 150 | 4 | 303 | Pb | 198.3
| Ni | DOBDC | UnMod | 446 | 2.3 | 1 | 0.18 |  | 50 | 60 |  | 200 | 150 | 5 | 303 | Pb | 214.4
| Ni | DOBDC | UnMod | 446 | 2.3 | 1 | 0.18 |  | 50 | 60 |  | 200 | 150 | 6 | 303 | Pb | 214.7
| Ni | DOBDC | UnMod | 446 | 2.3 | 1 | 0.18 |  | 50 | 5 |  | 200 | 4.8976 | 5 | 303 | Pb | 9.2348
| Ni | DOBDC | UnMod | 446 | 2.3 | 1 | 0.18 |  | 50 | 5 |  | 200 | 9.5726 | 5 | 303 | Pb | 10.29
| Ni | DOBDC | UnMod | 446 | 2.3 | 1 | 0.18 |  | 50 | 5 |  | 200 | 19.59 | 5 | 303 | Pb | 13.193
| Ni | DOBDC | UnMod | 446 | 2.3 | 1 | 0.18 |  | 50 | 5 |  | 200 | 29.608 | 5 | 303 | Pb | 14.248
| Ni | DOBDC | UnMod | 446 | 2.3 | 1 | 0.18 |  | 50 | 5 |  | 200 | 59.439 | 5 | 303 | Pb | 17.15
| Ni | DOBDC | UnMod | 446 | 2.3 | 1 | 0.18 |  | 50 | 5 |  | 200 | 119.77 | 5 | 303 | Pb | 18.47
| Ni | DOBDC | UnMod | 446 | 2.3 | 1 | 0.18 |  | 50 | 5 |  | 200 | 239.98 | 5 | 303 | Pb | 18.997
| Ni | DOBDC | UnMod | 446 | 2.3 | 1 | 0.18 |  | 50 | 10 |  | 200 | 4.675 | 5 | 303 | Pb | 17.678
| Ni | DOBDC | UnMod | 446 | 2.3 | 1 | 0.18 |  | 50 | 10 |  | 200 | 9.5726 | 5 | 303 | Pb | 19.525
| Ni | DOBDC | UnMod | 446 | 2.3 | 1 | 0.18 |  | 50 | 10 |  | 200 | 19.813 | 5 | 303 | Pb | 27.441
| Ni | DOBDC | UnMod | 446 | 2.3 | 1 | 0.18 |  | 50 | 10 |  | 200 | 29.831 | 5 | 303 | Pb | 32.19
| Ni | DOBDC | UnMod | 446 | 2.3 | 1 | 0.18 |  | 50 | 10 |  | 200 | 59.662 | 5 | 303 | Pb | 39.314
| Ni | DOBDC | UnMod | 446 | 2.3 | 1 | 0.18 |  | 50 | 10 |  | 200 | 119.77 | 5 | 303 | Pb | 41.689
| Ni | DOBDC | UnMod | 446 | 2.3 | 1 | 0.18 |  | 50 | 10 |  | 200 | 239.76 | 5 | 303 | Pb | 42.216
| Ni | DOBDC | UnMod | 446 | 2.3 | 1 | 0.18 |  | 50 | 20 |  | 200 | 4.675 | 5 | 303 | Pb | 40.106
| Ni | DOBDC | UnMod | 446 | 2.3 | 1 | 0.18 |  | 50 | 20 |  | 200 | 9.7952 | 5 | 303 | Pb | 47.493
| Ni | DOBDC | UnMod | 446 | 2.3 | 1 | 0.18 |  | 50 | 20 |  | 200 | 19.59 | 5 | 303 | Pb | 50.396
| Ni | DOBDC | UnMod | 446 | 2.3 | 1 | 0.18 |  | 50 | 20 |  | 200 | 29.831 | 5 | 303 | Pb | 61.478
| Ni | DOBDC | UnMod | 446 | 2.3 | 1 | 0.18 |  | 50 | 20 |  | 200 | 59.662 | 5 | 303 | Pb | 74.67
| Ni | DOBDC | UnMod | 446 | 2.3 | 1 | 0.18 |  | 50 | 20 |  | 200 | 119.77 | 5 | 303 | Pb | 79.947
| Ni | DOBDC | UnMod | 446 | 2.3 | 1 | 0.18 |  | 50 | 20 |  | 200 | 239.76 | 5 | 303 | Pb | 81.003
| Ni | DOBDC | UnMod | 446 | 2.3 | 1 | 0.18 |  | 50 | 30 |  | 200 | 4.675 | 5 | 303 | Pb | 59.103
| Ni | DOBDC | UnMod | 446 | 2.3 | 1 | 0.18 |  | 50 | 30 |  | 200 | 9.7952 | 5 | 303 | Pb | 68.865
| Ni | DOBDC | UnMod | 446 | 2.3 | 1 | 0.18 |  | 50 | 30 |  | 200 | 19.813 | 5 | 303 | Pb | 76.253
| Ni | DOBDC | UnMod | 446 | 2.3 | 1 | 0.18 |  | 50 | 30 |  | 200 | 29.831 | 5 | 303 | Pb | 86.807
| Ni | DOBDC | UnMod | 446 | 2.3 | 1 | 0.18 |  | 50 | 30 |  | 200 | 59.662 | 5 | 303 | Pb | 97.361
| Ni | DOBDC | UnMod | 446 | 2.3 | 1 | 0.18 |  | 50 | 30 |  | 200 | 119.77 | 5 | 303 | Pb | 112.93
| Ni | DOBDC | UnMod | 446 | 2.3 | 1 | 0.18 |  | 50 | 30 |  | 200 | 239.98 | 5 | 303 | Pb | 114.78
| Ni | DOBDC | UnMod | 446 | 2.3 | 1 | 0.18 |  | 50 | 40 |  | 200 | 4.8976 | 5 | 303 | Pb | 73.351
| Ni | DOBDC | UnMod | 446 | 2.3 | 1 | 0.18 |  | 50 | 40 |  | 200 | 9.5726 | 5 | 303 | Pb | 92.612
| Ni | DOBDC | UnMod | 446 | 2.3 | 1 | 0.18 |  | 50 | 40 |  | 200 | 20.036 | 5 | 303 | Pb | 100
| Ni | DOBDC | UnMod | 446 | 2.3 | 1 | 0.18 |  | 50 | 40 |  | 200 | 29.608 | 5 | 303 | Pb | 106.6
| Ni | DOBDC | UnMod | 446 | 2.3 | 1 | 0.18 |  | 50 | 40 |  | 200 | 59.884 | 5 | 303 | Pb | 120.32
| Ni | DOBDC | UnMod | 446 | 2.3 | 1 | 0.18 |  | 50 | 40 |  | 200 | 119.77 | 5 | 303 | Pb | 145.91
| Ni | DOBDC | UnMod | 446 | 2.3 | 1 | 0.18 |  | 50 | 40 |  | 200 | 239.98 | 5 | 303 | Pb | 148.28
| Ni | DOBDC | UnMod | 446 | 2.3 | 1 | 0.18 |  | 50 | 60 |  | 200 | 4.675 | 5 | 303 | Pb | 115.04
| Ni | DOBDC | UnMod | 446 | 2.3 | 1 | 0.18 |  | 50 | 60 |  | 200 | 10.018 | 5 | 303 | Pb | 142.74
| Ni | DOBDC | UnMod | 446 | 2.3 | 1 | 0.18 |  | 50 | 60 |  | 200 | 19.813 | 5 | 303 | Pb | 147.76
| Ni | DOBDC | UnMod | 446 | 2.3 | 1 | 0.18 |  | 50 | 60 |  | 200 | 29.831 | 5 | 303 | Pb | 153.03
| Ni | DOBDC | UnMod | 446 | 2.3 | 1 | 0.18 |  | 50 | 60 |  | 200 | 59.662 | 5 | 303 | Pb | 169.92
| Ni | DOBDC | UnMod | 446 | 2.3 | 1 | 0.18 |  | 50 | 60 |  | 200 | 119.77 | 5 | 303 | Pb | 189.45
| Ni | DOBDC | UnMod | 446 | 2.3 | 1 | 0.18 |  | 50 | 60 |  | 200 | 239.76 | 5 | 303 | Pb | 190.5
| Ni | DOBDC | UnMod | 446 | 2.3 | 1 | 0.18 |  | 50 | 60 |  | 100 | 150 | 5 | 303 | Pb | 319
| Ni | DOBDC | UnMod | 446 | 2.3 | 1 | 0.18 |  | 50 | 60 |  | 200 | 150 | 5 | 303 | Pb | 191
| Ni | DOBDC | UnMod | 446 | 2.3 | 1 | 0.18 |  | 50 | 60 |  | 300 | 150 | 5 | 303 | Pb | 149
| Ni | DOBDC | UnMod | 446 | 2.3 | 1 | 0.18 |  | 50 | 60 |  | 400 | 150 | 5 | 303 | Pb | 117.5
| Ni | DOBDC | UnMod | 446 | 2.3 | 1 | 0.18 |  | 50 | 60 |  | 500 | 150 | 5 | 303 | Pb | 100.3
| Ni | DOBDC | UnMod | 446 | 2.3 | 1 | 0.18 |  | 50 | 60 |  | 100 | 150 | 5 | 303 | Pb |  | 55.2
| Ni | DOBDC | UnMod | 446 | 2.3 | 1 | 0.18 |  | 50 | 60 |  | 200 | 150 | 5 | 303 | Pb |  | 63.5
| Ni | DOBDC | UnMod | 446 | 2.3 | 1 | 0.18 |  | 50 | 60 |  | 300 | 150 | 5 | 303 | Pb |  | 74.4
| Ni | DOBDC | UnMod | 446 | 2.3 | 1 | 0.18 |  | 50 | 60 |  | 400 | 150 | 5 | 303 | Pb |  | 78.4
| Ni | DOBDC | UnMod | 446 | 2.3 | 1 | 0.18 |  | 50 | 60 |  | 500 | 150 | 5 | 303 | Pb |  | 83.2
HKUST-1 | Cu | H3BTC | UnMod | 1489 | 0.6 | 0.6 | 0.66 | 190 | 25 | 200 |  | 400 | 120 | 3 |  | Pb |  | 96.5 | 10.1016/j.colsurfa.2021.127852
| Cu | H3BTC | UnMod | 1489 | 0.6 | 0.6 | 0.66 | 190 | 25 | 200 |  | 400 | 120 | 4 |  | Pb |  | 96.2
| Cu | H3BTC | UnMod | 1489 | 0.6 | 0.6 | 0.66 | 190 | 25 | 200 |  | 400 | 120 | 5 |  | Pb |  | 96.5
| Cu | H3BTC | UnMod | 1489 | 0.6 | 0.6 | 0.66 | 190 | 25 | 200 |  | 400 | 120 | 6 |  | Pb |  | 96.5
| Cu | H3BTC | UnMod | 1489 | 0.6 | 0.6 | 0.66 | 190 | 25 | 400 | 400 | 400 | 0 | 6 |  | Pb | 0
| Cu | H3BTC | UnMod | 1489 | 0.6 | 0.6 | 0.66 | 190 | 25 | 400 | 277.53 | 400 | 5.1055 | 6 |  | Pb | 306.175
| Cu | H3BTC | UnMod | 1489 | 0.6 | 0.6 | 0.66 | 190 | 25 | 400 | 253.76 | 400 | 10.015 | 6 |  | Pb | 365.6
| Cu | H3BTC | UnMod | 1489 | 0.6 | 0.6 | 0.66 | 190 | 25 | 400 | 215.72 | 400 | 20.06 | 6 |  | Pb | 460.7
| Cu | H3BTC | UnMod | 1489 | 0.6 | 0.6 | 0.66 | 190 | 25 | 400 | 194.57 | 400 | 29.998 | 6 |  | Pb | 513.575
| Cu | H3BTC | UnMod | 1489 | 0.6 | 0.6 | 0.66 | 190 | 25 | 400 | 174.38 | 400 | 59.937 | 6 |  | Pb | 564.05
| Cu | H3BTC | UnMod | 1489 | 0.6 | 0.6 | 0.66 | 190 | 25 | 400 | 157.89 | 400 | 89.877 | 6 |  | Pb | 605.275
| Cu | H3BTC | UnMod | 1489 | 0.6 | 0.6 | 0.66 | 190 | 25 | 400 | 155.65 | 400 | 119.82 | 6 |  | Pb | 610.875
| Cu | H3BTC | UnMod | 1489 | 0.6 | 0.6 | 0.66 | 190 | 25 | 25 |  | 400 | 120 | 6 |  | Pb | 57.2 | 81.3
| Cu | H3BTC | UnMod | 1489 | 0.6 | 0.6 | 0.66 | 190 | 25 | 50 |  | 400 | 120 | 6 |  | Pb | 125.6 | 93.3
| Cu | H3BTC | UnMod | 1489 | 0.6 | 0.6 | 0.66 | 190 | 25 | 100 |  | 400 | 120 | 6 |  | Pb | 238 | 95.75
| Cu | H3BTC | UnMod | 1489 | 0.6 | 0.6 | 0.66 | 190 | 25 | 200 |  | 400 | 120 | 6 |  | Pb | 486 | 97
| Cu | H3BTC | UnMod | 1489 | 0.6 | 0.6 | 0.66 | 190 | 25 | 400 |  | 400 | 120 | 6 |  | Pb | 692 | 70.53
| Cu | H3BTC | UnMod | 1489 | 0.6 | 0.6 | 0.66 | 190 | 25 | 800 |  | 400 | 120 | 6 |  | Pb | 820 | 42.9
| Cu | H3BTC | UnMod | 1489 | 0.6 | 0.6 | 0.66 | 190 | 25 | 1000 |  | 400 | 120 | 6 |  | Pb | 823 | 34.7
Cu-MOFs/Fe3O4 | Cu | 5AmiI | Feo | 35.4 | 4 | 3.7 |  |  | 5 | 10 |  | 10000 | 50 |  | 298 | Pb | 0.962 | 96.2 | 10.1016/j.colsurfa.2017.12.043
| Cu | 5AmiI | Feo | 35.4 | 4 | 3.7 |  |  | 5 | 50 |  | 10000 | 50 |  | 298 | Pb | 4.6 | 92
| Cu | 5AmiI | Feo | 35.4 | 4 | 3.7 |  |  | 5 | 100 |  | 10000 | 50 |  | 298 | Pb | 8.7 | 87
| Cu | 5AmiI | Feo | 35.4 | 4 | 3.7 |  |  | 5 | 500 |  | 10000 | 50 |  | 298 | Pb | 39.3 | 78.6
| Cu | 5AmiI | Feo | 35.4 | 4 | 3.7 |  |  | 5 | 1000 |  | 10000 | 50 |  | 298 | Pb | 74.3 | 74.3
| Cu | 5AmiI | Feo | 35.4 | 4 | 3.7 |  |  | 5 | 1000 |  | 10000 | 1.9598 |  | 298 | Pb | 31.78398
| Cu | 5AmiI | Feo | 35.4 | 4 | 3.7 |  |  | 5 | 1000 |  | 10000 | 5.9799 |  | 298 | Pb | 50.42925
| Cu | 5AmiI | Feo | 35.4 | 4 | 3.7 |  |  | 5 | 1000 |  | 10000 | 10 |  | 298 | Pb | 76.66948
| Cu | 5AmiI | Feo | 35.4 | 4 | 3.7 |  |  | 5 | 1000 |  | 10000 | 19.95 |  | 298 | Pb | 83.28811
| Cu | 5AmiI | Feo | 35.4 | 4 | 3.7 |  |  | 5 | 1000 |  | 10000 | 29.95 |  | 298 | Pb | 86.49819
| Cu | 5AmiI | Feo | 35.4 | 4 | 3.7 |  |  | 5 | 1000 |  | 10000 | 40 |  | 298 | Pb | 88.4623
| Cu | 5AmiI | Feo | 35.4 | 4 | 3.7 |  |  | 5 | 1000 |  | 10000 | 49.95 |  | 298 | Pb | 89.75419
| Cu | 5AmiI | Feo | 35.4 | 4 | 3.7 |  |  | 5 | 1000 |  | 10000 | 2.0101 |  | 308 | Pb | 35.81406
| Cu | 5AmiI | Feo | 35.4 | 4 | 3.7 |  |  | 5 | 1000 |  | 10000 | 6.0302 |  | 308 | Pb | 54.48812
| Cu | 5AmiI | Feo | 35.4 | 4 | 3.7 |  |  | 5 | 1000 |  | 10000 | 10 |  | 308 | Pb | 80.06405
| Cu | 5AmiI | Feo | 35.4 | 4 | 3.7 |  |  | 5 | 1000 |  | 10000 | 20 |  | 308 | Pb | 86.64385
| Cu | 5AmiI | Feo | 35.4 | 4 | 3.7 |  |  | 5 | 1000 |  | 10000 | 30 |  | 308 | Pb | 89.29369
| Cu | 5AmiI | Feo | 35.4 | 4 | 3.7 |  |  | 5 | 1000 |  | 10000 | 40 |  | 308 | Pb | 89.87552
| Cu | 5AmiI | Feo | 35.4 | 4 | 3.7 |  |  | 5 | 1000 |  | 10000 | 50 |  | 308 | Pb | 92.20159
| Cu | 5AmiI | Feo | 35.4 | 4 | 3.7 |  |  | 5 | 1000 |  | 10000 | 2.0101 |  | 318 | Pb | 41.01241
| Cu | 5AmiI | Feo | 35.4 | 4 | 3.7 |  |  | 5 | 1000 |  | 10000 | 5.9799 |  | 318 | Pb | 58.63797
| Cu | 5AmiI | Feo | 35.4 | 4 | 3.7 |  |  | 5 | 1000 |  | 10000 | 10 |  | 318 | Pb | 86.05111
| Cu | 5AmiI | Feo | 35.4 | 4 | 3.7 |  |  | 5 | 1000 |  | 10000 | 20 |  | 318 | Pb | 90.68238
| Cu | 5AmiI | Feo | 35.4 | 4 | 3.7 |  |  | 5 | 1000 |  | 10000 | 30 |  | 318 | Pb | 93.0146
| Cu | 5AmiI | Feo | 35.4 | 4 | 3.7 |  |  | 5 | 1000 |  | 10000 | 40 |  | 318 | Pb | 93.70315
| Cu | 5AmiI | Feo | 35.4 | 4 | 3.7 |  |  | 5 | 1000 |  | 10000 | 50 |  | 318 | Pb | 94.97037
Fe3O4-ZrMOF@GSH | Zr | NH2-BDC | MITG | 629.22 |  |  |  | 300 | 25 | 100 |  | 42.968 | 20 | 6 |  | Cd | 243.04 |  | 10.1016/j.jece.2022.107297
| Zr | NH2-BDC | MITG | 629.22 |  |  |  | 300 | 25 | 100 |  | 123.356 | 20 | 6 |  | Cd | 243.81
| Zr | NH2-BDC | MITG | 629.22 |  |  |  | 300 | 25 | 100 |  | 202.356 | 20 | 6 |  | Cd | 231.33
| Zr | NH2-BDC | MITG | 629.22 |  |  |  | 300 | 25 | 100 |  | 282.744 | 20 | 6 |  | Cd | 230.96
| Zr | NH2-BDC | MITG | 629.22 |  |  |  | 300 | 25 | 100 |  | 403.32 | 20 | 6 |  | Cd | 230.99
| Zr | NH2-BDC | MITG | 629.22 |  |  |  | 300 | 25 | 100 |  | 602.92 | 20 | 6 |  | Cd | 154.89
| Zr | NH2-BDC | MITG | 629.22 |  |  |  | 300 | 25 | 100 |  | 803.88 | 20 | 6 |  | Cd | 115.53
| Zr | NH2-BDC | MITG | 629.22 |  |  |  | 300 | 25 | 100 |  | 1203.04 | 20 | 6 |  | Cd | 76.97
| Zr | NH2-BDC | MITG | 629.22 |  |  |  | 300 | 25 | 100 |  | 1600.84 | 20 | 6 |  | Cd | 58.106
| Zr | NH2-BDC | MITG | 629.22 |  |  |  | 300 | 25 | 100 |  | 2000 | 20 | 6 |  | Cd | 47.197
| Zr | NH2-BDC | MITG | 629.22 |  |  |  | 300 | 25 | 100 |  | 44.352 | 20 | 6 |  | Pb | 245.69
| Zr | NH2-BDC | MITG | 629.22 |  |  |  | 300 | 25 | 100 |  | 123.356 | 20 | 6 |  | Pb | 238.89
| Zr | NH2-BDC | MITG | 629.22 |  |  |  | 300 | 25 | 100 |  | 205.128 | 20 | 6 |  | Pb | 234.36
| Zr | NH2-BDC | MITG | 629.22 |  |  |  | 300 | 25 | 100 |  | 282.744 | 20 | 6 |  | Pb | 230.58
| Zr | NH2-BDC | MITG | 629.22 |  |  |  | 300 | 25 | 100 |  | 404.72 | 20 | 6 |  | Pb | 230.99
| Zr | NH2-BDC | MITG | 629.22 |  |  |  | 300 | 25 | 100 |  | 604.28 | 20 | 6 |  | Pb | 152.24
| Zr | NH2-BDC | MITG | 629.22 |  |  |  | 300 | 25 | 100 |  | 803.88 | 20 | 6 |  | Pb | 115.15
| Zr | NH2-BDC | MITG | 629.22 |  |  |  | 300 | 25 | 100 |  | 1207.2 | 20 | 6 |  | Pb | 76.592
| Zr | NH2-BDC | MITG | 629.22 |  |  |  | 300 | 25 | 100 |  | 1602.2 | 20 | 6 |  | Pb | 58.106
| Zr | NH2-BDC | MITG | 629.22 |  |  |  | 300 | 25 | 100 |  | 2001.4 | 20 | 6 |  | Pb | 47.576
| Zr | NH2-BDC | MITG | 629.22 |  |  |  | 300 | 25 | 100 |  | 400 | 20 | 3 |  | Pb |  | 32.916
| Zr | NH2-BDC | MITG | 629.22 |  |  |  | 300 | 25 | 100 |  | 400 | 20 | 4 |  | Pb |  | 62.287
| Zr | NH2-BDC | MITG | 629.22 |  |  |  | 300 | 25 | 100 |  | 400 | 20 | 5 |  | Pb |  | 84.825
| Zr | NH2-BDC | MITG | 629.22 |  |  |  | 300 | 25 | 100 |  | 400 | 20 | 6 |  | Pb |  | 98.447
| Zr | NH2-BDC | MITG | 629.22 |  |  |  | 300 | 25 | 100 |  | 400 | 20 | 7 |  | Pb |  | 88.729
| Zr | NH2-BDC | MITG | 629.22 |  |  |  | 300 | 25 | 100 |  | 400 | 20 | 8 |  | Pb |  | 77.493
| Zr | NH2-BDC | MITG | 629.22 |  |  |  | 300 | 25 | 100 |  | 400 | 20 | 3 |  | Cd |  | 32.379
| Zr | NH2-BDC | MITG | 629.22 |  |  |  | 300 | 25 | 100 |  | 400 | 20 | 4 |  | Cd |  | 56.627
| Zr | NH2-BDC | MITG | 629.22 |  |  |  | 300 | 25 | 100 |  | 400 | 20 | 5 |  | Cd |  | 79.547
| Zr | NH2-BDC | MITG | 629.22 |  |  |  | 300 | 25 | 100 |  | 400 | 20 | 6 |  | Cd |  | 98.481
| Zr | NH2-BDC | MITG | 629.22 |  |  |  | 300 | 25 | 100 |  | 400 | 20 | 7 |  | Cd |  | 88.004
| Zr | NH2-BDC | MITG | 629.22 |  |  |  | 300 | 25 | 100 |  | 400 | 20 | 8 |  | Cd |  | 74.869
| Zr | NH2-BDC | MITG | 629.22 |  |  |  | 300 | 25 | 50 |  | 400 | 20 | 6 |  | Pb | 122.7
| Zr | NH2-BDC | MITG | 629.22 |  |  |  | 300 | 25 | 100 |  | 400 | 20 | 6 |  | Pb | 237.5
| Zr | NH2-BDC | MITG | 629.22 |  |  |  | 300 | 25 | 150 |  | 400 | 20 | 6 |  | Pb | 337.2
| Zr | NH2-BDC | MITG | 629.22 |  |  |  | 300 | 25 | 200 |  | 400 | 20 | 6 |  | Pb | 397.7
| Zr | NH2-BDC | MITG | 629.22 |  |  |  | 300 | 25 | 250 |  | 400 | 20 | 6 |  | Pb | 397
| Zr | NH2-BDC | MITG | 629.22 |  |  |  | 300 | 25 | 300 |  | 400 | 20 | 6 |  | Pb | 394.2
| Zr | NH2-BDC | MITG | 629.22 |  |  |  | 300 | 25 | 50 |  | 400 | 20 | 6 |  | Cd | 122.2
| Zr | NH2-BDC | MITG | 629.22 |  |  |  | 300 | 25 | 100 |  | 400 | 20 | 6 |  | Cd | 237.7
| Zr | NH2-BDC | MITG | 629.22 |  |  |  | 300 | 25 | 150 |  | 400 | 20 | 6 |  | Cd | 336.7
| Zr | NH2-BDC | MITG | 629.22 |  |  |  | 300 | 25 | 200 |  | 400 | 20 | 6 |  | Cd | 388.7
| Zr | NH2-BDC | MITG | 629.22 |  |  |  | 300 | 25 | 250 |  | 400 | 20 | 6 |  | Cd | 393.2
| Zr | NH2-BDC | MITG | 629.22 |  |  |  | 300 | 25 | 300 |  | 400 | 20 | 6 |  | Cd | 378
| Zr | NH2-BDC | MITG | 629.22 |  |  |  | 300 | 25 | 100 |  | 400 | 0.56526 | 6 |  | Pb | 53.256
| Zr | NH2-BDC | MITG | 629.22 |  |  |  | 300 | 25 | 100 |  | 400 | 2.0488 | 6 |  | Pb | 63.527
| Zr | NH2-BDC | MITG | 629.22 |  |  |  | 300 | 25 | 100 |  | 400 | 5.0567 | 6 |  | Pb | 97.6
| Zr | NH2-BDC | MITG | 629.22 |  |  |  | 300 | 25 | 100 |  | 400 | 10.026 | 6 |  | Pb | 156.28
| Zr | NH2-BDC | MITG | 629.22 |  |  |  | 300 | 25 | 100 |  | 400 | 14.997 | 6 |  | Pb | 204.68
| Zr | NH2-BDC | MITG | 629.22 |  |  |  | 300 | 25 | 100 |  | 400 | 19.886 | 6 |  | Pb | 230.89
| Zr | NH2-BDC | MITG | 629.22 |  |  |  | 300 | 25 | 100 |  | 400 | 29.935 | 6 |  | Pb | 237.02
| Zr | NH2-BDC | MITG | 629.22 |  |  |  | 300 | 25 | 100 |  | 400 | 45.012 | 6 |  | Pb | 236.89
| Zr | NH2-BDC | MITG | 629.22 |  |  |  | 300 | 25 | 100 |  | 400 | 60 | 6 |  | Pb | 240
| Zr | NH2-BDC | MITG | 629.22 |  |  |  | 300 | 25 | 100 |  | 400 | 0.52334 | 6 |  | Cd | 45.138
| Zr | NH2-BDC | MITG | 629.22 |  |  |  | 300 | 25 | 100 |  | 400 | 2.0036 | 6 |  | Cd | 70.294
| Zr | NH2-BDC | MITG | 629.22 |  |  |  | 300 | 25 | 100 |  | 400 | 4.9726 | 6 |  | Cd | 82.445
| Zr | NH2-BDC | MITG | 629.22 |  |  |  | 300 | 25 | 100 |  | 400 | 10.026 | 6 |  | Cd | 154.66
| Zr | NH2-BDC | MITG | 629.22 |  |  |  | 300 | 25 | 100 |  | 400 | 14.955 | 6 |  | Cd | 196.29
| Zr | NH2-BDC | MITG | 629.22 |  |  |  | 300 | 25 | 100 |  | 400 | 19.928 | 6 |  | Cd | 236.3
| Zr | NH2-BDC | MITG | 629.22 |  |  |  | 300 | 25 | 100 |  | 400 | 29.893 | 6 |  | Cd | 231.34
| Zr | NH2-BDC | MITG | 629.22 |  |  |  | 300 | 25 | 100 |  | 400 | 44.926 | 6 |  | Cd | 230.39
| Zr | NH2-BDC | MITG | 629.22 |  |  |  | 300 | 25 | 100 |  | 400 | 59.914 | 6 |  | Cd | 235.4
UiO-67-EDTA | Zr | H2BPDC | EDTA | 1167 | 0.9 | 0.9 |  |  | 100 | 50 |  | 100 | 2.5959 | 4 | 298 | Pb |  | 83.929 | 10.2166/wst.2021.340
| Zr | H2BPDC | EDTA | 1167 | 0.9 | 0.9 |  |  | 100 | 50 |  | 100 | 5.4277 | 4 | 298 | Pb |  | 94.898
| Zr | H2BPDC | EDTA | 1167 | 0.9 | 0.9 |  |  | 100 | 50 |  | 100 | 10.383 | 4 | 298 | Pb |  | 97.832
| Zr | H2BPDC | EDTA | 1167 | 0.9 | 0.9 |  |  | 100 | 50 |  | 100 | 20.059 | 4 | 298 | Pb |  | 99.362
| Zr | H2BPDC | EDTA | 1167 | 0.9 | 0.9 |  |  | 100 | 50 |  | 100 | 30.206 | 4 | 298 | Pb |  | 99.362
| Zr | H2BPDC | EDTA | 1167 | 0.9 | 0.9 |  |  | 100 | 50 |  | 100 | 120 | 4 | 298 | Pb |  | 99.362
| Zr | H2BPDC | EDTA | 1167 | 0.9 | 0.9 |  |  | 100 | 100 |  | 100 | 2.3599 | 4 | 298 | Pb |  | 81.633
| Zr | H2BPDC | EDTA | 1167 | 0.9 | 0.9 |  |  | 100 | 100 |  | 100 | 5.1917 | 4 | 298 | Pb |  | 92.73
| Zr | H2BPDC | EDTA | 1167 | 0.9 | 0.9 |  |  | 100 | 100 |  | 100 | 10.029 | 4 | 298 | Pb |  | 97.832
| Zr | H2BPDC | EDTA | 1167 | 0.9 | 0.9 |  |  | 100 | 100 |  | 100 | 20.177 | 4 | 298 | Pb |  | 99.235
| Zr | H2BPDC | EDTA | 1167 | 0.9 | 0.9 |  |  | 100 | 100 |  | 100 | 120.12 | 4 | 298 | Pb |  | 99.107
| Zr | H2BPDC | EDTA | 1167 | 0.9 | 0.9 |  |  | 100 | 200 |  | 100 | 2.0059 | 4 | 298 | Pb |  | 79.337
| Zr | H2BPDC | EDTA | 1167 | 0.9 | 0.9 |  |  | 100 | 200 |  | 100 | 5.1917 | 4 | 298 | Pb |  | 86.352
| Zr | H2BPDC | EDTA | 1167 | 0.9 | 0.9 |  |  | 100 | 200 |  | 100 | 10.029 | 4 | 298 | Pb |  | 92.219
| Zr | H2BPDC | EDTA | 1167 | 0.9 | 0.9 |  |  | 100 | 200 |  | 100 | 20.295 | 4 | 298 | Pb |  | 97.449
| Zr | H2BPDC | EDTA | 1167 | 0.9 | 0.9 |  |  | 100 | 200 |  | 100 | 30.088 | 4 | 298 | Pb |  | 98.469
| Zr | H2BPDC | EDTA | 1167 | 0.9 | 0.9 |  |  | 100 | 200 |  | 100 | 120.12 | 4 | 298 | Pb |  | 99.107
| Zr | H2BPDC | EDTA | 1167 | 0.9 | 0.9 |  |  | 10 | 10 |  | 1000 | 120 | 2 | 298 | Pb |  | 36.389
| Zr | H2BPDC | EDTA | 1167 | 0.9 | 0.9 |  |  | 10 | 10 |  | 1000 | 120 | 3 | 298 | Pb |  | 50.057
| Zr | H2BPDC | EDTA | 1167 | 0.9 | 0.9 |  |  | 10 | 10 |  | 1000 | 120 | 3.5 | 298 | Pb |  | 71.522
| Zr | H2BPDC | EDTA | 1167 | 0.9 | 0.9 |  |  | 10 | 10 |  | 1000 | 120 | 4 | 298 | Pb |  | 99.9
| Zr | H2BPDC | EDTA | 1167 | 0.9 | 0.9 |  |  | 10 | 10 |  | 1000 | 120 | 5 | 298 | Pb |  | 99.934
| Zr | H2BPDC | EDTA | 1167 | 0.9 | 0.9 |  |  | 10 | 10 |  | 1000 | 120 | 6 | 298 | Pb |  | 99.914
| Zr | H2BPDC | EDTA | 1167 | 0.9 | 0.9 |  |  | 100 | 10 | 4.9566 | 100 | 120 | 4 | 298 | Pb | 40.24
| Zr | H2BPDC | EDTA | 1167 | 0.9 | 0.9 |  |  | 100 |  | 32.714 | 100 | 120 | 4 | 298 | Pb | 127.93
| Zr | H2BPDC | EDTA | 1167 | 0.9 | 0.9 |  |  | 100 |  | 76.332 | 100 | 120 | 4 | 298 | Pb | 183.78
| Zr | H2BPDC | EDTA | 1167 | 0.9 | 0.9 |  |  | 100 |  | 172.49 | 100 | 120 | 4 | 298 | Pb | 212.31
| Zr | H2BPDC | EDTA | 1167 | 0.9 | 0.9 |  |  | 100 |  | 271.62 | 100 | 120 | 4 | 298 | Pb | 225.53
| Zr | H2BPDC | EDTA | 1167 | 0.9 | 0.9 |  |  | 100 |  | 466.91 | 100 | 120 | 4 | 298 | Pb | 239.04
| Zr | H2BPDC | EDTA | 1167 | 0.9 | 0.9 |  |  | 100 |  | 716.73 | 100 | 120 | 4 | 298 | Pb | 243.54
| Zr | H2BPDC | EDTA | 1167 | 0.9 | 0.9 |  |  | 100 | 1000 | 969.52 | 100 | 120 | 4 | 298 | Pb | 249.55
La-MOF | La | H2BDC | UnMod | 66.53 | 2.57 |  |  | 150 | 50 | 200 |  | 1000 | 5.9448 | 6 | 298 | Pb | 17.324 |  | 10.1016/j.envpol.2022.119049
| La | H2BDC | UnMod | 66.53 | 2.57 |  |  | 150 | 50 | 200 |  | 1000 | 13.376 | 6 | 298 | Pb | 39.085
| La | H2BDC | UnMod | 66.53 | 2.57 |  |  | 150 | 50 | 200 |  | 1000 | 41.614 | 6 | 298 | Pb | 62.324
| La | H2BDC | UnMod | 66.53 | 2.57 |  |  | 150 | 50 | 200 |  | 1000 | 56.476 | 6 | 298 | Pb | 72.465
| La | H2BDC | UnMod | 66.53 | 2.57 |  |  | 150 | 50 | 200 |  | 1000 | 117.41 | 6 | 298 | Pb | 78.38
| La | H2BDC | UnMod | 66.53 | 2.57 |  |  | 150 | 50 | 200 |  | 1000 | 237.79 | 6 | 298 | Pb | 78.592
| La | H2BDC | UnMod | 66.53 | 2.57 |  |  | 150 | 50 | 200 |  | 1000 | 1440.1 | 6 | 298 | Pb | 78.38
| La | H2BDC | UnMod | 66.53 | 2.57 |  |  | 150 | 50 | 200 |  | 1000 | 1440 | 2 | 298 | Pb | 7.8945
| La | H2BDC | UnMod | 66.53 | 2.57 |  |  | 150 | 50 | 200 |  | 1000 | 1440 | 3 | 298 | Pb | 10.489
| La | H2BDC | UnMod | 66.53 | 2.57 |  |  | 150 | 50 | 200 |  | 1000 | 1440 | 4 | 298 | Pb | 32.992
| La | H2BDC | UnMod | 66.53 | 2.57 |  |  | 150 | 50 | 200 |  | 1000 | 1440 | 5 | 298 | Pb | 64.957
| La | H2BDC | UnMod | 66.53 | 2.57 |  |  | 150 | 50 | 200 |  | 1000 | 1440 | 6 | 298 | Pb | 77.999
| La | H2BDC | UnMod | 66.53 | 2.57 |  |  | 150 | 50 | 200 |  | 1000 | 1440 | 7 | 298 | Pb | 43.143
| La | H2BDC | UnMod | 66.53 | 2.57 |  |  | 150 | 50 | 200 |  | 1000 | 1440 | 8 | 298 | Pb | 14.99
La-MOF@PANI | La | H2BDC | Polya | 73.17 | 4.97 |  |  | 150 | 50 | 200 |  | 1000 | 1 | 6 | 298 | Pb | 67.817
| La | H2BDC | Polya | 73.17 | 4.97 |  |  | 150 | 50 | 200 |  | 1000 | 5.9448 | 6 | 298 | Pb | 106.06
| La | H2BDC | Polya | 73.17 | 4.97 |  |  | 150 | 50 | 200 |  | 1000 | 8.9172 | 6 | 298 | Pb | 150.21
| La | H2BDC | Polya | 73.17 | 4.97 |  |  | 150 | 50 | 200 |  | 1000 | 23.779 | 6 | 298 | Pb | 170.92
| La | H2BDC | Polya | 73.17 | 4.97 |  |  | 150 | 50 | 200 |  | 1000 | 56.476 | 6 | 298 | Pb | 169.86
| La | H2BDC | Polya | 73.17 | 4.97 |  |  | 150 | 50 | 200 |  | 1000 | 114.44 | 6 | 298 | Pb | 169.86
| La | H2BDC | Polya | 73.17 | 4.97 |  |  | 150 | 50 | 200 |  | 1000 | 1437.2 | 6 | 298 | Pb | 169.65
| La | H2BDC | Polya | 73.17 | 4.97 |  |  | 150 | 50 | 200 |  | 1000 | 356.69 | 6 | 298 | Pb | 169.44
| La | H2BDC | Polya | 73.17 | 4.97 |  |  | 150 | 50 | 200 |  | 1000 | 1440 | 2 | 298 | Pb | 20.719
| La | H2BDC | Polya | 73.17 | 4.97 |  |  | 150 | 50 | 200 |  | 1000 | 1440 | 3 | 298 | Pb | 32.973
| La | H2BDC | Polya | 73.17 | 4.97 |  |  | 150 | 50 | 200 |  | 1000 | 1440 | 4 | 298 | Pb | 87.999
| La | H2BDC | Polya | 73.17 | 4.97 |  |  | 150 | 50 | 200 |  | 1000 | 1440 | 5 | 298 | Pb | 132.18
| La | H2BDC | Polya | 73.17 | 4.97 |  |  | 150 | 50 | 200 |  | 1000 | 1440 | 6 | 298 | Pb | 168.09
| La | H2BDC | Polya | 73.17 | 4.97 |  |  | 150 | 50 | 200 |  | 1000 | 1440 | 7 | 298 | Pb | 141.51
| La | H2BDC | Polya | 73.17 | 4.97 |  |  | 150 | 50 | 200 |  | 1000 | 1440 | 8 | 298 | Pb | 91.086
| La | H2BDC | Polya | 73.17 | 4.97 |  |  | 150 | 50 |  | 2.3 | 1000 | 1440 | 6 | 298 | Pb | 124
| La | H2BDC | Polya | 73.17 | 4.97 |  |  | 150 | 50 |  | 15.6 | 1000 | 1440 | 6 | 298 | Pb | 172.2
| La | H2BDC | Polya | 73.17 | 4.97 |  |  | 150 | 50 |  | 30.3 | 1000 | 1440 | 6 | 298 | Pb | 178.2
| La | H2BDC | Polya | 73.17 | 4.97 |  |  | 150 | 50 |  | 41 | 1000 | 1440 | 6 | 298 | Pb | 180.2
| La | H2BDC | Polya | 73.17 | 4.97 |  |  | 150 | 50 |  | 51.6 | 1000 | 1440 | 6 | 298 | Pb | 181
Cu(TCPBDA) | Cu | TCPBDA | UnMod | 749.6 | 2.04 |  | 0.38 |  | 5 |  | 19.78 | 1000 | 60 |  | 298 | Pb | 21.637 |  | 10.1007/s10853-018-3008-7
| Cu | TCPBDA | UnMod | 749.6 | 2.04 |  | 0.38 |  | 5 |  | 49.451 | 1000 | 60 |  | 298 | Pb | 49.931
| Cu | TCPBDA | UnMod | 749.6 | 2.04 |  | 0.38 |  | 5 |  | 98.901 | 1000 | 60 |  | 298 | Pb | 88.211
| Cu | TCPBDA | UnMod | 749.6 | 2.04 |  | 0.38 |  | 5 |  | 250.55 | 1000 | 60 |  | 298 | Pb | 145.63
| Cu | TCPBDA | UnMod | 749.6 | 2.04 |  | 0.38 |  | 5 |  | 500 | 1000 | 60 |  | 298 | Pb | 205.55
| Cu | TCPBDA | UnMod | 749.6 | 2.04 |  | 0.38 |  | 5 |  | 748.35 | 1000 | 60 |  | 298 | Pb | 250.07
| Cu | TCPBDA | UnMod | 749.6 | 2.04 |  | 0.38 |  | 5 |  | 998.9 | 1000 | 60 |  | 298 | Pb | 288.77
| Cu | TCPBDA | UnMod | 749.6 | 2.04 |  | 0.38 |  | 5 |  | 1200 | 1000 | 60 |  | 298 | Pb | 300
| Cu | TCPBDA | UnMod | 749.6 | 2.04 |  | 0.38 |  | 5 | 50 |  | 1000 | 5.0133 |  | 298 | Pb | 18.023
| Cu | TCPBDA | UnMod | 749.6 | 2.04 |  | 0.38 |  | 5 | 50 |  | 1000 | 14.96 |  | 298 | Pb | 24.937
| Cu | TCPBDA | UnMod | 749.6 | 2.04 |  | 0.38 |  | 5 | 50 |  | 1000 | 30 |  | 298 | Pb | 28.338
| Cu | TCPBDA | UnMod | 749.6 | 2.04 |  | 0.38 |  | 5 | 50 |  | 1000 | 44.96 |  | 298 | Pb | 29.924
| Cu | TCPBDA | UnMod | 749.6 | 2.04 |  | 0.38 |  | 5 | 50 |  | 1000 | 59.92 |  | 298 | Pb | 33.476
| Cu | TCPBDA | UnMod | 749.6 | 2.04 |  | 0.38 |  | 5 | 50 |  | 1000 | 75.04 |  | 298 | Pb | 32.796
| Cu | TCPBDA | UnMod | 749.6 | 2.04 |  | 0.38 |  | 5 | 50 |  | 1000 | 89.92 |  | 298 | Pb | 33.212
| Cu | TCPBDA | UnMod | 749.6 | 2.04 |  | 0.38 |  | 5 | 5 |  | 1000 | 4.9337 |  | 298 | Pb | 5.2897
| Cu | TCPBDA | UnMod | 749.6 | 2.04 |  | 0.38 |  | 5 | 5 |  | 1000 | 14.881 |  | 298 | Pb | 4.8363
| Cu | TCPBDA | UnMod | 749.6 | 2.04 |  | 0.38 |  | 5 | 5 |  | 1000 | 30 |  | 298 | Pb | 4.9496
| Cu | TCPBDA | UnMod | 749.6 | 2.04 |  | 0.38 |  | 5 | 5 |  | 1000 | 44.881 |  | 298 | Pb | 5.063
| Cu | TCPBDA | UnMod | 749.6 | 2.04 |  | 0.38 |  | 5 | 5 |  | 1000 | 59.92 |  | 298 | Pb | 5.063
| Cu | TCPBDA | UnMod | 749.6 | 2.04 |  | 0.38 |  | 5 | 5 |  | 1000 | 74.96 |  | 298 | Pb | 5.1385
| Cu | TCPBDA | UnMod | 749.6 | 2.04 |  | 0.38 |  | 5 | 5 |  | 1000 | 90 |  | 298 | Pb | 5.1763
Cd(TCPBDA) | Cd | TCPBDA | UnMod | 292.4 | 3.78 |  | 0.28 |  | 5 |  | 19.78 | 1000 | 60 |  | 298 | Pb | 8.3218
| Cd | TCPBDA | UnMod | 292.4 | 3.78 |  | 0.28 |  | 5 |  | 49.451 | 1000 | 60 |  | 298 | Pb | 15.395
| Cd | TCPBDA | UnMod | 292.4 | 3.78 |  | 0.28 |  | 5 |  | 98.901 | 1000 | 60 |  | 298 | Pb | 20.804
| Cd | TCPBDA | UnMod | 292.4 | 3.78 |  | 0.28 |  | 5 |  | 250.55 | 1000 | 60 |  | 298 | Pb | 36.2
| Cd | TCPBDA | UnMod | 292.4 | 3.78 |  | 0.28 |  | 5 |  | 500 | 1000 | 60 |  | 298 | Pb | 45.354
| Cd | TCPBDA | UnMod | 292.4 | 3.78 |  | 0.28 |  | 5 |  | 749.45 | 1000 | 60 |  | 298 | Pb | 46.602
| Cd | TCPBDA | UnMod | 292.4 | 3.78 |  | 0.28 |  | 5 |  | 1000 | 1000 | 60 |  | 298 | Pb | 69.487
| Cd | TCPBDA | UnMod | 292.4 | 3.78 |  | 0.28 |  | 5 |  | 1198.9 | 1000 | 60 |  | 298 | Pb | 71.983
MOF-DFSA | Zr | DFSA | UnMod | 216.7 | 8.52 |  | 0.28 | 200 | 10 | 100 |  | 1000 | 1200 | 1 | 298 | Cr |  | 2.561 | 10.1016/j.jcis.2023.02.108
| Zr | DFSA | UnMod | 216.7 | 8.52 |  | 0.28 | 200 | 10 | 100 |  | 1000 | 1200 | 2 | 298 | Cr |  | 73.78
| Zr | DFSA | UnMod | 216.7 | 8.52 |  | 0.28 | 200 | 10 | 100 |  | 1000 | 1200 | 3 | 298 | Cr |  | 90.366
| Zr | DFSA | UnMod | 216.7 | 8.52 |  | 0.28 | 200 | 10 | 100 |  | 1000 | 1200 | 4 | 298 | Cr |  | 95.366
| Zr | DFSA | UnMod | 216.7 | 8.52 |  | 0.28 | 200 | 10 | 100 |  | 1000 | 1200 | 5 | 298 | Cr |  | 61.829
| Zr | DFSA | UnMod | 216.7 | 8.52 |  | 0.28 | 200 | 10 | 100 |  | 1000 | 1200 | 6 | 298 | Cr |  | 54.024
| Zr | DFSA | UnMod | 216.7 | 8.52 |  | 0.28 | 200 | 10 | 100 |  | 1000 | 1200 | 1 | 298 | Pb |  | 8.4146
| Zr | DFSA | UnMod | 216.7 | 8.52 |  | 0.28 | 200 | 10 | 100 |  | 1000 | 1200 | 2 | 298 | Pb |  | 15
| Zr | DFSA | UnMod | 216.7 | 8.52 |  | 0.28 | 200 | 10 | 100 |  | 1000 | 1200 | 3 | 298 | Pb |  | 83.659
| Zr | DFSA | UnMod | 216.7 | 8.52 |  | 0.28 | 200 | 10 | 100 |  | 1000 | 1200 | 4 | 298 | Pb |  | 99.878
| Zr | DFSA | UnMod | 216.7 | 8.52 |  | 0.28 | 200 | 10 | 100 |  | 1000 | 1200 | 5 | 298 | Pb |  | 99.878
| Zr | DFSA | UnMod | 216.7 | 8.52 |  | 0.28 | 200 | 10 | 100 |  | 1000 | 1200 | 6 | 298 | Pb |  | 99.878
| Zr | DFSA | UnMod | 216.7 | 8.52 |  | 0.28 | 200 | 10 | 100 |  | 1000 | 9.9738 | 4 | 298 | Cr | 51.906
| Zr | DFSA | UnMod | 216.7 | 8.52 |  | 0.28 | 200 | 10 | 100 |  | 1000 | 30.184 | 4 | 298 | Cr | 58.87
| Zr | DFSA | UnMod | 216.7 | 8.52 |  | 0.28 | 200 | 10 | 100 |  | 1000 | 60.105 | 4 | 298 | Cr | 63.319
| Zr | DFSA | UnMod | 216.7 | 8.52 |  | 0.28 | 200 | 10 | 100 |  | 1000 | 120.21 | 4 | 298 | Cr | 70.683
| Zr | DFSA | UnMod | 216.7 | 8.52 |  | 0.28 | 200 | 10 | 100 |  | 1000 | 180.05 | 4 | 298 | Cr | 72.329
| Zr | DFSA | UnMod | 216.7 | 8.52 |  | 0.28 | 200 | 10 | 100 |  | 1000 | 240.42 | 4 | 298 | Cr | 73.138
| Zr | DFSA | UnMod | 216.7 | 8.52 |  | 0.28 | 200 | 10 | 100 |  | 1000 | 300.26 | 4 | 298 | Cr | 73.389
| Zr | DFSA | UnMod | 216.7 | 8.52 |  | 0.28 | 200 | 10 | 150 |  | 1000 | 9.9738 | 4 | 298 | Cr | 75.895
| Zr | DFSA | UnMod | 216.7 | 8.52 |  | 0.28 | 200 | 10 | 150 |  | 1000 | 30.446 | 4 | 298 | Cr | 90.251
| Zr | DFSA | UnMod | 216.7 | 8.52 |  | 0.28 | 200 | 10 | 150 |  | 1000 | 59.843 | 4 | 298 | Cr | 98.745
| Zr | DFSA | UnMod | 216.7 | 8.52 |  | 0.28 | 200 | 10 | 150 |  | 1000 | 120.47 | 4 | 298 | Cr | 108.9
| Zr | DFSA | UnMod | 216.7 | 8.52 |  | 0.28 | 200 | 10 | 150 |  | 1000 | 180.05 | 4 | 298 | Cr | 113.75
| Zr | DFSA | UnMod | 216.7 | 8.52 |  | 0.28 | 200 | 10 | 150 |  | 1000 | 240.42 | 4 | 298 | Cr | 115.96
| Zr | DFSA | UnMod | 216.7 | 8.52 |  | 0.28 | 200 | 10 | 150 |  | 1000 | 300.26 | 4 | 298 | Cr | 116.35
| Zr | DFSA | UnMod | 216.7 | 8.52 |  | 0.28 | 200 | 10 | 200 |  | 1000 | 9.9738 | 4 | 298 | Cr | 89.703
| Zr | DFSA | UnMod | 216.7 | 8.52 |  | 0.28 | 200 | 10 | 200 |  | 1000 | 30.446 | 4 | 298 | Cr | 121.21
| Zr | DFSA | UnMod | 216.7 | 8.52 |  | 0.28 | 200 | 10 | 200 |  | 1000 | 59.843 | 4 | 298 | Cr | 139.89
| Zr | DFSA | UnMod | 216.7 | 8.52 |  | 0.28 | 200 | 10 | 200 |  | 1000 | 120.21 | 4 | 298 | Cr | 156.6
| Zr | DFSA | UnMod | 216.7 | 8.52 |  | 0.28 | 200 | 10 | 200 |  | 1000 | 179.79 | 4 | 298 | Cr | 164.52
| Zr | DFSA | UnMod | 216.7 | 8.52 |  | 0.28 | 200 | 10 | 200 |  | 1000 | 240.42 | 4 | 298 | Cr | 166.72
| Zr | DFSA | UnMod | 216.7 | 8.52 |  | 0.28 | 200 | 10 | 200 |  | 1000 | 300 | 4 | 298 | Cr | 166.83
| Zr | DFSA | UnMod | 216.7 | 8.52 |  | 0.28 | 200 | 10 | 100 |  | 1000 | 9.375 | 4 | 298 | Pb | 98.793
| Zr | DFSA | UnMod | 216.7 | 8.52 |  | 0.28 | 200 | 10 | 100 |  | 1000 | 29.687 | 4 | 298 | Pb | 100.41
| Zr | DFSA | UnMod | 216.7 | 8.52 |  | 0.28 | 200 | 10 | 100 |  | 1000 | 59.635 | 4 | 298 | Pb | 101.05
| Zr | DFSA | UnMod | 216.7 | 8.52 |  | 0.28 | 200 | 10 | 100 |  | 1000 | 179.95 | 4 | 298 | Pb | 101.18
| Zr | DFSA | UnMod | 216.7 | 8.52 |  | 0.28 | 200 | 10 | 100 |  | 1000 | 299.22 | 4 | 298 | Pb | 101.09
| Zr | DFSA | UnMod | 216.7 | 8.52 |  | 0.28 | 200 | 10 | 150 |  | 1000 | 9.6354 | 4 | 298 | Pb | 117.12
| Zr | DFSA | UnMod | 216.7 | 8.52 |  | 0.28 | 200 | 10 | 150 |  | 1000 | 29.427 | 4 | 298 | Pb | 124.63
| Zr | DFSA | UnMod | 216.7 | 8.52 |  | 0.28 | 200 | 10 | 150 |  | 1000 | 59.635 | 4 | 298 | Pb | 133.78
| Zr | DFSA | UnMod | 216.7 | 8.52 |  | 0.28 | 200 | 10 | 150 |  | 1000 | 119.53 | 4 | 298 | Pb | 139.51
| Zr | DFSA | UnMod | 216.7 | 8.52 |  | 0.28 | 200 | 10 | 150 |  | 1000 | 179.95 | 4 | 298 | Pb | 141.76
| Zr | DFSA | UnMod | 216.7 | 8.52 |  | 0.28 | 200 | 10 | 150 |  | 1000 | 299.48 | 4 | 298 | Pb | 142
| Zr | DFSA | UnMod | 216.7 | 8.52 |  | 0.28 | 200 | 10 | 200 |  | 1000 | 9.1146 | 4 | 298 | Pb | 146.14
| Zr | DFSA | UnMod | 216.7 | 8.52 |  | 0.28 | 200 | 10 | 200 |  | 1000 | 29.427 | 4 | 298 | Pb | 161.4
| Zr | DFSA | UnMod | 216.7 | 8.52 |  | 0.28 | 200 | 10 | 200 |  | 1000 | 59.375 | 4 | 298 | Pb | 169.67
| Zr | DFSA | UnMod | 216.7 | 8.52 |  | 0.28 | 200 | 10 | 200 |  | 1000 | 119.27 | 4 | 298 | Pb | 177.91
| Zr | DFSA | UnMod | 216.7 | 8.52 |  | 0.28 | 200 | 10 | 200 |  | 1000 | 179.69 | 4 | 298 | Pb | 180.71
| Zr | DFSA | UnMod | 216.7 | 8.52 |  | 0.28 | 200 | 10 | 200 |  | 1000 | 239.06 | 4 | 298 | Pb | 181.54
| Zr | DFSA | UnMod | 216.7 | 8.52 |  | 0.28 | 200 | 10 | 200 |  | 1000 | 298.96 | 4 | 298 | Pb | 181.82
| Zr | DFSA | UnMod | 216.7 | 8.52 |  | 0.28 | 200 | 10 | 100 | 24.952 | 1000 | 1200 | 4 | 298 | Cr | 75.649
| Zr | DFSA | UnMod | 216.7 | 8.52 |  | 0.28 | 200 | 10 |  | 33.781 | 1000 | 1200 | 4 | 298 | Cr | 117.82
| Zr | DFSA | UnMod | 216.7 | 8.52 |  | 0.28 | 200 | 10 |  | 56.43 | 1000 | 1200 | 4 | 298 | Cr | 145.25
| Zr | DFSA | UnMod | 216.7 | 8.52 |  | 0.28 | 200 | 10 |  | 88.676 | 1000 | 1200 | 4 | 298 | Cr | 161.52
| Zr | DFSA | UnMod | 216.7 | 8.52 |  | 0.28 | 200 | 10 |  | 126.68 | 1000 | 1200 | 4 | 298 | Cr | 175.3
| Zr | DFSA | UnMod | 216.7 | 8.52 |  | 0.28 | 200 | 10 |  | 214.59 | 1000 | 1200 | 4 | 298 | Cr | 186.89
| Zr | DFSA | UnMod | 216.7 | 8.52 |  | 0.28 | 200 | 10 |  | 314.4 | 1000 | 1200 | 4 | 298 | Cr | 189.03
| Zr | DFSA | UnMod | 216.7 | 8.52 |  | 0.28 | 200 | 10 | 700 | 413.05 | 1000 | 1200 | 4 | 298 | Cr | 187.9
| Zr | DFSA | UnMod | 216.7 | 8.52 |  | 0.28 | 200 | 10 |  | 24.89 | 1000 | 1200 | 4 | 308 | Cr | 75.622
| Zr | DFSA | UnMod | 216.7 | 8.52 |  | 0.28 | 200 | 10 |  | 32.603 | 1000 | 1200 | 4 | 308 | Cr | 117.72
| Zr | DFSA | UnMod | 216.7 | 8.52 |  | 0.28 | 200 | 10 |  | 46.976 | 1000 | 1200 | 4 | 308 | Cr | 156.7
| Zr | DFSA | UnMod | 216.7 | 8.52 |  | 0.28 | 200 | 10 |  | 73.269 | 1000 | 1200 | 4 | 308 | Cr | 176.96
| Zr | DFSA | UnMod | 216.7 | 8.52 |  | 0.28 | 200 | 10 |  | 109.73 | 1000 | 1200 | 4 | 308 | Cr | 191.37
| Zr | DFSA | UnMod | 216.7 | 8.52 |  | 0.28 | 200 | 10 |  | 190.36 | 1000 | 1200 | 4 | 308 | Cr | 211.21
| Zr | DFSA | UnMod | 216.7 | 8.52 |  | 0.28 | 200 | 10 |  | 279.75 | 1000 | 1200 | 4 | 308 | Cr | 219.16
| Zr | DFSA | UnMod | 216.7 | 8.52 |  | 0.28 | 200 | 10 |  | 378.62 | 1000 | 1200 | 4 | 308 | Cr | 218.92
| Zr | DFSA | UnMod | 216.7 | 8.52 |  | 0.28 | 200 | 10 |  | 20.495 | 1000 | 1200 | 4 | 318 | Cr | 80.314
| Zr | DFSA | UnMod | 216.7 | 8.52 |  | 0.28 | 200 | 10 |  | 25.842 | 1000 | 1200 | 4 | 318 | Cr | 124.35
| Zr | DFSA | UnMod | 216.7 | 8.52 |  | 0.28 | 200 | 10 |  | 33.267 | 1000 | 1200 | 4 | 318 | Cr | 170.53
| Zr | DFSA | UnMod | 216.7 | 8.52 |  | 0.28 | 200 | 10 |  | 51.98 | 1000 | 1200 | 4 | 318 | Cr | 196.3
| Zr | DFSA | UnMod | 216.7 | 8.52 |  | 0.28 | 200 | 10 |  | 78.713 | 1000 | 1200 | 4 | 318 | Cr | 223.13
| Zr | DFSA | UnMod | 216.7 | 8.52 |  | 0.28 | 200 | 10 |  | 146.14 | 1000 | 1200 | 4 | 318 | Cr | 255.83
| Zr | DFSA | UnMod | 216.7 | 8.52 |  | 0.28 | 200 | 10 |  | 236.44 | 1000 | 1200 | 4 | 318 | Cr | 267.56
| Zr | DFSA | UnMod | 216.7 | 8.52 |  | 0.28 | 200 | 10 |  | 332.97 | 1000 | 1200 | 4 | 318 | Cr | 268.28
| Zr | DFSA | UnMod | 216.7 | 8.52 |  | 0.28 | 200 | 10 | 100 | 0.1 | 1000 | 1200 | 4 | 298 | Pb | 100.86
| Zr | DFSA | UnMod | 216.7 | 8.52 |  | 0.28 | 200 | 10 |  | 3 | 1000 | 1200 | 4 | 298 | Pb | 149.01
| Zr | DFSA | UnMod | 216.7 | 8.52 |  | 0.28 | 200 | 10 |  | 8.8548 | 1000 | 1200 | 4 | 298 | Pb | 189.48
| Zr | DFSA | UnMod | 216.7 | 8.52 |  | 0.28 | 200 | 10 |  | 19.567 | 1000 | 1200 | 4 | 298 | Pb | 229.09
| Zr | DFSA | UnMod | 216.7 | 8.52 |  | 0.28 | 200 | 10 |  | 24.054 | 1000 | 1200 | 4 | 298 | Pb | 276.11
| Zr | DFSA | UnMod | 216.7 | 8.52 |  | 0.28 | 200 | 10 |  | 84.741 | 1000 | 1200 | 4 | 298 | Pb | 315.21
| Zr | DFSA | UnMod | 216.7 | 8.52 |  | 0.28 | 200 | 10 |  | 168.41 | 1000 | 1200 | 4 | 298 | Pb | 329.85
| Zr | DFSA | UnMod | 216.7 | 8.52 |  | 0.28 | 200 | 10 |  | 274.1 | 1000 | 1200 | 4 | 298 | Pb | 329.7
| Zr | DFSA | UnMod | 216.7 | 8.52 |  | 0.28 | 200 | 10 |  | 0.8991 | 1000 | 1200 | 4 | 308 | Pb | 100.34
| Zr | DFSA | UnMod | 216.7 | 8.52 |  | 0.28 | 200 | 10 |  | 11.389 | 1000 | 1200 | 4 | 308 | Pb | 141.9
| Zr | DFSA | UnMod | 216.7 | 8.52 |  | 0.28 | 200 | 10 |  | 18.881 | 1000 | 1200 | 4 | 308 | Pb | 181.68
| Zr | DFSA | UnMod | 216.7 | 8.52 |  | 0.28 | 200 | 10 |  | 35.065 | 1000 | 1200 | 4 | 308 | Pb | 211.62
| Zr | DFSA | UnMod | 216.7 | 8.52 |  | 0.28 | 200 | 10 |  | 65.035 | 1000 | 1200 | 4 | 308 | Pb | 240.89
| Zr | DFSA | UnMod | 216.7 | 8.52 |  | 0.28 | 200 | 10 |  | 145.65 | 1000 | 1200 | 4 | 308 | Pb | 256.76
| Zr | DFSA | UnMod | 216.7 | 8.52 |  | 0.28 | 200 | 10 |  | 234.97 | 1000 | 1200 | 4 | 308 | Pb | 270.39
| Zr | DFSA | UnMod | 216.7 | 8.52 |  | 0.28 | 200 | 10 |  | 334.47 | 1000 | 1200 | 4 | 308 | Pb | 269.94
| Zr | DFSA | UnMod | 216.7 | 8.52 |  | 0.28 | 200 | 10 |  | 1.086 | 1000 | 1200 | 4 | 318 | Pb | 99.929
| Zr | DFSA | UnMod | 216.7 | 8.52 |  | 0.28 | 200 | 10 |  | 12.071 | 1000 | 1200 | 4 | 318 | Pb | 141.52
| Zr | DFSA | UnMod | 216.7 | 8.52 |  | 0.28 | 200 | 10 |  | 18.155 | 1000 | 1200 | 4 | 318 | Pb | 181.64
| Zr | DFSA | UnMod | 216.7 | 8.52 |  | 0.28 | 200 | 10 |  | 51.081 | 1000 | 1200 | 4 | 318 | Pb | 198.58
| Zr | DFSA | UnMod | 216.7 | 8.52 |  | 0.28 | 200 | 10 |  | 95.864 | 1000 | 1200 | 4 | 318 | Pb | 206.54
| Zr | DFSA | UnMod | 216.7 | 8.52 |  | 0.28 | 200 | 10 |  | 192.03 | 1000 | 1200 | 4 | 318 | Pb | 210.7
| Zr | DFSA | UnMod | 216.7 | 8.52 |  | 0.28 | 200 | 10 |  | 289.95 | 1000 | 1200 | 4 | 318 | Pb | 215.35
| Zr | DFSA | UnMod | 216.7 | 8.52 |  | 0.28 | 200 | 10 |  | 387.51 | 1000 | 1200 | 4 | 318 | Pb | 216.91
UiO-66(COOH)2 | Zr | BCA | FA | 522 |  |  | 0.11 |  | 10 | 14.004 |  | 500 | 2880 |  | 298 | Cd | 6.6239 |  | 10.1021/acsanm.2c02128
| Zr | BCA | FA | 522 |  |  | 0.11 |  | 10 | 50.09 |  | 500 | 2880 |  | 298 | Cd | 39.184
| Zr | BCA | FA | 522 |  |  | 0.11 |  | 10 | 100.18 |  | 500 | 2880 |  | 298 | Cd | 55.609
| Zr | BCA | FA | 522 |  |  | 0.11 |  | 10 | 225.13 |  | 500 | 2880 |  | 298 | Cd | 58.948
| Zr | BCA | FA | 522 |  |  | 0.11 |  | 10 | 350.09 |  | 500 | 2880 |  | 298 | Cd | 60.908
| Zr | BCA | FA | 522 |  |  | 0.11 |  | 10 | 449.73 |  | 500 | 2880 |  | 298 | Cd | 65.207
| Zr | BCA | FA | 522 |  |  | 0.11 |  | 10 | 598.92 |  | 500 | 2880 |  | 298 | Cd | 64.689
| Zr | BCA | FA | 522 |  |  | 0.11 |  | 10 | 14.382 |  | 500 | 2880 |  | 298 | Pb | 25
| Zr | BCA | FA | 522 |  |  | 0.11 |  | 10 | 50.048 |  | 500 | 2880 |  | 298 | Pb | 39.265
| Zr | BCA | FA | 522 |  |  | 0.11 |  | 10 | 100.1 |  | 500 | 2880 |  | 298 | Pb | 81.029
| Zr | BCA | FA | 522 |  |  | 0.11 |  | 10 | 200.19 |  | 500 | 2880 |  | 298 | Pb | 96.471
| Zr | BCA | FA | 522 |  |  | 0.11 |  | 10 | 299.14 |  | 500 | 2880 |  | 298 | Pb | 103.82
| Zr | BCA | FA | 522 |  |  | 0.11 |  | 10 | 449.86 |  | 500 | 2880 |  | 298 | Pb | 115.15
| Zr | BCA | FA | 522 |  |  | 0.11 |  | 10 | 600.58 |  | 500 | 2880 |  | 298 | Pb | 116.32
| Zr | BCA | FA | 522 |  |  | 0.11 |  | 10 | 50 |  | 500 | 1.9822 |  | 298 | Pb | 35.161
| Zr | BCA | FA | 522 |  |  | 0.11 |  | 10 | 50 |  | 500 | 6.9369 |  | 298 | Pb | 41.774
| Zr | BCA | FA | 522 |  |  | 0.11 |  | 10 | 50 |  | 500 | 19.862 |  | 298 | Pb | 43.226
| Zr | BCA | FA | 522 |  |  | 0.11 |  | 10 | 50 |  | 500 | 39.871 |  | 298 | Pb | 51.129
| Zr | BCA | FA | 522 |  |  | 0.11 |  | 10 | 100 |  | 500 | 2.0879 |  | 298 | Pb | 47.258
| Zr | BCA | FA | 522 |  |  | 0.11 |  | 10 | 100 |  | 500 | 7.0044 |  | 298 | Pb | 57.903
| Zr | BCA | FA | 522 |  |  | 0.11 |  | 10 | 100 |  | 500 | 19.927 |  | 298 | Pb | 64.839
| Zr | BCA | FA | 522 |  |  | 0.11 |  | 10 | 100 |  | 500 | 39.865 |  | 298 | Pb | 68.387
| Zr | BCA | FA | 522 |  |  | 0.11 |  | 10 | 200 |  | 500 | 1.975 |  | 298 | Pb | 54.677
| Zr | BCA | FA | 522 |  |  | 0.11 |  | 10 | 200 |  | 500 | 4.9494 |  | 298 | Pb | 54.516
| Zr | BCA | FA | 522 |  |  | 0.11 |  | 10 | 200 |  | 500 | 10.048 |  | 298 | Pb | 68.387
| Zr | BCA | FA | 522 |  |  | 0.11 |  | 10 | 200 |  | 500 | 39.9 |  | 298 | Pb | 72.097
| Zr | BCA | FA | 522 |  |  | 0.11 |  | 10 | 300 |  | 500 | 2.0803 |  | 298 | Pb | 68.065
| Zr | BCA | FA | 522 |  |  | 0.11 |  | 10 | 300 |  | 500 | 6.9975 |  | 298 | Pb | 76.935
| Zr | BCA | FA | 522 |  |  | 0.11 |  | 10 | 300 |  | 500 | 10.007 |  | 298 | Pb | 81.129
| Zr | BCA | FA | 522 |  |  | 0.11 |  | 10 | 300 |  | 500 | 39.894 |  | 298 | Pb | 88.226
| Zr | BCA | FA | 522 |  |  | 0.11 |  | 10 | 450 |  | 500 | 1.969 |  | 298 | Pb | 70.968
| Zr | BCA | FA | 522 |  |  | 0.11 |  | 10 | 450 |  | 500 | 4.9754 |  | 298 | Pb | 83.71
| Zr | BCA | FA | 522 |  |  | 0.11 |  | 10 | 450 |  | 500 | 9.9686 |  | 298 | Pb | 85.645
| Zr | BCA | FA | 522 |  |  | 0.11 |  | 10 | 450 |  | 500 | 19.842 |  | 298 | Pb | 95.645
| Zr | BCA | FA | 522 |  |  | 0.11 |  | 10 | 450 |  | 500 | 39.816 |  | 298 | Pb | 100.32
| Zr | BCA | FA | 522 |  |  | 0.11 |  | 10 | 600 |  | 500 | 2.0376 |  | 298 | Pb | 84.194
| Zr | BCA | FA | 522 |  |  | 0.11 |  | 10 | 600 |  | 500 | 6.9855 |  | 298 | Pb | 109.52
| Zr | BCA | FA | 522 |  |  | 0.11 |  | 10 | 600 |  | 500 | 9.9932 |  | 298 | Pb | 118.55
| Zr | BCA | FA | 522 |  |  | 0.11 |  | 10 | 600 |  | 500 | 39.953 |  | 298 | Pb | 128.06
| Zr | BCA | FA | 522 |  |  | 0.11 |  | 10 | 50 |  | 500 | 2.0492 |  | 298 | Cd | 19.779
| Zr | BCA | FA | 522 |  |  | 0.11 |  | 10 | 50 |  | 500 | 4.9727 |  | 298 | Cd | 23.162
| Zr | BCA | FA | 522 |  |  | 0.11 |  | 10 | 50 |  | 500 | 7.0219 |  | 298 | Cd | 23.529
| Zr | BCA | FA | 522 |  |  | 0.11 |  | 10 | 50 |  | 500 | 29.945 |  | 298 | Cd | 23.529
| Zr | BCA | FA | 522 |  |  | 0.11 |  | 10 | 100 |  | 500 | 2.0219 |  | 298 | Cd | 24.853
| Zr | BCA | FA | 522 |  |  | 0.11 |  | 10 | 100 |  | 500 | 7.0219 |  | 298 | Cd | 25.294
| Zr | BCA | FA | 522 |  |  | 0.11 |  | 10 | 100 |  | 500 | 29.945 |  | 298 | Cd | 26.25
| Zr | BCA | FA | 522 |  |  | 0.11 |  | 10 | 200 |  | 500 | 2.0219 |  | 298 | Cd | 22.059
| Zr | BCA | FA | 522 |  |  | 0.11 |  | 10 | 200 |  | 500 | 7.0219 |  | 298 | Cd | 35.074
| Zr | BCA | FA | 522 |  |  | 0.11 |  | 10 | 200 |  | 500 | 10 |  | 298 | Cd | 35.515
| Zr | BCA | FA | 522 |  |  | 0.11 |  | 10 | 200 |  | 500 | 29.973 |  | 298 | Cd | 35.809
| Zr | BCA | FA | 522 |  |  | 0.11 |  | 10 | 300 |  | 500 | 2.0219 |  | 298 | Cd | 28.088
| Zr | BCA | FA | 522 |  |  | 0.11 |  | 10 | 300 |  | 500 | 4.9727 |  | 298 | Cd | 43.015
| Zr | BCA | FA | 522 |  |  | 0.11 |  | 10 | 300 |  | 500 | 10.027 |  | 298 | Cd | 45.662
| Zr | BCA | FA | 522 |  |  | 0.11 |  | 10 | 300 |  | 500 | 30 |  | 298 | Cd | 45.735
| Zr | BCA | FA | 522 |  |  | 0.11 |  | 10 | 400 |  | 500 | 2.0765 |  | 298 | Cd | 29.926
| Zr | BCA | FA | 522 |  |  | 0.11 |  | 10 | 400 |  | 500 | 7.0492 |  | 298 | Cd | 54.559
| Zr | BCA | FA | 522 |  |  | 0.11 |  | 10 | 400 |  | 500 | 29.945 |  | 298 | Cd | 55.662
| Zr | BCA | FA | 522 |  |  | 0.11 |  | 10 | 500 |  | 500 | 2.0219 |  | 298 | Cd | 40
| Zr | BCA | FA | 522 |  |  | 0.11 |  | 10 | 500 |  | 500 | 5 |  | 298 | Cd | 56.618
| Zr | BCA | FA | 522 |  |  | 0.11 |  | 10 | 500 |  | 500 | 7.0219 |  | 298 | Cd | 59.118
| Zr | BCA | FA | 522 |  |  | 0.11 |  | 10 | 500 |  | 500 | 29.973 |  | 298 | Cd | 62.132
| Zr | BCA | FA | 522 |  |  | 0.11 |  | 10 | 50 |  | 500 | 1.9567 |  | 298 | As | 8.7603
| Zr | BCA | FA | 522 |  |  | 0.11 |  | 10 | 50 |  | 500 | 6.9044 |  | 298 | As | 15.702
| Zr | BCA | FA | 522 |  |  | 0.11 |  | 10 | 50 |  | 500 | 30.004 |  | 298 | As | 23.636
| Zr | BCA | FA | 522 |  |  | 0.11 |  | 10 | 50 |  | 500 | 44.982 |  | 298 | As | 25.785
| Zr | BCA | FA | 522 |  |  | 0.11 |  | 10 | 100 |  | 500 | 4.9523 |  | 298 | As | 29.256
| Zr | BCA | FA | 522 |  |  | 0.11 |  | 10 | 100 |  | 500 | 9.9364 |  | 298 | As | 50.083
| Zr | BCA | FA | 522 |  |  | 0.11 |  | 10 | 100 |  | 500 | 29.949 |  | 298 | As | 54.711
| Zr | BCA | FA | 522 |  |  | 0.11 |  | 10 | 100 |  | 500 | 44.969 |  | 298 | As | 55.537
| Zr | BCA | FA | 522 |  |  | 0.11 |  | 10 | 200 |  | 500 | 5.0289 |  | 298 | As | 48.264
| Zr | BCA | FA | 522 |  |  | 0.11 |  | 10 | 200 |  | 500 | 10.013 |  | 298 | As | 67.934
| Zr | BCA | FA | 522 |  |  | 0.11 |  | 10 | 200 |  | 500 | 45.004 |  | 298 | As | 73.554
| Zr | BCA | FA | 522 |  |  | 0.11 |  | 10 | 350 |  | 500 | 1.8628 |  | 298 | As | 30.744
| Zr | BCA | FA | 522 |  |  | 0.11 |  | 10 | 350 |  | 500 | 6.8818 |  | 298 | As | 69.256
| Zr | BCA | FA | 522 |  |  | 0.11 |  | 10 | 350 |  | 500 | 9.8708 |  | 298 | As | 105.29
| Zr | BCA | FA | 522 |  |  | 0.11 |  | 10 | 350 |  | 500 | 44.94 |  | 298 | As | 124.13
| Zr | BCA | FA | 522 |  |  | 0.11 |  | 10 | 450 |  | 500 | 4.9335 |  | 298 | As | 73.554
| Zr | BCA | FA | 522 |  |  | 0.11 |  | 10 | 450 |  | 500 | 9.9103 |  | 298 | As | 111.9
| Zr | BCA | FA | 522 |  |  | 0.11 |  | 10 | 450 |  | 500 | 30.003 |  | 298 | As | 127.11
| Zr | BCA | FA | 522 |  |  | 0.11 |  | 10 | 450 |  | 500 | 45.024 |  | 298 | As | 127.6
| Zr | BCA | FA | 522 |  |  | 0.11 |  | 10 | 600 |  | 500 | 1.9244 |  | 298 | As | 85.124
| Zr | BCA | FA | 522 |  |  | 0.11 |  | 10 | 600 |  | 500 | 9.9492 |  | 298 | As | 119.83
| Zr | BCA | FA | 522 |  |  | 0.11 |  | 10 | 600 |  | 500 | 30.001 |  | 298 | As | 130.08
| Zr | BCA | FA | 522 |  |  | 0.11 |  | 10 | 600 |  | 500 | 45.023 |  | 298 | As | 129.75
UiO-66-0FA | Zr | H2BDC | UnMod | 1049 |  |  | 0.35 |  | 10 | 14.004 |  | 500 | 2880 |  | 298 | Cd | 0.69287
| Zr | H2BDC | UnMod | 1049 |  |  | 0.35 |  | 10 | 100.18 |  | 500 | 2880 |  | 298 | Cd | 5.1265
| Zr | H2BDC | UnMod | 1049 |  |  | 0.35 |  | 10 | 225.13 |  | 500 | 2880 |  | 298 | Cd | 8.8793
| Zr | H2BDC | UnMod | 1049 |  |  | 0.35 |  | 10 | 349.55 |  | 500 | 2880 |  | 298 | Cd | 12.356
| Zr | H2BDC | UnMod | 1049 |  |  | 0.35 |  | 10 | 449.73 |  | 500 | 2880 |  | 298 | Cd | 14.034
| Zr | H2BDC | UnMod | 1049 |  |  | 0.35 |  | 10 | 598.92 |  | 500 | 2880 |  | 298 | Cd | 14.62
| Zr | H2BDC | UnMod | 1049 |  |  | 0.35 |  | 10 | 14.382 |  | 500 | 2880 |  | 298 | Pb | 2.9412
| Zr | H2BDC | UnMod | 1049 |  |  | 0.35 |  | 10 | 50.623 |  | 500 | 2880 |  | 298 | Pb | 7.2059
| Zr | H2BDC | UnMod | 1049 |  |  | 0.35 |  | 10 | 100.1 |  | 500 | 2880 |  | 298 | Pb | 11.324
| Zr | H2BDC | UnMod | 1049 |  |  | 0.35 |  | 10 | 200.19 |  | 500 | 2880 |  | 298 | Pb | 25.294
| Zr | H2BDC | UnMod | 1049 |  |  | 0.35 |  | 10 | 299.71 |  | 500 | 2880 |  | 298 | Pb | 29.706
| Zr | H2BDC | UnMod | 1049 |  |  | 0.35 |  | 10 | 600.58 |  | 500 | 2880 |  | 298 | Pb | 32.059
| Zr | H2BDC | UnMod | 1049 |  |  | 0.35 |  | 10 | 20.448 |  | 500 | 2880 |  | 298 | As | 26.379
| Zr | H2BDC | UnMod | 1049 |  |  | 0.35 |  | 10 | 50.828 |  | 500 | 2880 |  | 298 | As | 58.569
| Zr | H2BDC | UnMod | 1049 |  |  | 0.35 |  | 10 | 99.903 |  | 500 | 2880 |  | 298 | As | 80.477
| Zr | H2BDC | UnMod | 1049 |  |  | 0.35 |  | 10 | 199.22 |  | 500 | 2880 |  | 298 | As | 95.231
| Zr | H2BDC | UnMod | 1049 |  |  | 0.35 |  | 10 | 449.85 |  | 500 | 2880 |  | 298 | As | 108.49
| Zr | H2BDC | UnMod | 1049 |  |  | 0.35 |  | 10 | 599.42 |  | 500 | 2880 |  | 298 | As | 108.94
UiO-66-200FA | Zr | H2BDC | FA | 1812 |  |  | 0.73 |  | 10 | 14.004 |  | 500 | 2880 |  | 298 | Cd | 0.69287
| Zr | H2BDC | FA | 1812 |  |  | 0.73 |  | 10 | 100.18 |  | 500 | 2880 |  | 298 | Cd | 7.0575
| Zr | H2BDC | FA | 1812 |  |  | 0.73 |  | 10 | 224.6 |  | 500 | 2880 |  | 298 | Cd | 11.362
| Zr | H2BDC | FA | 1812 |  |  | 0.73 |  | 10 | 449.19 |  | 500 | 2880 |  | 298 | Cd | 18.172
| Zr | H2BDC | FA | 1812 |  |  | 0.73 |  | 10 | 599.46 |  | 500 | 2880 |  | 298 | Cd | 19.862
| Zr | H2BDC | FA | 1812 |  |  | 0.73 |  | 10 | 13.806 |  | 500 | 2880 |  | 298 | Pb | 4.1176
| Zr | H2BDC | FA | 1812 |  |  | 0.73 |  | 10 | 50.048 |  | 500 | 2880 |  | 298 | Pb | 14.265
| Zr | H2BDC | FA | 1812 |  |  | 0.73 |  | 10 | 100.1 |  | 500 | 2880 |  | 298 | Pb | 22.5
| Zr | H2BDC | FA | 1812 |  |  | 0.73 |  | 10 | 200.19 |  | 500 | 2880 |  | 298 | Pb | 32.059
| Zr | H2BDC | FA | 1812 |  |  | 0.73 |  | 10 | 299.71 |  | 500 | 2880 |  | 298 | Pb | 47.206
| Zr | H2BDC | FA | 1812 |  |  | 0.73 |  | 10 | 600 |  | 500 | 2880 |  | 298 | Pb | 48.088
| Zr | H2BDC | FA | 1812 |  |  | 0.73 |  | 10 | 19.864 |  | 500 | 2880 |  | 298 | As | 29.806
| Zr | H2BDC | FA | 1812 |  |  | 0.73 |  | 10 | 50.243 |  | 500 | 2880 |  | 298 | As | 63.04
| Zr | H2BDC | FA | 1812 |  |  | 0.73 |  | 10 | 99.318 |  | 500 | 2880 |  | 298 | As | 84.948
| Zr | H2BDC | FA | 1812 |  |  | 0.73 |  | 10 | 199.81 |  | 500 | 2880 |  | 298 | As | 98.212
| Zr | H2BDC | FA | 1812 |  |  | 0.73 |  | 10 | 449.27 |  | 500 | 2880 |  | 298 | As | 116.1
| Zr | H2BDC | FA | 1812 |  |  | 0.73 |  | 10 | 599.42 |  | 500 | 2880 |  | 298 | As | 121.31
UiO-66 | Zr | H2BDC | UnMod | 1041 | 2.42 | 2.42 | 0.32 | 200 | 10 | 100 |  | 1000 | 180 | 2 | 298 | As | 71.984 |  | 10.1021/acsanm.0c01696
| Zr | H2BDC | UnMod | 1041 | 2.42 | 2.42 | 0.32 | 200 | 10 | 100 |  | 1000 | 180 | 4 | 298 | As | 19.521
| Zr | H2BDC | UnMod | 1041 | 2.42 | 2.42 | 0.32 | 200 | 10 | 100 |  | 1000 | 180 | 6 | 298 | As | 25.814
| Zr | H2BDC | UnMod | 1041 | 2.42 | 2.42 | 0.32 | 200 | 10 | 100 |  | 1000 | 180 | 8 | 298 | As | 38.878
| Zr | H2BDC | UnMod | 1041 | 2.42 | 2.42 | 0.32 | 200 | 10 | 100 |  | 1000 | 180 | 10 | 298 | As | 51.122
| Zr | H2BDC | UnMod | 1041 | 2.42 | 2.42 | 0.32 | 200 | 10 | 10.491 |  | 1000 | 180 | 7.6 | 298 | As | 7.7098
| Zr | H2BDC | UnMod | 1041 | 2.42 | 2.42 | 0.32 | 200 | 10 | 39.981 |  | 1000 | 180 | 7.6 | 298 | As | 24.815
| Zr | H2BDC | UnMod | 1041 | 2.42 | 2.42 | 0.32 | 200 | 10 | 100.09 |  | 1000 | 180 | 7.6 | 298 | As | 39.423
| Zr | H2BDC | UnMod | 1041 | 2.42 | 2.42 | 0.32 | 200 | 10 | 180.06 |  | 1000 | 180 | 7.6 | 298 | As | 66.396
| Zr | H2BDC | UnMod | 1041 | 2.42 | 2.42 | 0.32 | 200 | 10 | 220.04 |  | 1000 | 180 | 7.6 | 298 | As | 78.13
| Zr | H2BDC | UnMod | 1041 | 2.42 | 2.42 | 0.32 | 200 | 10 | 300 |  | 1000 | 180 | 7.6 | 298 | As | 86.947
| Zr | H2BDC | UnMod | 1041 | 2.42 | 2.42 | 0.32 | 200 | 10 | 100 |  | 1000 | 180 | 7.6 | 298 | As | 34.955
| Zr | H2BDC | UnMod | 1041 | 2.42 | 2.42 | 0.32 | 200 | 10 | 100 |  | 1000 | 180 | 7.6 | 307.96 | As | 41.919
| Zr | H2BDC | UnMod | 1041 | 2.42 | 2.42 | 0.32 | 200 | 10 | 100 |  | 1000 | 180 | 7.6 | 317.99 | As | 45.738
| Zr | H2BDC | UnMod | 1041 | 2.42 | 2.42 | 0.32 | 200 | 10 | 100 |  | 1000 | 180 | 7.6 | 327.98 | As | 48.479
| Zr | H2BDC | UnMod | 1041 | 2.42 | 2.42 | 0.32 | 200 | 10 | 100 |  | 1000 | 1.9165 | 7.6 | 298 | As | 4.0607
| Zr | H2BDC | UnMod | 1041 | 2.42 | 2.42 | 0.32 | 200 | 10 | 100 |  | 1000 | 9.912 | 7.6 | 298 | As | 14.492
| Zr | H2BDC | UnMod | 1041 | 2.42 | 2.42 | 0.32 | 200 | 10 | 100 |  | 1000 | 14.773 | 7.6 | 298 | As | 18.973
| Zr | H2BDC | UnMod | 1041 | 2.42 | 2.42 | 0.32 | 200 | 10 | 100 |  | 1000 | 30.019 | 7.6 | 298 | As | 21.704
| Zr | H2BDC | UnMod | 1041 | 2.42 | 2.42 | 0.32 | 200 | 10 | 100 |  | 1000 | 120.1 | 7.6 | 298 | As | 33.186
| Zr | H2BDC | UnMod | 1041 | 2.42 | 2.42 | 0.32 | 200 | 10 | 100 |  | 1000 | 150.05 | 7.6 | 298 | As | 33.746
| Zr | H2BDC | UnMod | 1041 | 2.42 | 2.42 | 0.32 | 200 | 10 | 100 |  | 1000 | 179.66 | 7.6 | 298 | As | 33.396
UiO-66-12AA | Zr | H2BDC | DCAA | 1172 | 1.67 |  | 0.37 | 200 | 10 | 100 |  | 1000 | 180 | 2 | 298 | As | 72.326
| Zr | H2BDC | DCAA | 1172 | 1.67 |  | 0.37 | 200 | 10 | 100 |  | 1000 | 180 | 4 | 298 | As | 22.599
| Zr | H2BDC | DCAA | 1172 | 1.67 |  | 0.37 | 200 | 10 | 100 |  | 1000 | 180 | 6 | 298 | As | 29.85
| Zr | H2BDC | DCAA | 1172 | 1.67 |  | 0.37 | 200 | 10 | 100 |  | 1000 | 180 | 8 | 298 | As | 40.862
| Zr | H2BDC | DCAA | 1172 | 1.67 |  | 0.37 | 200 | 10 | 100 |  | 1000 | 180 | 10 | 298 | As | 51.464
| Zr | H2BDC | DCAA | 1172 | 1.67 |  | 0.37 | 200 | 10 | 10.491 |  | 1000 | 180 | 7.6 | 298 | As | 8.3288
| Zr | H2BDC | DCAA | 1172 | 1.67 |  | 0.37 | 200 | 10 | 50.189 |  | 1000 | 180 | 7.6 | 298 | As | 30.172
| Zr | H2BDC | DCAA | 1172 | 1.67 |  | 0.37 | 200 | 10 | 100.09 |  | 1000 | 180 | 7.6 | 298 | As | 43.549
| Zr | H2BDC | DCAA | 1172 | 1.67 |  | 0.37 | 200 | 10 | 159.64 |  | 1000 | 180 | 7.6 | 298 | As | 65.792
| Zr | H2BDC | DCAA | 1172 | 1.67 |  | 0.37 | 200 | 10 | 219.75 |  | 1000 | 180 | 7.6 | 298 | As | 85.351
| Zr | H2BDC | DCAA | 1172 | 1.67 |  | 0.37 | 200 | 10 | 300 |  | 1000 | 180 | 7.6 | 298 | As | 91.899
| Zr | H2BDC | DCAA | 1172 | 1.67 |  | 0.37 | 200 | 10 | 100 |  | 1000 | 180 | 7.6 | 298 | As | 37.606
| Zr | H2BDC | DCAA | 1172 | 1.67 |  | 0.37 | 200 | 10 | 100 |  | 1000 | 180 | 7.6 | 307.96 | As | 50.006
| Zr | H2BDC | DCAA | 1172 | 1.67 |  | 0.37 | 200 | 10 | 100 |  | 1000 | 180 | 7.6 | 317.99 | As | 52.028
| Zr | H2BDC | DCAA | 1172 | 1.67 |  | 0.37 | 200 | 10 | 100 |  | 1000 | 180 | 7.6 | 327.98 | As | 54.005
| Zr | H2BDC | DCAA | 1172 | 1.67 |  | 0.37 | 200 | 10 | 100 |  | 1000 | 2.0902 | 7.6 | 298 | As | 4.2707
| Zr | H2BDC | DCAA | 1172 | 1.67 |  | 0.37 | 200 | 10 | 100 |  |  | 4.8968 | 7.6 | 298 | As | 16.733
| Zr | H2BDC | DCAA | 1172 | 1.67 |  | 0.37 | 200 | 10 | 100 |  |  | 19.807 | 7.6 | 298 | As | 22.964
| Zr | H2BDC | DCAA | 1172 | 1.67 |  | 0.37 | 200 | 10 | 100 |  |  | 44.748 | 7.6 | 298 | As | 25.064
| Zr | H2BDC | DCAA | 1172 | 1.67 |  | 0.37 | 200 | 10 | 100 |  |  | 89.795 | 7.6 | 298 | As | 34.096
| Zr | H2BDC | DCAA | 1172 | 1.67 |  | 0.37 | 200 | 10 | 100 |  |  | 119.93 | 7.6 | 298 | As | 35.496
| Zr | H2BDC | DCAA | 1172 | 1.67 |  | 0.37 | 200 | 10 | 100 |  |  | 179.84 | 7.6 | 298 | As | 35.776
UiO-66-36AA | Zr | H2BDC | DCAA | 1295 |  |  | 0.41 | 200 | 10 | 100 |  | 1000 | 180 | 2 | 298 | As | 72.599
| Zr | H2BDC | DCAA | 1295 |  |  | 0.41 | 200 | 10 | 100 |  | 1000 | 180 | 4 | 298 | As | 31.218
| Zr | H2BDC | DCAA | 1295 |  |  | 0.41 | 200 | 10 | 100 |  | 1000 | 180 | 6 | 298 | As | 33.885
| Zr | H2BDC | DCAA | 1295 |  |  | 0.41 | 200 | 10 | 100 |  | 1000 | 180 | 8 | 298 | As | 45.581
| Zr | H2BDC | DCAA | 1295 |  |  | 0.41 | 200 | 10 | 100 |  | 1000 | 180 | 10 | 298 | As | 53.242
| Zr | H2BDC | DCAA | 1295 |  |  | 0.41 | 200 | 10 | 10.491 |  | 1000 | 180 | 7.6 | 298 | As | 8.9478
| Zr | H2BDC | DCAA | 1295 |  |  | 0.41 | 200 |  | 60.681 |  | 1000 | 180 | 7.6 | 298 | As | 41.719
| Zr | H2BDC | DCAA | 1295 |  |  | 0.41 | 200 |  | 100.09 |  | 1000 | 180 | 7.6 | 298 | As | 49.326
| Zr | H2BDC | DCAA | 1295 |  |  | 0.41 | 200 |  | 180.06 |  | 1000 | 180 | 7.6 | 298 | As | 78.776
| Zr | H2BDC | DCAA | 1295 |  |  | 0.41 | 200 |  | 250.09 |  | 1000 | 180 | 7.6 | 298 | As | 95.853
| Zr | H2BDC | DCAA | 1295 |  |  | 0.41 | 200 |  | 300.28 |  | 1000 | 180 | 7.6 | 298 | As | 100.98
| Zr | H2BDC | DCAA | 1295 |  |  | 0.41 | 200 | 10 | 100 |  | 1000 | 180 | 7.6 | 298 | As | 40.302
| Zr | H2BDC | DCAA | 1295 |  |  | 0.41 | 200 | 10 | 100 |  | 1000 | 180 | 7.6 | 307.96 | As | 51.983
| Zr | H2BDC | DCAA | 1295 |  |  | 0.41 | 200 | 10 | 100 |  | 1000 | 180 | 7.6 | 317.99 | As | 53.96
| Zr | H2BDC | DCAA | 1295 |  |  | 0.41 | 200 | 10 | 100 |  | 1000 | 180 | 7.6 | 327.98 | As | 57.914
| Zr | H2BDC | DCAA | 1295 |  |  | 0.41 | 200 | 10 | 100 |  | 1000 | 1.9187 | 7.6 | 298 | As | 4.8308
| Zr | H2BDC | DCAA | 1295 |  |  | 0.41 | 200 | 10 | 100 |  | 1000 | 7.6738 | 7.6 | 298 | As | 18.973
| Zr | H2BDC | DCAA | 1295 |  |  | 0.41 | 200 | 10 | 100 |  | 1000 | 30.209 | 7.6 | 298 | As | 27.305
| Zr | H2BDC | DCAA | 1295 |  |  | 0.41 | 200 | 10 | 100 |  | 1000 | 75.081 | 7.6 | 298 | As | 35.706
| Zr | H2BDC | DCAA | 1295 |  |  | 0.41 | 200 | 10 | 100 |  | 1000 | 104.88 | 7.6 | 298 | As | 39.347
| Zr | H2BDC | DCAA | 1295 |  |  | 0.41 | 200 | 10 | 100 |  | 1000 | 120.11 | 7.6 | 298 | As | 39.347
| Zr | H2BDC | DCAA | 1295 |  |  | 0.41 | 200 | 10 | 100 |  | 1000 | 179.68 | 7.6 | 298 | As | 40.257
UiO-66-100AA | Zr | H2BDC | DCAA | 1500 |  |  | 0.42 | 200 | 10 | 100 |  | 1000 | 180 | 2 | 298 | As | 73.352
| Zr | H2BDC | DCAA | 1500 |  |  | 0.42 | 200 | 10 | 100 |  | 1000 | 180 | 4 | 298 | As | 35.39
| Zr | H2BDC | DCAA | 1500 |  |  | 0.42 | 200 | 10 | 100 |  | 1000 | 180 | 6 | 298 | As | 37.579
| Zr | H2BDC | DCAA | 1500 |  |  | 0.42 | 200 | 10 | 100 |  | 1000 | 180 | 8 | 298 | As | 47.36
| Zr | H2BDC | DCAA | 1500 |  |  | 0.42 | 200 | 10 | 100 |  | 1000 | 180 | 10 | 298 | As | 55.773
| Zr | H2BDC | DCAA | 1500 |  |  | 0.42 | 200 | 10 | 10.491 |  | 1000 | 180 | 7.6 | 298 | As | 9.1541
| Zr | H2BDC | DCAA | 1500 |  |  | 0.42 | 200 | 10 | 60.397 |  | 1000 | 180 | 7.6 | 298 | As | 43.989
| Zr | H2BDC | DCAA | 1500 |  |  | 0.42 | 200 | 10 | 79.962 |  | 1000 | 180 | 7.6 | 298 | As | 49.134
| Zr | H2BDC | DCAA | 1500 |  |  | 0.42 | 200 | 10 | 100.09 |  | 1000 | 180 | 7.6 | 298 | As | 62.325
| Zr | H2BDC | DCAA | 1500 |  |  | 0.42 | 200 | 10 | 219.75 |  | 1000 | 180 | 7.6 | 298 | As | 106.6
| Zr | H2BDC | DCAA | 1500 |  |  | 0.42 | 200 | 10 | 300.28 |  | 1000 | 180 | 7.6 | 298 | As | 113.98
| Zr | H2BDC | DCAA | 1500 |  |  | 0.42 | 200 | 10 | 100 |  | 1000 | 180 | 7.6 | 298 | As | 45.019
| Zr | H2BDC | DCAA | 1500 |  |  | 0.42 | 200 | 10 | 100 |  | 1000 | 180 | 7.6 | 307.96 | As | 55.802
| Zr | H2BDC | DCAA | 1500 |  |  | 0.42 | 200 | 10 | 100 |  | 1000 | 180 | 7.6 | 317.99 | As | 57.644
| Zr | H2BDC | DCAA | 1500 |  |  | 0.42 | 200 | 10 | 100 |  | 1000 | 180 | 7.6 | 327.98 | As | 61.374
| Zr | H2BDC | DCAA | 1500 |  |  | 0.42 | 200 | 10 | 100 |  | 1000 | 1.5855 | 7.6 | 298 | As | 9.3816
| Zr | H2BDC | DCAA | 1500 |  |  | 0.42 | 200 | 10 | 100 |  | 1000 | 7.8567 | 7.6 | 298 | As | 22.334
| Zr | H2BDC | DCAA | 1500 |  |  | 0.42 | 200 | 10 | 100 |  | 1000 | 19.999 | 7.6 | 298 | As | 29.825
| Zr | H2BDC | DCAA | 1500 |  |  | 0.42 | 200 | 10 | 100 |  | 1000 | 59.851 | 7.6 | 298 | As | 38.506
| Zr | H2BDC | DCAA | 1500 |  |  | 0.42 | 200 | 10 | 100 |  | 1000 | 105.06 | 7.6 | 298 | As | 42.427
| Zr | H2BDC | DCAA | 1500 |  |  | 0.42 | 200 | 10 | 100 |  | 1000 | 150.09 | 7.6 | 298 | As | 44.457
| Zr | H2BDC | DCAA | 1500 |  |  | 0.42 | 200 | 10 | 100 |  | 1000 | 179.69 | 7.6 | 298 | As | 44.317
UiO-66-12TFA | Zr | H2BDC | DCTFA | 1546 |  |  | 0.46 | 200 | 10 | 100 |  | 1000 | 180 | 2 | 298 | As | 74.446
| Zr | H2BDC | DCTFA | 1546 |  |  | 0.46 | 200 | 10 | 100 |  | 1000 | 180 | 4 | 298 | As | 40.862
| Zr | H2BDC | DCTFA | 1546 |  |  | 0.46 | 200 | 10 | 100 |  | 1000 | 180 | 6 | 298 | As | 47.497
| Zr | H2BDC | DCTFA | 1546 |  |  | 0.46 | 200 | 10 | 100 |  | 1000 | 180 | 8 | 298 | As | 52.011
| Zr | H2BDC | DCTFA | 1546 |  |  | 0.46 | 200 | 10 | 100 |  | 1000 | 180 | 10 | 298 | As | 57.962
| Zr | H2BDC | DCTFA | 1546 |  |  | 0.46 | 200 | 10 | 10.491 |  | 1000 | 180 | 7.6 | 298 | As | 9.3604
| Zr | H2BDC | DCTFA | 1546 |  |  | 0.46 | 200 | 10 | 70.321 |  | 1000 | 180 | 7.6 | 298 | As | 51.204
| Zr | H2BDC | DCTFA | 1546 |  |  | 0.46 | 200 | 10 | 120.23 |  | 1000 | 180 | 7.6 | 298 | As | 81.087
| Zr | H2BDC | DCTFA | 1546 |  |  | 0.46 | 200 | 10 | 140.36 |  | 1000 | 180 | 7.6 | 298 | As | 91.596
| Zr | H2BDC | DCTFA | 1546 |  |  | 0.46 | 200 | 10 | 199.91 |  | 1000 | 180 | 7.6 | 298 | As | 114.87
| Zr | H2BDC | DCTFA | 1546 |  |  | 0.46 | 200 | 10 | 300 |  | 1000 | 180 | 7.6 | 298 | As | 122.23
| Zr | H2BDC | DCTFA | 1546 |  |  | 0.46 | 200 | 10 | 100 |  | 1000 | 180 | 7.6 | 298 | As | 49.647
| Zr | H2BDC | DCTFA | 1546 |  |  | 0.46 | 200 | 10 | 100 |  | 1000 | 180 | 7.6 | 307.96 | As | 56.836
| Zr | H2BDC | DCTFA | 1546 |  |  | 0.46 | 200 | 10 | 100 |  | 1000 | 180 | 7.6 | 317.99 | As | 60.295
| Zr | H2BDC | DCTFA | 1546 |  |  | 0.46 | 200 | 10 | 100 |  | 1000 | 180 | 7.6 | 327.98 | As | 64.878
| Zr | H2BDC | DCTFA | 1546 |  |  | 0.46 | 200 | 10 | 100 |  | 1000 | 1.5944 | 7.6 | 298 | As | 12.462
| Zr | H2BDC | DCTFA | 1546 |  |  | 0.46 | 200 | 10 | 100 |  | 1000 | 9.7713 | 7.6 | 298 | As | 25.764
| Zr | H2BDC | DCTFA | 1546 |  |  | 0.46 | 200 | 10 | 100 |  | 1000 | 19.664 | 7.6 | 298 | As | 33.746
| Zr | H2BDC | DCTFA | 1546 |  |  | 0.46 | 200 | 10 | 100 |  | 1000 | 59.859 | 7.6 | 298 | As | 41.307
| Zr | H2BDC | DCTFA | 1546 |  |  | 0.46 | 200 | 10 | 100 |  | 1000 | 104.89 | 7.6 | 298 | As | 45.228
| Zr | H2BDC | DCTFA | 1546 |  |  | 0.46 | 200 | 10 | 100 |  | 1000 | 149.92 | 7.6 | 298 | As | 47.748
| Zr | H2BDC | DCTFA | 1546 |  |  | 0.46 | 200 | 10 | 100 |  | 1000 | 179.71 | 7.6 | 298 | As | 48.588
UiO-66-36TFA | Zr | H2BDC | DCTFA | 1690 | 1.67 | 1.67 | 0.52 | 200 | 10 | 100 |  | 1000 | 180 | 2 | 298 | As | 75.951
| Zr | H2BDC | DCTFA | 1690 | 1.67 | 1.67 | 0.52 | 200 | 10 | 100 |  | 1000 | 180 | 4 | 298 | As | 66.99
| Zr | H2BDC | DCTFA | 1690 | 1.67 | 1.67 | 0.52 | 200 | 10 | 100 |  | 1000 | 180 | 6 | 298 | As | 61.108
| Zr | H2BDC | DCTFA | 1690 | 1.67 | 1.67 | 0.52 | 200 | 10 | 100 |  | 1000 | 180 | 8 | 298 | As | 64.87
| Zr | H2BDC | DCTFA | 1690 | 1.67 | 1.67 | 0.52 | 200 | 10 | 100 |  | 1000 | 180 | 10 | 298 | As | 69.521
| Zr | H2BDC | DCTFA | 1690 | 1.67 | 1.67 | 0.52 | 200 | 10 | 10.208 |  | 1000 | 180 | 7.6 | 298 | As | 9.7733
| Zr | H2BDC | DCTFA | 1690 | 1.67 | 1.67 | 0.52 | 200 | 10 | 50.189 |  | 1000 | 180 | 7.6 | 298 | As | 46.059
| Zr | H2BDC | DCTFA | 1690 | 1.67 | 1.67 | 0.52 | 200 | 10 | 100.38 |  | 1000 | 180 | 7.6 | 298 | As | 88.528
| Zr | H2BDC | DCTFA | 1690 | 1.67 | 1.67 | 0.52 | 200 | 10 | 180.34 |  | 1000 | 180 | 7.6 | 298 | As | 151.2
| Zr | H2BDC | DCTFA | 1690 | 1.67 | 1.67 | 0.52 | 200 | 10 | 220.04 |  | 1000 | 180 | 7.6 | 298 | As | 165.41
| Zr | H2BDC | DCTFA | 1690 | 1.67 | 1.67 | 0.52 | 200 | 10 | 300 |  | 1000 | 180 | 7.6 | 298 | As | 174.84
| Zr | H2BDC | DCTFA | 1690 | 1.67 | 1.67 | 0.52 | 200 | 10 | 100 |  | 1000 | 180 | 7.6 | 298 | As | 59.037
| Zr | H2BDC | DCTFA | 1690 | 1.67 | 1.67 | 0.52 | 200 | 10 | 100 |  | 1000 | 180 | 7.6 | 307.96 | As | 62.137
| Zr | H2BDC | DCTFA | 1690 | 1.67 | 1.67 | 0.52 | 200 | 10 | 100 |  | 1000 | 180 | 7.6 | 317.99 | As | 67.574
| Zr | H2BDC | DCTFA | 1690 | 1.67 | 1.67 | 0.52 | 200 | 10 | 100 |  | 1000 | 180 | 7.6 | 327.98 | As | 70.27
| Zr | H2BDC | DCTFA | 1690 | 1.67 | 1.67 | 0.52 | 200 | 10 | 100 |  | 1000 | 1.6073 | 7.6 | 298 | As | 16.943
| Zr | H2BDC | DCTFA | 1690 | 1.67 | 1.67 | 0.52 | 200 | 10 | 100 |  | 1000 | 9.9542 | 7.6 | 298 | As | 29.125
| Zr | H2BDC | DCTFA | 1690 | 1.67 | 1.67 | 0.52 | 200 | 10 | 100 |  | 1000 | 30.084 | 7.6 | 298 | As | 43.967
| Zr | H2BDC | DCTFA | 1690 | 1.67 | 1.67 | 0.52 | 200 | 10 | 100 |  | 1000 | 59.886 | 7.6 | 298 | As | 50.618
| Zr | H2BDC | DCTFA | 1690 | 1.67 | 1.67 | 0.52 | 200 | 10 | 100 |  | 1000 | 104.92 | 7.6 | 298 | As | 53.139
| Zr | H2BDC | DCTFA | 1690 | 1.67 | 1.67 | 0.52 | 200 | 10 | 100 |  | 1000 | 149.78 | 7.6 | 298 | As | 57.55
| Zr | H2BDC | DCTFA | 1690 | 1.67 | 1.67 | 0.52 | 200 | 10 | 100 |  | 1000 | 179.74 | 7.6 | 298 | As | 58.39
UiO-66 | Zr | H2BDC | UnMod | 1165 |  |  | 0.49 | 150 | 20 |  | 1.6899 | 1000 | 1440 | 9.2 | 298 | As | 21.639 |  | 10.1016/j.jcis.2018.12.065
| Zr | H2BDC | UnMod | 1165 |  |  | 0.49 | 150 | 20 |  | 8.3194 | 1000 | 1440 | 9.2 | 298 | As | 35.411
| Zr | H2BDC | UnMod | 1165 |  |  | 0.49 | 150 | 20 |  | 23.268 | 1000 | 1440 | 9.2 | 298 | As | 54.93
| Zr | H2BDC | UnMod | 1165 |  |  | 0.49 | 150 | 20 |  | 77.994 | 1000 | 1440 | 9.2 | 298 | As | 68.038
| Zr | H2BDC | UnMod | 1165 |  |  | 0.49 | 150 | 20 |  | 132.33 | 1000 | 1440 | 9.2 | 298 | As | 68.295
| Zr | H2BDC | UnMod | 1165 |  |  | 0.49 | 150 | 20 |  | 1.6899 | 1000 | 1440 | 9.2 | 308 | As | 18.586
| Zr | H2BDC | UnMod | 1165 |  |  | 0.49 | 150 | 20 |  | 13.779 | 1000 | 1440 | 9.2 | 308 | As | 32.71
| Zr | H2BDC | UnMod | 1165 |  |  | 0.49 | 150 | 20 |  | 23.788 | 1000 | 1440 | 9.2 | 308 | As | 41.155
| Zr | H2BDC | UnMod | 1165 |  |  | 0.49 | 150 | 20 |  | 38.607 | 1000 | 1440 | 9.2 | 308 | As | 44.342
| Zr | H2BDC | UnMod | 1165 |  |  | 0.49 | 150 | 20 |  | 66.945 | 1000 | 1440 | 9.2 | 308 | As | 48.588
| Zr | H2BDC | UnMod | 1165 |  |  | 0.49 | 150 | 20 |  | 101.13 | 1000 | 1440 | 9.2 | 308 | As | 48.855
| Zr | H2BDC | UnMod | 1165 |  |  | 0.49 | 150 | 20 |  | 4.6797 | 1000 | 1440 | 9.2 | 318 | As | 15.46
| Zr | H2BDC | UnMod | 1165 |  |  | 0.49 | 150 | 20 |  | 17.679 | 1000 | 1440 | 9.2 | 318 | As | 31.004
| Zr | H2BDC | UnMod | 1165 |  |  | 0.49 | 150 | 20 |  | 43.157 | 1000 | 1440 | 9.2 | 318 | As | 40.861
| Zr | H2BDC | UnMod | 1165 |  |  | 0.49 | 150 | 20 |  | 71.495 | 1000 | 1440 | 9.2 | 318 | As | 41.272
| Zr | H2BDC | UnMod | 1165 |  |  | 0.49 | 150 | 20 |  | 114 | 1000 | 1440 | 9.2 | 318 | As | 41.748
| Zr | H2BDC | UnMod | 1165 |  |  | 0.49 | 400 | 500 | 90 |  | 1000 | 1.9102 | 9.2 | 298 | As | 23.096
| Zr | H2BDC | UnMod | 1165 |  |  | 0.49 | 400 | 500 | 90 |  | 1000 | 5.7977 | 9.2 | 298 | As | 45.3
| Zr | H2BDC | UnMod | 1165 |  |  | 0.49 | 400 | 500 | 90 |  | 1000 | 7.8501 | 9.2 | 298 | As | 65.495
| Zr | H2BDC | UnMod | 1165 |  |  | 0.49 | 400 | 500 | 90 |  | 1000 | 20.095 | 9.2 | 298 | As | 72.301
| Zr | H2BDC | UnMod | 1165 |  |  | 0.49 | 400 | 500 | 90 |  | 1000 | 59.922 | 9.2 | 298 | As | 73.305
| Zr | H2BDC | UnMod | 1165 |  |  | 0.49 | 400 | 500 | 90 |  | 1000 | 119.97 | 9.2 | 298 | As | 72.524
| Zr | H2BDC | UnMod | 1165 |  |  | 0.49 | 150 | 50 | 100 |  | 1000 | 1440 | 1 | 298 | As | 69.347
| Zr | H2BDC | UnMod | 1165 |  |  | 0.49 | 150 | 50 | 100 |  | 1000 |  | 3 | 298 | As | 44.702
| Zr | H2BDC | UnMod | 1165 |  |  | 0.49 | 150 | 50 | 100 |  | 1000 |  | 5 | 298 | As | 49.263
| Zr | H2BDC | UnMod | 1165 |  |  | 0.49 | 150 | 50 | 100 |  | 1000 |  | 7 | 298 | As | 46.624
| Zr | H2BDC | UnMod | 1165 |  |  | 0.49 | 150 | 50 | 100 |  | 1000 |  | 9 | 298 | As | 61.124
| Zr | H2BDC | UnMod | 1165 |  |  | 0.49 | 150 | 50 | 100 |  | 1000 |  | 11 | 298 | As | 68.184
| Zr | H2BDC | UnMod | 1165 |  |  | 0.49 | 150 | 50 | 100 |  | 1000 |  | 13 | 298 | As | 10.019
UiO-66(NH2) | Zr | NH2-BDC | UnMod | 113.4 |  |  | 0.33 | 150 | 20 | 100 | 0.75157 | 1000 | 1440 | 9.2 | 298 | As | 20.5
| Zr | NH2-BDC | UnMod |  |  |  | 0.33 | 150 | 20 | 100 | 5.6367 | 1000 | 1440 | 9.2 | 298 | As | 38.5
| Zr | NH2-BDC | UnMod |  |  |  | 0.33 | 150 | 20 | 100 | 24.175 | 1000 | 1440 | 9.2 | 298 | As | 54.053
| Zr | NH2-BDC | UnMod |  |  |  | 0.33 | 150 | 20 | 100 | 75.157 | 1000 | 1440 | 9.2 | 298 | As | 71.026
| Zr | NH2-BDC | UnMod |  |  |  | 0.33 | 150 | 20 | 100 | 128.77 | 1000 | 1440 | 9.2 | 298 | As | 71.263
| Zr | NH2-BDC | UnMod |  |  |  | 0.33 | 150 | 20 | 100 | 0.75157 | 1000 | 1440 | 9.2 | 308 | As | 17.658
| Zr | NH2-BDC | UnMod |  |  |  | 0.33 | 150 | 20 | 100 | 13.904 | 1000 | 1440 | 9.2 | 308 | As | 32.5
| Zr | NH2-BDC | UnMod |  |  |  | 0.33 | 150 | 20 | 100 | 37.578 | 1000 | 1440 | 9.2 | 308 | As | 45.526
| Zr | NH2-BDC | UnMod |  |  |  | 0.33 | 150 | 20 | 100 | 68.518 | 1000 | 1440 | 9.2 | 308 | As | 47.184
| Zr | NH2-BDC | UnMod |  |  |  | 0.33 | 150 | 20 | 100 | 102.84 | 1000 | 1440 | 9.2 | 308 | As | 47.184
| Zr | NH2-BDC | UnMod |  |  |  | 0.33 | 150 | 20 | 100 | 3.7578 | 1000 | 1440 | 9.2 | 318 | As | 14.579
| Zr | NH2-BDC | UnMod |  |  |  | 0.33 | 150 | 20 | 100 | 17.537 | 1000 | 1440 | 9.2 | 318 | As | 31
| Zr | NH2-BDC | UnMod |  |  |  | 0.33 | 150 | 20 | 100 | 42.839 | 1000 | 1440 | 9.2 | 318 | As | 41.184
| Zr | NH2-BDC | UnMod |  |  |  | 0.33 | 150 | 20 | 100 | 72.276 | 1000 | 1440 | 9.2 | 318 | As | 40.395
| Zr | NH2-BDC | UnMod |  |  |  | 0.33 | 150 | 20 | 100 | 115.11 | 1000 | 1440 | 9.2 | 318 | As | 40.316
| Zr | NH2-BDC | UnMod |  |  |  | 0.33 | 150 | 50 | 100 |  | 1000 | 1440 | 1 | 298 | As | 48.885
| Zr | NH2-BDC | UnMod |  |  |  | 0.33 | 150 | 50 | 100 |  | 1000 | 1440 | 3 | 298 | As | 24.629
| Zr | NH2-BDC | UnMod |  |  |  | 0.33 | 150 | 50 | 100 |  | 1000 | 1440 | 5 | 298 | As | 39.202
| Zr | NH2-BDC | UnMod |  |  |  | 0.33 | 150 | 50 | 100 |  | 1000 | 1440 | 7 | 298 | As | 28.351
| Zr | NH2-BDC | UnMod |  |  |  | 0.33 | 150 | 50 | 100 |  | 1000 | 1440 | 9 | 298 | As | 47.463
| Zr | NH2-BDC | UnMod |  |  |  | 0.33 | 150 | 50 | 100 |  | 1000 | 1440 | 11 | 298 | As | 50.616
| Zr | NH2-BDC | UnMod |  |  |  | 0.33 | 150 | 50 | 100 |  | 1000 | 1440 | 13 | 298 | As | 10.442
MOF-808 | Zr | H3BTC | UnMod | 922.1 | 6.46 |  | 0.46 | 250 | 30 | 500 |  | 333 | 0.77877 |  | 298 | As | 40.196 |  | 10.1016/j.jece.2022.108527
| Zr | H3BTC | UnMod | 922.1 | 6.46 |  | 0.46 | 250 | 30 | 500 |  | 333 | 9.6504 |  | 298 | As | 58.583
| Zr | H3BTC | UnMod | 922.1 | 6.46 |  | 0.46 | 250 | 30 | 500 |  | 333 | 29.494 |  | 298 | As | 65.872
| Zr | H3BTC | UnMod | 922.1 | 6.46 |  | 0.46 | 250 | 30 | 500 |  | 333 | 49.653 |  | 298 | As | 82.136
| Zr | H3BTC | UnMod | 922.1 | 6.46 |  | 0.46 | 250 | 30 | 500 |  | 333 | 119.54 |  | 298 | As | 85.64
| Zr | H3BTC | UnMod | 922.1 | 6.46 |  | 0.46 | 250 | 30 | 500 |  | 333 | 179.95 |  | 298 | As | 86.569
| Zr | H3BTC | UnMod | 922.1 | 6.46 |  | 0.46 | 250 | 30 | 500 |  | 333 | 300.18 |  | 298 | As | 85.861
| Zr | H3BTC | UnMod | 922.1 | 6.46 |  | 0.46 | 250 | 30 |  | 0.01 | 333 | 720 | 8.32 | 298 | As | 14.98
| Zr | H3BTC | UnMod | 922.1 | 6.46 |  | 0.46 | 250 | 30 |  | 0.02 | 333 | 720 | 8.32 | 298 | As | 30.549
| Zr | H3BTC | UnMod | 922.1 | 6.46 |  | 0.46 | 250 | 30 |  | 0.46942 | 333 | 720 | 8.32 | 298 | As | 59.892
| Zr | H3BTC | UnMod | 922.1 | 6.46 |  | 0.46 | 250 | 30 |  | 0.62435 | 333 | 720 | 8.32 | 298 | As | 90.132
| Zr | H3BTC | UnMod | 922.1 | 6.46 |  | 0.46 | 250 | 30 |  | 21.485 | 333 | 720 | 8.32 | 298 | As | 102.78
| Zr | H3BTC | UnMod | 922.1 | 6.46 |  | 0.46 | 250 | 30 |  | 40.168 | 333 | 720 | 8.32 | 298 | As | 112.12
| Zr | H3BTC | UnMod | 922.1 | 6.46 |  | 0.46 | 250 | 30 |  | 60.616 | 333 | 720 | 8.32 | 298 | As | 110.39
| Zr | H3BTC | UnMod | 922.1 | 6.46 |  | 0.46 | 250 | 30 | 125 | 89.526 | 333 | 720 | 8.32 | 298 | As | 111.39
La-MOF-808 | Zr | H3BTC | LAM |  |  |  |  | 250 | 30 | 500 |  | 333 | 1.0761 |  | 298 | As | 33.786
| Zr | H3BTC | LAM |  |  |  |  | 250 | 30 | 500 |  | 333 | 4.1583 |  | 298 | As | 59.004
| Zr | H3BTC | LAM |  |  |  |  | 250 | 30 | 500 |  | 333 | 10.013 |  | 298 | As | 106.02
| Zr | H3BTC | LAM |  |  |  |  | 250 | 30 | 500 |  | 333 | 29.915 |  | 298 | As | 161.17
| Zr | H3BTC | LAM |  |  |  |  | 250 | 30 | 500 |  | 333 | 49.811 |  | 298 | As | 211.2
| Zr | H3BTC | LAM |  |  |  |  | 250 | 30 | 500 |  | 333 | 80.041 |  | 298 | As | 228.33
| Zr | H3BTC | LAM |  |  |  |  | 250 | 30 | 500 |  | 333 | 180.15 |  | 298 | As | 245.97
| Zr | H3BTC | LAM |  |  |  |  | 250 | 30 | 500 |  | 333 | 300.08 |  | 298 | As | 254.24
| Zr | H3BTC | LAM |  |  |  |  | 250 | 30 |  | 0.050304 | 333 | 720 | 8.32 | 298 | As | 60.19
| Zr | H3BTC | LAM |  |  |  |  | 250 | 30 |  | 0.27548 | 333 | 720 | 8.32 | 298 | As | 122.77
| Zr | H3BTC | LAM |  |  |  |  | 250 | 30 |  | 2.7675 | 333 | 720 | 8.32 | 298 | As | 175.17
| Zr | H3BTC | LAM |  |  |  |  | 250 | 30 |  | 19.015 | 333 | 720 | 8.32 | 298 | As | 198.58
| Zr | H3BTC | LAM |  |  |  |  | 250 | 30 |  | 29.314 | 333 | 720 | 8.32 | 298 | As | 217.47
| Zr | H3BTC | LAM |  |  |  |  | 250 | 30 |  | 39.873 | 333 | 720 | 8.32 | 298 | As | 216.01
| Zr | H3BTC | LAM |  |  |  |  | 250 | 30 |  | 90.236 | 333 | 720 | 8.32 | 298 | As | 217.98
Ce-MOF-66 | Ce | H2BDC | UnMod | 965.29 | 16.52 | 3 | 0.4 | 160 | 20 | 50 |  | 500 | 240 | 2.5329 | 298 | As |  | 94.143 | 10.1016/j.chemosphere.2022.134934
| Ce | H2BDC | UnMod | 965.29 | 16.52 | 3 | 0.4 | 160 | 20 | 50 |  | 500 | 240 | 3.712 | 298 | As |  | 72.143
| Ce | H2BDC | UnMod | 965.29 | 16.52 | 3 | 0.4 | 160 | 20 | 50 |  | 500 | 240 | 6.3424 | 298 | As |  | 71.571
| Ce | H2BDC | UnMod | 965.29 | 16.52 | 3 | 0.4 | 160 | 20 | 50 |  | 500 | 240 | 8.2472 | 298 | As |  | 81.429
| Ce | H2BDC | UnMod | 965.29 | 16.52 | 3 | 0.4 | 160 | 20 | 50 |  | 500 | 240 | 10.005 | 298 | As |  | 84.286
| Ce | H2BDC | UnMod | 965.29 | 16.52 | 3 | 0.4 | 160 | 20 | 50 |  | 500 | 240 | 11.308 | 298 | As |  | 84.714
| Ce | H2BDC | UnMod | 965.29 | 16.52 | 3 | 0.4 | 160 | 200 | 50 |  | 500 | 0.516132 |  | 298 | As | 19.38
| Ce | H2BDC | UnMod | 965.29 | 16.52 | 3 | 0.4 | 160 | 200 | 50 |  | 500 | 17.0322 |  | 298 | As | 57.548
| Ce | H2BDC | UnMod | 965.29 | 16.52 | 3 | 0.4 | 160 | 200 | 50 |  | 500 | 29.9352 |  | 298 | As | 66.765
| Ce | H2BDC | UnMod | 965.29 | 16.52 | 3 | 0.4 | 160 | 200 | 50 |  | 500 | 59.871 |  | 298 | As | 73.619
| Ce | H2BDC | UnMod | 965.29 | 16.52 | 3 | 0.4 | 160 | 200 | 50 |  | 500 | 119.742 |  | 298 | As | 77.4
| Ce | H2BDC | UnMod | 965.29 | 16.52 | 3 | 0.4 | 160 | 200 | 50 |  | 500 | 239.484 |  | 298 | As | 79.645
| Ce | H2BDC | UnMod | 965.29 | 16.52 | 3 | 0.4 | 160 | 200 | 50 |  | 500 | 481.032 |  | 298 | As | 81.773
| Ce | H2BDC | UnMod | 965.29 | 16.52 | 3 | 0.4 | 160 | 20 |  | 0.69849 | 500 | 480 |  | 298 | As | 18.843
| Ce | H2BDC | UnMod | 965.29 | 16.52 | 3 | 0.4 | 160 | 20 |  | 0.69849 | 500 | 480 |  | 298 | As | 38.952
| Ce | H2BDC | UnMod | 965.29 | 16.52 | 3 | 0.4 | 160 | 20 |  | 8.3818 | 500 | 480 |  | 298 | As | 83.675
| Ce | H2BDC | UnMod | 965.29 | 16.52 | 3 | 0.4 | 160 | 20 |  | 30.035 | 500 | 480 |  | 298 | As | 140.69
| Ce | H2BDC | UnMod | 965.29 | 16.52 | 3 | 0.4 | 160 | 20 |  | 106.17 | 500 | 480 |  | 298 | As | 187.37
| Ce | H2BDC | UnMod | 965.29 | 16.52 | 3 | 0.4 | 160 | 20 |  | 345.05 | 500 | 480 |  | 298 | As | 309.75
Ce-MOF-808 | Ce | H3BTC | UnMod | 335.12 | 34.7 | 2.5 | 0.29 | 160 | 20 | 50 |  | 500 | 240 | 2.5329 | 298 | As |  | 80.286
| Ce | H3BTC | UnMod | 335.12 | 34.7 | 2.5 | 0.29 | 160 | 20 | 50 |  | 500 | 240 | 3.712 | 298 | As |  | 70.714
| Ce | H3BTC | UnMod | 335.12 | 34.7 | 2.5 | 0.29 | 160 | 20 | 50 |  | 500 | 240 | 6.3537 | 298 | As |  | 67.429
| Ce | H3BTC | UnMod | 335.12 | 34.7 | 2.5 | 0.29 | 160 | 20 | 50 |  | 500 | 240 | 8.2358 | 298 | As |  | 81
| Ce | H3BTC | UnMod | 335.12 | 34.7 | 2.5 | 0.29 | 160 | 20 | 50 |  | 500 | 240 | 10.005 | 298 | As |  | 88.143
| Ce | H3BTC | UnMod | 335.12 | 34.7 | 2.5 | 0.29 | 160 | 20 | 50 |  | 500 | 240 | 11.308 | 298 | As |  | 88
| Ce | H3BTC | UnMod | 335.12 | 34.7 | 2.5 | 0.29 | 160 | 200 | 50 |  | 500 | 16.0002 |  | 298 | As | 55.303
| Ce | H3BTC | UnMod | 335.12 | 34.7 | 2.5 | 0.29 | 160 | 200 | 50 |  | 500 | 29.9352 |  | 298 | As | 62.157
| Ce | H3BTC | UnMod | 335.12 | 34.7 | 2.5 | 0.29 | 160 | 200 | 50 |  | 500 | 59.871 |  | 298 | As | 69.247
| Ce | H3BTC | UnMod | 335.12 | 34.7 | 2.5 | 0.29 | 160 | 200 | 50 |  | 500 | 120.258 |  | 298 | As | 71.137
| Ce | H3BTC | UnMod | 335.12 | 34.7 | 2.5 | 0.29 | 160 | 200 | 50 |  | 500 | 240 |  | 298 | As | 73.973
| Ce | H3BTC | UnMod | 335.12 | 34.7 | 2.5 | 0.29 | 160 | 200 | 50 |  | 500 | 359.742 |  | 298 | As | 76.1
| Ce | H3BTC | UnMod | 335.12 | 34.7 | 2.5 | 0.29 | 160 | 200 | 50 |  | 500 | 480 |  | 298 | As | 76.809
| Ce | H3BTC | UnMod | 335.12 | 34.7 | 2.5 | 0.29 | 160 | 20 |  | 0.34924 | 500 | 480 |  | 298 | As | 38.953
| Ce | H3BTC | UnMod | 335.12 | 34.7 | 2.5 | 0.29 | 160 | 20 |  | 1.7462 | 500 | 480 |  | 298 | As | 55.777
| Ce | H3BTC | UnMod | 335.12 | 34.7 | 2.5 | 0.29 | 160 | 20 |  | 10.827 | 500 | 480 |  | 298 | As | 78.747
| Ce | H3BTC | UnMod | 335.12 | 34.7 | 2.5 | 0.29 | 160 | 20 |  | 34.226 | 500 | 480 |  | 298 | As | 132.07
| Ce | H3BTC | UnMod | 335.12 | 34.7 | 2.5 | 0.29 | 160 | 20 |  | 57.625 | 500 | 480 |  | 298 | As | 184.57
| Ce | H3BTC | UnMod | 335.12 | 34.7 | 2.5 | 0.29 | 160 | 20 |  | 103.73 | 500 | 480 |  | 298 | As | 193.12
| Ce | H3BTC | UnMod | 335.12 | 34.7 | 2.5 | 0.29 | 160 | 20 |  | 325.49 | 500 | 480 |  | 298 | As | 200.2
Co-MOF | Co | H3LBip | UnMod | 1.18 | 1.2 | 1.2 | 0.001 | 150 | 50 | 15 |  | 2000 | 9.7894 | 7 | 298 | As | 3.4023 |  | 10.1016/j.jssc.2018.02.012
| Co | H3LBip | UnMod | 1.18 | 1.2 | 1.2 | 0.001 | 150 | 50 | 15 |  | 2000 | 19.637 | 7 | 298 | As | 3.6809
| Co | H3LBip | UnMod | 1.18 | 1.2 | 1.2 | 0.001 | 150 | 50 | 15 |  | 2000 | 27.887 | 7 | 298 | As | 4.3191
| Co | H3LBip | UnMod | 1.18 | 1.2 | 1.2 | 0.001 | 150 | 50 | 15 |  | 2000 | 59.095 | 7 | 298 | As | 4.6499
| Co | H3LBip | UnMod | 1.18 | 1.2 | 1.2 | 0.001 | 150 | 50 | 15 |  | 2000 | 117.01 | 7 | 298 | As | 5.7698
| Co | H3LBip | UnMod | 1.18 | 1.2 | 1.2 | 0.001 | 150 | 50 | 15 |  | 2000 | 176.38 | 7 | 298 | As | 6.8375
| Co | H3LBip | UnMod | 1.18 | 1.2 | 1.2 | 0.001 | 150 | 50 | 15 |  | 2000 | 236.15 | 7 | 298 | As | 7.0754
| Co | H3LBip | UnMod | 1.18 | 1.2 | 1.2 | 0.001 | 150 | 50 | 15 |  | 2000 | 297.38 | 7 | 298 | As | 7.2205
| Co | H3LBip | UnMod | 1.18 | 1.2 | 1.2 | 0.001 | 150 | 50 | 15 |  | 2000 | 598.12 | 7 | 298 | As | 7.3772
| Co | H3LBip | UnMod | 1.18 | 1.2 | 1.2 | 0.001 | 150 | 50 | 15 |  | 2000 | 1437.8 | 7 | 298 | As | 7.412
| Co | H3LBip | UnMod | 1.18 | 1.2 | 1.2 | 0.001 | 150 | 50 | 15 |  | 2000 | 9.7121 | 7 | 308 | As | 3.5648
| Co | H3LBip | UnMod | 1.18 | 1.2 | 1.2 | 0.001 | 150 | 50 | 15 |  | 2000 | 22.215 | 7 | 308 | As | 4.2553
| Co | H3LBip | UnMod | 1.18 | 1.2 | 1.2 | 0.001 | 150 | 50 | 15 |  | 2000 | 28.99 | 7 | 308 | As | 4.9981
| Co | H3LBip | UnMod | 1.18 | 1.2 | 1.2 | 0.001 | 150 | 50 | 15 |  | 2000 | 58.626 | 7 | 308 | As | 5.6364
| Co | H3LBip | UnMod | 1.18 | 1.2 | 1.2 | 0.001 | 150 | 50 | 15 |  | 2000 | 118.16 | 7 | 308 | As | 6.3501
| Co | H3LBip | UnMod | 1.18 | 1.2 | 1.2 | 0.001 | 150 | 50 | 15 |  | 2000 | 176.31 | 7 | 308 | As | 7.0058
| Co | H3LBip | UnMod | 1.18 | 1.2 | 1.2 | 0.001 | 150 | 50 | 15 |  | 2000 | 236.1 | 7 | 308 | As | 7.1857
| Co | H3LBip | UnMod | 1.18 | 1.2 | 1.2 | 0.001 | 150 | 50 | 15 |  | 2000 | 478.37 | 7 | 308 | As | 7.3656
| Co | H3LBip | UnMod | 1.18 | 1.2 | 1.2 | 0.001 | 150 | 50 | 15 |  | 2000 | 1077.1 | 7 | 308 | As | 7.3946
| Co | H3LBip | UnMod | 1.18 | 1.2 | 1.2 | 0.001 | 150 | 50 | 15 |  | 2000 | 1437.8 | 7 | 308 | As | 7.412
| Co | H3LBip | UnMod | 1.18 | 1.2 | 1.2 | 0.001 | 150 | 50 | 15 |  | 2000 | 8.1789 | 7 | 318 | As | 3.7911
| Co | H3LBip | UnMod | 1.18 | 1.2 | 1.2 | 0.001 | 150 | 50 | 15 |  | 2000 | 20.434 | 7 | 318 | As | 5.0039
| Co | H3LBip | UnMod | 1.18 | 1.2 | 1.2 | 0.001 | 150 | 50 | 15 |  | 2000 | 30.005 | 7 | 318 | As | 5.8627
| Co | H3LBip | UnMod | 1.18 | 1.2 | 1.2 | 0.001 | 150 | 50 | 15 |  | 2000 | 58.185 | 7 | 318 | As | 6.5648
| Co | H3LBip | UnMod | 1.18 | 1.2 | 1.2 | 0.001 | 150 | 50 | 15 |  | 2000 | 116.4 | 7 | 318 | As | 7.0696
| Co | H3LBip | UnMod | 1.18 | 1.2 | 1.2 | 0.001 | 150 | 50 | 15 |  | 2000 | 237.5 | 7 | 318 | As | 7.2437
| Co | H3LBip | UnMod | 1.18 | 1.2 | 1.2 | 0.001 | 150 | 50 | 15 |  | 2000 | 355.79 | 7 | 318 | As | 7.3133
| Co | H3LBip | UnMod | 1.18 | 1.2 | 1.2 | 0.001 | 150 | 50 | 15 |  | 2000 | 719.3 | 7 | 318 | As | 7.3946
| Co | H3LBip | UnMod | 1.18 | 1.2 | 1.2 | 0.001 | 150 | 50 | 15 |  | 2000 | 1437.8 | 7 | 318 | As | 7.4062
| Co | H3LBip | UnMod | 1.18 | 1.2 | 1.2 | 0.001 | 150 | 50 |  | 0.13743 | 2000 | 1440 | 7 | 298 | As | 9.8845
| Co | H3LBip | UnMod | 1.18 | 1.2 | 1.2 | 0.001 | 150 | 50 |  | 0.15995 | 2000 | 1440 | 7 | 298 | As | 14.891
| Co | H3LBip | UnMod | 1.18 | 1.2 | 1.2 | 0.001 | 150 | 50 |  | 0.32464 | 2000 | 1440 | 7 | 298 | As | 19.897
| Co | H3LBip | UnMod | 1.18 | 1.2 | 1.2 | 0.001 | 150 | 50 |  | 0.46566 | 2000 | 1440 | 7 | 298 | As | 24.775
| Co | H3LBip | UnMod | 1.18 | 1.2 | 1.2 | 0.001 | 150 | 50 |  | 1.6447 | 2000 | 1440 | 7 | 298 | As | 49.166
| Co | H3LBip | UnMod | 1.18 | 1.2 | 1.2 | 0.001 | 150 | 50 |  | 2.7325 | 2000 | 1440 | 7 | 298 | As | 58.665
| Co | H3LBip | UnMod | 1.18 | 1.2 | 1.2 | 0.001 | 150 | 50 |  | 6.6631 | 2000 | 1440 | 7 | 298 | As | 71.759
| Co | H3LBip | UnMod | 1.18 | 1.2 | 1.2 | 0.001 | 150 | 50 |  | 18.201 | 2000 | 1440 | 7 | 298 | As | 80.873
| Co | H3LBip | UnMod | 1.18 | 1.2 | 1.2 | 0.001 | 150 | 50 |  | 23.365 | 2000 | 1440 | 7 | 298 | As | 88.19
| Co | H3LBip | UnMod | 1.18 | 1.2 | 1.2 | 0.001 | 150 | 50 |  | 0.021081 | 2000 | 1440 | 7 | 308 | As | 0.89859
| Co | H3LBip | UnMod | 1.18 | 1.2 | 1.2 | 0.001 | 150 | 50 |  | 0.34952 | 2000 | 1440 | 7 | 308 | As | 14.891
| Co | H3LBip | UnMod | 1.18 | 1.2 | 1.2 | 0.001 | 150 | 50 |  | 0.63032 | 2000 | 1440 | 7 | 308 | As | 29.91
| Co | H3LBip | UnMod | 1.18 | 1.2 | 1.2 | 0.001 | 150 | 50 |  | 1.3366 | 2000 | 1440 | 7 | 308 | As | 49.422
| Co | H3LBip | UnMod | 1.18 | 1.2 | 1.2 | 0.001 | 150 | 50 |  | 2.0215 | 2000 | 1440 | 7 | 308 | As | 58.922
| Co | H3LBip | UnMod | 1.18 | 1.2 | 1.2 | 0.001 | 150 | 50 |  | 4.3405 | 2000 | 1440 | 7 | 308 | As | 72.914
| Co | H3LBip | UnMod | 1.18 | 1.2 | 1.2 | 0.001 | 150 | 50 |  | 10.309 | 2000 | 1440 | 7 | 308 | As | 84.852
| Co | H3LBip | UnMod | 1.18 | 1.2 | 1.2 | 0.001 | 150 | 50 |  | 14.454 | 2000 | 1440 | 7 | 308 | As | 92.683
| Co | H3LBip | UnMod | 1.18 | 1.2 | 1.2 | 0.001 | 150 | 50 |  | 0.044534 | 2000 | 1440 | 7 | 318 | As | 1.9255
| Co | H3LBip | UnMod | 1.18 | 1.2 | 1.2 | 0.001 | 150 | 50 |  | 0.090711 | 2000 | 1440 | 7 | 318 | As | 7.0603
| Co | H3LBip | UnMod | 1.18 | 1.2 | 1.2 | 0.001 | 150 | 50 |  | 0.72279 | 2000 | 1440 | 7 | 318 | As | 39.666
| Co | H3LBip | UnMod | 1.18 | 1.2 | 1.2 | 0.001 | 150 | 50 |  | 0.98112 | 2000 | 1440 | 7 | 318 | As | 49.551
| Co | H3LBip | UnMod | 1.18 | 1.2 | 1.2 | 0.001 | 150 | 50 |  | 1.4054 | 2000 | 1440 | 7 | 318 | As | 59.178
| Co | H3LBip | UnMod | 1.18 | 1.2 | 1.2 | 0.001 | 150 | 50 |  | 2.8001 | 2000 | 1440 | 7 | 318 | As | 73.299
| Co | H3LBip | UnMod | 1.18 | 1.2 | 1.2 | 0.001 | 150 | 50 |  | 3.9104 | 2000 | 1440 | 7 | 318 | As | 87.933
| Co | H3LBip | UnMod | 1.18 | 1.2 | 1.2 | 0.001 | 150 | 50 |  | 7.8421 | 2000 | 1440 | 7 | 318 | As | 96.149
ZIF-8 | Zn | Hmim | UnMod | 1063.5 | 1.2 | 1.2 | 0.57 | 170 | 500 | 20 |  | 200 | 26.054 | 7 | 298 | As | 19.724 |  | 10.1016/j.colsurfa.2014.10.023
| Zn | Hmim | UnMod | 1063.5 | 1.2 | 1.2 | 0.57 | 170 | 500 | 20 |  | 200 | 34.713 | 7 | 298 | As | 27.597
| Zn | Hmim | UnMod | 1063.5 | 1.2 | 1.2 | 0.57 | 170 | 500 | 20 |  | 200 | 47.209 | 7 | 298 | As | 33.279
| Zn | Hmim | UnMod | 1063.5 | 1.2 | 1.2 | 0.57 | 170 | 500 | 20 |  | 200 | 124.19 | 7 | 298 | As | 42.37
| Zn | Hmim | UnMod | 1063.5 | 1.2 | 1.2 | 0.57 | 170 | 500 | 20 |  | 200 | 196.86 | 7 | 298 | As | 47.646
| Zn | Hmim | UnMod | 1063.5 | 1.2 | 1.2 | 0.57 | 170 | 500 | 20 |  | 200 | 401.79 | 7 | 298 | As | 50.731
| Zn | Hmim | UnMod | 1063.5 | 1.2 | 1.2 | 0.57 | 170 | 500 | 20 |  | 200 | 550.48 | 7 | 298 | As | 53.247
| Zn | Hmim | UnMod | 1063.5 | 1.2 | 1.2 | 0.57 | 170 | 500 | 20 |  | 200 | 767.19 | 7 | 298 | As | 53.003
| Zn | Hmim | UnMod | 1063.5 | 1.2 | 1.2 | 0.57 | 170 | 500 | 20 |  | 200 | 943.78 | 7 | 298 | As | 53.084
| Zn | Hmim | UnMod | 1063.5 | 1.2 | 1.2 | 0.57 | 170 | 500 | 20 |  | 200 | 1738.5 | 7 | 298 | As | 53.653
| Zn | Hmim | UnMod | 1063.5 | 1.2 | 1.2 | 0.57 | 170 | 100 | 5 | 0.043981 | 200 |  | 7 | 298 | As | 18.126
| Zn | Hmim | UnMod | 1063.5 | 1.2 | 1.2 | 0.57 | 170 | 100 |  | 0.083476 | 200 |  | 7 | 298 | As | 40.448
| Zn | Hmim | UnMod | 1063.5 | 1.2 | 1.2 | 0.57 | 170 | 100 |  | 6.8615 | 200 |  | 7 | 298 | As | 54.219
| Zn | Hmim | UnMod | 1063.5 | 1.2 | 1.2 | 0.57 | 170 | 100 |  | 14.656 | 200 |  | 7 | 298 | As | 58.258
| Zn | Hmim | UnMod | 1063.5 | 1.2 | 1.2 | 0.57 | 170 | 100 |  | 31.633 | 200 |  | 7 | 298 | As | 61.807
| Zn | Hmim | UnMod | 1063.5 | 1.2 | 1.2 | 0.57 | 170 | 100 |  | 52.951 | 200 |  | 7 | 298 | As | 64.354
| Zn | Hmim | UnMod | 1063.5 | 1.2 | 1.2 | 0.57 | 170 | 100 |  | 61.062 | 200 |  | 7 | 298 | As | 66.799
| Zn | Hmim | UnMod | 1063.5 | 1.2 | 1.2 | 0.57 | 170 | 500 | 20 |  | 200 | 500 | 3.9787 | 298 | As | 12.605
| Zn | Hmim | UnMod | 1063.5 | 1.2 | 1.2 | 0.57 | 170 | 500 | 20 |  | 200 | 500 | 5.2964 | 298 | As | 24.706
| Zn | Hmim | UnMod | 1063.5 | 1.2 | 1.2 | 0.57 | 170 | 500 | 20 |  | 200 | 500 | 6.0512 | 298 | As | 36.134
| Zn | Hmim | UnMod | 1063.5 | 1.2 | 1.2 | 0.57 | 170 | 500 | 20 |  | 200 | 500 | 7.0362 | 298 | As | 50.756
| Zn | Hmim | UnMod | 1063.5 | 1.2 | 1.2 | 0.57 | 170 | 500 | 20 |  | 200 | 500 | 8.0341 | 298 | As | 45.63
| Zn | Hmim | UnMod | 1063.5 | 1.2 | 1.2 | 0.57 | 170 | 500 | 20 |  | 200 | 500 | 9.3262 | 298 | As | 15.966
| Zn | Hmim | UnMod | 1063.5 | 1.2 | 1.2 | 0.57 | 170 | 500 | 20 |  | 200 | 500 | 10.58 | 298 | As | 1.1765
ZIF-8 | Zn | Hmim | UnMod | 587 |  |  | 0.38 | 200 |  | 5 |  | 40 | 1440 | 7 | 298 | As | 50.5 |  | 10.1039/c3nr04390h
ZIF-8-MeOH | Zn | Hmim | UnMod | 1258 |  |  | 0.64 | 200 |  | 5 |  | 40 | 1440 | 7 | 298 | As | 72.33
H-ZIF-8-11 | Zn | Hmim | CTAB | 876 | 1.13 | 1.13 | 0.67 | 200 |  | 5 |  | 40 | 1440 | 7 | 298 | As | 72.67
H-ZIF-8-12 | Zn | Hmim | CTAB | 1021 | 1.28 | 1.28 | 0.72 | 200 |  | 5 |  | 40 | 1440 | 7 | 298 | As | 74.08
H-ZIF-8-14 | Zn | Hmim | CTAB | 1167 | 1.43 | 1.43 | 1.03 | 200 |  | 5 |  | 40 | 1440 | 7 | 298 | As | 90.92
MOF-76(Y) | Y | H3BTC | UnMod | 919.49 | 2.7 | 2.7 | 0.38 | 200 | 20 | 50 |  | 500 | 1440 | 2.8452 | 298 | As | 16.375 |  | 10.1016/j.cej.2020.125292
| Y | H3BTC | UnMod | 919.49 | 2.7 | 2.7 | 0.38 | 200 | 20 | 50 |  | 500 | 1440 | 3.6966 | 298 | As | 18.447
| Y | H3BTC | UnMod | 919.49 | 2.7 | 2.7 | 0.38 | 200 | 20 | 50 |  | 500 | 1440 | 4.8464 | 298 | As | 28.026
| Y | H3BTC | UnMod | 919.49 | 2.7 | 2.7 | 0.38 | 200 | 20 | 50 |  | 500 | 1440 | 6.6376 | 298 | As | 49.515
| Y | H3BTC | UnMod | 919.49 | 2.7 | 2.7 | 0.38 | 200 | 20 | 50 |  | 500 | 1440 | 7.9533 | 298 | As | 62.46
| Y | H3BTC | UnMod | 919.49 | 2.7 | 2.7 | 0.38 | 200 | 20 | 50 |  | 500 | 1440 | 9.6339 | 298 | As | 76.44
| Y | H3BTC | UnMod | 919.49 | 2.7 | 2.7 | 0.38 | 200 | 20 | 50 |  | 500 | 1440 | 9.9877 | 298 | As | 76.57
| Y | H3BTC | UnMod | 919.49 | 2.7 | 2.7 | 0.38 | 200 | 20 | 50 |  | 500 | 1440 | 10.496 | 298 | As | 76.958
| Y | H3BTC | UnMod | 919.49 | 2.7 | 2.7 | 0.38 | 200 | 20 | 50 |  | 500 | 1440 | 10.994 | 298 | As | 73.333
| Y | H3BTC | UnMod | 919.49 | 2.7 | 2.7 | 0.38 | 200 | 20 | 50 |  | 500 | 1440 | 11.491 | 298 | As | 69.32
| Y | H3BTC | UnMod | 919.49 | 2.7 | 2.7 | 0.38 | 200 | 20 | 50 |  | 500 | 1440 | 12.166 | 298 | As | 37.476
| Y | H3BTC | UnMod | 919.49 | 2.7 | 2.7 | 0.38 | 200 | 200 | 50 |  | 500 | 2 | 10 | 298 | As | 5.4698
| Y | H3BTC | UnMod | 919.49 | 2.7 | 2.7 | 0.38 | 200 | 200 | 50 |  | 500 | 12.934 | 10 | 298 | As | 22.44
| Y | H3BTC | UnMod | 919.49 | 2.7 | 2.7 | 0.38 | 200 | 200 | 50 |  | 500 | 28.024 | 10 | 298 | As | 37.167
| Y | H3BTC | UnMod | 919.49 | 2.7 | 2.7 | 0.38 | 200 | 200 | 50 |  | 500 | 58.204 | 10 | 298 | As | 56.662
| Y | H3BTC | UnMod | 919.49 | 2.7 | 2.7 | 0.38 | 200 | 200 | 50 |  | 500 | 118.56 | 10 | 298 | As | 70.827
| Y | H3BTC | UnMod | 919.49 | 2.7 | 2.7 | 0.38 | 200 | 200 | 50 |  | 500 | 239.28 | 10 | 298 | As | 78.401
| Y | H3BTC | UnMod | 919.49 | 2.7 | 2.7 | 0.38 | 200 | 200 | 50 |  | 500 | 419.28 | 10 | 298 | As | 80.785
| Y | H3BTC | UnMod | 919.49 | 2.7 | 2.7 | 0.38 | 200 | 200 | 50 |  | 500 | 718.92 | 10 | 298 | As | 81.627
| Y | H3BTC | UnMod | 919.49 | 2.7 | 2.7 | 0.38 | 200 | 200 | 50 |  | 500 | 1078.9 | 10 | 298 | As | 81.487
| Y | H3BTC | UnMod | 919.49 | 2.7 | 2.7 | 0.38 | 200 | 20 | 20 | 3.1296 | 500 | 1440 | 10 | 298 | As | 33.673
| Y | H3BTC | UnMod | 919.49 | 2.7 | 2.7 | 0.38 | 200 | 20 |  | 10.584 | 500 | 1440 | 10 | 298 | As | 78.49
| Y | H3BTC | UnMod | 919.49 | 2.7 | 2.7 | 0.38 | 200 | 20 |  | 33.848 | 500 | 1440 | 10 | 298 | As | 132.12
| Y | H3BTC | UnMod | 919.49 | 2.7 | 2.7 | 0.38 | 200 | 20 |  | 71.256 | 500 | 1440 | 10 | 298 | As | 157.35
| Y | H3BTC | UnMod | 919.49 | 2.7 | 2.7 | 0.38 | 200 | 20 |  | 117 | 500 | 1440 | 10 | 298 | As | 165.67
MOF-76(Y)-Ac | Y | H3BTC | AceM | 980.33 | 40 | 40 | 0.62 | 200 | 20 | 50 |  | 500 | 1440 | 2.8452 | 298 | As | 20.518
| Y | H3BTC | AceM | 980.33 | 40 | 40 | 0.62 | 200 | 20 | 50 |  | 500 | 1440 | 3.6855 | 298 | As | 27.508
| Y | H3BTC | AceM | 980.33 | 40 | 40 | 0.62 | 200 | 20 | 50 |  | 500 | 1440 | 4.8354 | 298 | As | 35.275
| Y | H3BTC | AceM | 980.33 | 40 | 40 | 0.62 | 200 | 20 | 50 |  | 500 | 1440 | 6.6376 | 298 | As | 53.01
| Y | H3BTC | AceM | 980.33 | 40 | 40 | 0.62 | 200 | 20 | 50 |  | 500 | 1440 | 7.9423 | 298 | As | 72.945
| Y | H3BTC | AceM | 980.33 | 40 | 40 | 0.62 | 200 | 20 | 50 |  | 500 | 1440 | 9.645 | 298 | As | 92.751
| Y | H3BTC | AceM | 980.33 | 40 | 40 | 0.62 | 200 | 20 | 50 |  | 500 | 1440 | 9.9988 | 298 | As | 98.835
| Y | H3BTC | AceM | 980.33 | 40 | 40 | 0.62 | 200 | 20 | 50 |  | 500 | 1440 | 10.496 | 298 | As | 99.612
| Y | H3BTC | AceM | 980.33 | 40 | 40 | 0.62 | 200 | 20 | 50 |  | 500 | 1440 | 10.994 | 298 | As | 97.411
| Y | H3BTC | AceM | 980.33 | 40 | 40 | 0.62 | 200 | 20 | 50 |  | 500 | 1440 | 11.502 | 298 | As | 77.735
| Y | H3BTC | AceM | 980.33 | 40 | 40 | 0.62 | 200 | 20 | 50 |  | 500 | 1440 | 12.166 | 298 | As | 48.22
| Y | H3BTC | AceM | 980.33 | 40 | 40 | 0.62 | 200 | 200 | 50 |  | 500 | 2 | 10 | 298 | As | 11.22
| Y | H3BTC | AceM | 980.33 | 40 | 40 | 0.62 | 200 | 200 | 50 |  | 500 | 4 | 10 | 298 | As | 34.783
| Y | H3BTC | AceM | 980.33 | 40 | 40 | 0.62 | 200 | 200 | 50 |  | 500 | 14.012 | 10 | 298 | As | 71.388
| Y | H3BTC | AceM | 980.33 | 40 | 40 | 0.62 | 200 | 200 | 50 |  | 500 | 28.024 | 10 | 298 | As | 90.743
| Y | H3BTC | AceM | 980.33 | 40 | 40 | 0.62 | 200 | 200 | 50 |  | 500 | 58.204 | 10 | 298 | As | 93.408
| Y | H3BTC | AceM | 980.33 | 40 | 40 | 0.62 | 200 | 200 | 50 |  | 500 | 118.56 | 10 | 298 | As | 94.811
| Y | H3BTC | AceM | 980.33 | 40 | 40 | 0.62 | 200 | 200 | 50 |  | 500 | 239.28 | 10 | 298 | As | 97.055
| Y | H3BTC | AceM | 980.33 | 40 | 40 | 0.62 | 200 | 200 | 50 |  | 500 | 419.28 | 10 | 298 | As | 96.774
| Y | H3BTC | AceM | 980.33 | 40 | 40 | 0.62 | 200 | 200 | 50 |  | 500 | 718.92 | 10 | 298 | As | 96.213
| Y | H3BTC | AceM | 980.33 | 40 | 40 | 0.62 | 200 | 200 | 50 |  | 500 | 1080 | 10 | 298 | As | 97.195
| Y | H3BTC | AceM | 980.33 | 40 | 40 | 0.62 | 200 | 20 | 20 | 0.10742 | 500 | 1440 | 10 | 298 | As | 39.796
| Y | H3BTC | AceM | 980.33 | 40 | 40 | 0.62 | 200 | 20 |  | 0.42968 | 500 | 1440 | 10 | 298 | As | 99.306
| Y | H3BTC | AceM | 980.33 | 40 | 40 | 0.62 | 200 | 20 |  | 10.517 | 500 | 1440 | 10 | 298 | As | 178.65
| Y | H3BTC | AceM | 980.33 | 40 | 40 | 0.62 | 200 | 20 |  | 48.771 | 500 | 1440 | 10 | 298 | As | 201.92
| Y | H3BTC | AceM | 980.33 | 40 | 40 | 0.62 | 200 | 20 |  | 94.52 | 500 | 1440 | 10 | 298 | As | 210.98
MIL-101(Cr) | Cr | H2BDC | UnMod | 3200 |  |  | 1.35 | 30 | 10 | 10 |  | 10 | 1440 | 7 | 298 | As |  | 97.4 | 10.1002/ejic.201600160
Fe3O4@MIL-101(Cr) | Cr | H2BDC | Feo | 2270 |  |  | 1.04 | 30 | 10 | 10 |  | 10 | 1440 | 7 | 298 | As |  | 99.9
| Cr | H2BDC | Feo | 2270 |  |  | 1.04 | 30 | 10 | 10 |  | 10 | 1440 | 7 | 298 | As | 80
| Cr | H2BDC | Feo | 2270 |  |  | 1.04 | 30 | 10 | 10 |  | 10 | 10 | 7 | 298 | As |  | 91
| Cr | H2BDC | Feo | 2270 |  |  | 1.04 | 30 | 10 | 10 |  | 10 | 60 | 7 | 298 | As |  | 95
| Cr | H2BDC | Feo | 2270 |  |  | 1.04 | 30 | 10 | 10 |  | 10 | 240 | 7 | 298 | As |  | 98
| Cr | H2BDC | Feo | 2270 |  |  | 1.04 | 30 | 10 | 10 |  | 10 | 500 | 7 | 298 | As |  | 97
| Cr | H2BDC | Feo | 2270 |  |  | 1.04 | 30 | 10 | 10 |  | 10 | 1440 | 7 | 298 | As |  | 99.9
MIL-88B(Fe)-E | Fe | H2BDC | EtOH | 214 |  |  |  | 500 | 500 |  | 0.01 | 40 | 1440 | 6 | 298 | As | 23.417 |  | 10.1039/c7dt03775a
| Fe | H2BDC | EtOH | 214 |  |  |  | 500 | 500 |  | 0.01407 | 40 | 1440 | 6 | 298 | As | 58.023
| Fe | H2BDC | EtOH | 214 |  |  |  | 500 | 500 |  | 0.28141 | 40 | 1440 | 6 | 298 | As | 111.16
| Fe | H2BDC | EtOH | 214 |  |  |  | 500 | 500 |  | 1.5759 | 40 | 1440 | 6 | 298 | As | 149.04
| Fe | H2BDC | EtOH | 214 |  |  |  | 500 | 500 |  | 3.6583 | 40 | 1440 | 6 | 298 | As | 162.5
| Fe | H2BDC | EtOH | 214 |  |  |  | 500 | 500 |  | 8.7799 | 40 | 1440 | 6 | 298 | As | 162.37
| Fe | H2BDC | EtOH | 214 |  |  |  | 500 | 500 | 10 | 14.113 | 40 | 1440 | 6 | 298 | As | 163.67
| Fe | H2BDC | EtOH | 214 |  |  |  | 500 | 500 | 10 |  | 40 | 28.8726 | 6 | 298 | As | 70.532
| Fe | H2BDC | EtOH | 214 |  |  |  | 500 | 500 | 10 |  | 40 | 56.3706 | 6 | 298 | As | 96.829
| Fe | H2BDC | EtOH | 214 |  |  |  | 500 | 500 | 10 |  | 40 | 119.616 | 6 | 298 | As | 113.34
| Fe | H2BDC | EtOH | 214 |  |  |  | 500 | 500 | 10 |  | 40 | 239.232 | 6 | 298 | As | 144.53
| Fe | H2BDC | EtOH | 214 |  |  |  | 500 | 500 | 10 |  | 40 | 598.074 | 6 | 298 | As | 170.01
| Fe | H2BDC | EtOH | 214 |  |  |  | 500 | 500 | 10 |  | 40 | 720.42 | 6 | 298 | As | 174.29
| Fe | H2BDC | EtOH | 214 |  |  |  | 500 | 500 | 10 |  | 40 | 1440.9 | 6 | 298 | As | 174.5
| Fe | H2BDC | EtOH | 214 |  |  |  | 500 | 500 | 10 |  | 40 | 1440 | 1.9648 | 298 | As | 79.488
| Fe | H2BDC | EtOH | 214 |  |  |  | 500 | 500 | 10 |  | 40 |  | 3.2841 | 298 | As | 152.29
| Fe | H2BDC | EtOH | 214 |  |  |  | 500 | 500 | 10 |  | 40 |  | 4.6306 | 298 | As | 150.62
| Fe | H2BDC | EtOH | 214 |  |  |  | 500 | 500 | 10 |  | 40 |  | 5.9221 | 298 | As | 152.36
| Fe | H2BDC | EtOH | 214 |  |  |  | 500 | 500 | 10 |  | 40 |  | 7.2205 | 298 | As | 173.37
| Fe | H2BDC | EtOH | 214 |  |  |  | 500 | 500 | 10 |  | 40 |  | 8.5357 | 298 | As | 170.49
| Fe | H2BDC | EtOH | 214 |  |  |  | 500 | 500 | 10 |  | 40 |  | 9.8239 | 298 | As | 79.072
MIL-88B(Fe)-D | Fe | H2BDC | UnMod | 12.3 |  |  |  | 500 | 500 | 10 |  | 40 | 4.8592 | 6 | 298 | As | 68.766
| Fe | H2BDC | UnMod | 12.3 |  |  |  | 500 | 500 | 10 |  | 40 | 10.6 | 6 | 298 | As | 77.428
| Fe | H2BDC | UnMod | 12.3 |  |  |  | 500 | 500 | 10 |  | 40 | 29.575 | 6 | 298 | As | 83.99
| Fe | H2BDC | UnMod | 12.3 |  |  |  | 500 | 500 | 10 |  | 40 | 60.37 | 6 | 298 | As | 84.777
| Fe | H2BDC | UnMod | 12.3 |  |  |  | 500 | 500 | 10 |  | 40 | 239.3 | 6 | 298 | As | 87.402
| Fe | H2BDC | UnMod | 12.3 |  |  |  | 500 | 500 | 10 |  | 40 | 478.36 | 6 | 298 | As | 91.601
| Fe | H2BDC | UnMod | 12.3 |  |  |  | 500 | 500 | 10 |  | 40 | 717.46 | 6 | 298 | As | 92.913
| Fe | H2BDC | UnMod | 12.3 |  |  |  | 500 | 500 | 10 |  | 40 | 1437.7 | 6 | 298 | As | 94.882
BUC-17 | Co | TIB | UnMod | 2.39 | 2.36 |  |  | 170 | 200 | 5 |  | 200 | 28.987 | 10 | 298 | As | 8.04 |  | 10.1007/s42452-020-1981-3
| Co | TIB | UnMod | 2.39 | 2.36 |  |  | 170 | 200 | 5 |  | 200 | 355.12 | 10 | 298 | As | 13.286
| Co | TIB | UnMod | 2.39 | 2.36 |  |  | 170 | 200 | 5 |  | 200 | 714.62 | 10 | 298 | As | 18.683
| Co | TIB | UnMod | 2.39 | 2.36 |  |  | 170 | 200 | 5 |  | 200 | 1433.9 | 10 | 298 | As | 22.646
| Co | TIB | UnMod | 2.39 | 2.36 |  |  | 170 | 200 | 5 |  | 200 | 2157 | 10 | 298 | As | 23.037
| Co | TIB | UnMod | 2.39 | 2.36 |  |  | 170 | 200 | 10 |  | 200 | 54.778 | 10 | 298 | As | 12.54
| Co | TIB | UnMod | 2.39 | 2.36 |  |  | 170 | 200 | 10 |  | 200 | 117.59 | 10 | 298 | As | 18.59
| Co | TIB | UnMod | 2.39 | 2.36 |  |  | 170 | 200 | 10 |  | 200 | 235.75 | 10 | 298 | As | 32.242
| Co | TIB | UnMod | 2.39 | 2.36 |  |  | 170 | 200 | 10 |  | 200 | 717.57 | 10 | 298 | As | 39.335
| Co | TIB | UnMod | 2.39 | 2.36 |  |  | 170 | 200 | 10 |  | 200 | 1436.8 | 10 | 298 | As | 42.677
| Co | TIB | UnMod | 2.39 | 2.36 |  |  | 170 | 200 | 10 |  | 200 | 2156.2 | 10 | 298 | As | 43.534
| Co | TIB | UnMod | 2.39 | 2.36 |  |  | 170 | 200 | 15 |  | 200 | 54.669 | 10 | 298 | As | 15.491
| Co | TIB | UnMod | 2.39 | 2.36 |  |  | 170 | 200 | 15 |  | 200 | 116.98 | 10 | 298 | As | 35.05
| Co | TIB | UnMod | 2.39 | 2.36 |  |  | 170 | 200 | 15 |  | 200 | 235.17 | 10 | 298 | As | 48.081
| Co | TIB | UnMod | 2.39 | 2.36 |  |  | 170 | 200 | 15 |  | 200 | 713.3 | 10 | 298 | As | 54.398
| Co | TIB | UnMod | 2.39 | 2.36 |  |  | 170 | 200 | 15 |  | 200 | 1432.6 | 10 | 298 | As | 56.187
| Co | TIB | UnMod | 2.39 | 2.36 |  |  | 170 | 200 | 15 |  | 200 | 2155.7 | 10 | 298 | As | 56.733
| Co | TIB | UnMod | 2.39 | 2.36 |  |  | 170 | 200 | 20 |  | 200 | 24.812 | 10 | 298 | As | 20.618
| Co | TIB | UnMod | 2.39 | 2.36 |  |  | 170 | 200 | 20 |  | 200 | 116.34 | 10 | 298 | As | 52.441
| Co | TIB | UnMod | 2.39 | 2.36 |  |  | 170 | 200 | 20 |  | 200 | 230.87 | 10 | 298 | As | 63.92
| Co | TIB | UnMod | 2.39 | 2.36 |  |  | 170 | 200 | 20 |  | 200 | 720.14 | 10 | 298 | As | 69.925
| Co | TIB | UnMod | 2.39 | 2.36 |  |  | 170 | 200 | 20 |  | 200 | 1432 | 10 | 298 | As | 73.578
| Co | TIB | UnMod | 2.39 | 2.36 |  |  | 170 | 200 | 20 |  | 200 | 2155.1 | 10 | 298 | As | 72.571
| Co | TIB | UnMod | 2.39 | 2.36 |  |  | 170 | 200 | 25 |  | 200 | 36.012 | 10 | 298 | As | 18.598
| Co | TIB | UnMod | 2.39 | 2.36 |  |  | 170 | 200 | 25 |  | 200 | 119.82 | 10 | 298 | As | 58.652
| Co | TIB | UnMod | 2.39 | 2.36 |  |  | 170 | 200 | 25 |  | 200 | 234.22 | 10 | 298 | As | 73.702
| Co | TIB | UnMod | 2.39 | 2.36 |  |  | 170 | 200 | 25 |  | 200 | 719.77 | 10 | 298 | As | 79.863
| Co | TIB | UnMod | 2.39 | 2.36 |  |  | 170 | 200 | 25 |  | 200 | 1439.2 | 10 | 298 | As | 80.254
| Co | TIB | UnMod | 2.39 | 2.36 |  |  | 170 | 200 | 25 |  | 200 | 2158.6 | 10 | 298 | As | 80.335
| Co | TIB | UnMod | 2.39 | 2.36 |  |  | 170 | 200 | 50 |  | 200 | 24.369 | 10 | 298 | As | 32.575
| Co | TIB | UnMod | 2.39 | 2.36 |  |  | 170 | 200 | 50 |  | 200 | 122.5 | 10 | 298 | As | 86.291
| Co | TIB | UnMod | 2.39 | 2.36 |  |  | 170 | 200 | 50 |  | 200 | 233.18 | 10 | 298 | As | 101.65
| Co | TIB | UnMod | 2.39 | 2.36 |  |  | 170 | 200 | 50 |  | 200 | 711.04 | 10 | 298 | As | 115.27
| Co | TIB | UnMod | 2.39 | 2.36 |  |  | 170 | 200 | 50 |  | 200 | 1430.4 | 10 | 298 | As | 115.81
| Co | TIB | UnMod | 2.39 | 2.36 |  |  | 170 | 200 | 100 |  | 200 | 23.891 | 10 | 298 | As | 45.463
| Co | TIB | UnMod | 2.39 | 2.36 |  |  | 170 | 200 | 100 |  | 200 | 114.77 | 10 | 298 | As | 94.832
| Co | TIB | UnMod | 2.39 | 2.36 |  |  | 170 | 200 | 100 |  | 200 | 232.58 | 10 | 298 | As | 117.8
| Co | TIB | UnMod | 2.39 | 2.36 |  |  | 170 | 200 | 100 |  | 200 | 350.92 | 10 | 298 | As | 126.64
| Co | TIB | UnMod | 2.39 | 2.36 |  |  | 170 | 200 | 100 |  | 200 | 1433.5 | 10 | 298 | As | 132.43
| Co | TIB | UnMod | 2.39 | 2.36 |  |  | 170 | 200 | 100 |  | 200 | 2153.1 | 10 | 298 | As | 128.47
| Co | TIB | UnMod | 2.39 | 2.36 |  |  | 170 | 200 |  | 0.24367 | 200 | 2880 | 10 | 298 | As | 23.79
| Co | TIB | UnMod | 2.39 | 2.36 |  |  | 170 | 200 |  | 1.3122 | 200 | 2880 | 10 | 298 | As | 43.634
| Co | TIB | UnMod | 2.39 | 2.36 |  |  | 170 | 200 |  | 3.7301 | 200 | 2880 | 10 | 298 | As | 56.395
| Co | TIB | UnMod | 2.39 | 2.36 |  |  | 170 | 200 |  | 5.4735 | 200 | 2880 | 10 | 298 | As | 72.934
| Co | TIB | UnMod | 2.39 | 2.36 |  |  | 170 | 200 |  | 8.7909 | 200 | 2880 | 10 | 298 | As | 80.972
| Co | TIB | UnMod | 2.39 | 2.36 |  |  | 170 | 200 |  | 27.179 | 200 | 2880 | 10 | 298 | As | 114.55
| Co | TIB | UnMod | 2.39 | 2.36 |  |  | 170 | 200 |  | 74.152 | 200 | 2880 | 10 | 298 | As | 129.45
| Co | TIB | UnMod | 2.39 | 2.36 |  |  | 170 | 200 |  | 0.24332 | 200 | 2880 | 10 | 303 | As | 23.317
| Co | TIB | UnMod | 2.39 | 2.36 |  |  | 170 | 200 |  | 1.612 | 200 | 2880 | 10 | 298 | As | 41.903
| Co | TIB | UnMod | 2.39 | 2.36 |  |  | 170 | 200 |  | 3.2801 | 200 | 2880 | 10 | 298 | As | 58.441
| Co | TIB | UnMod | 2.39 | 2.36 |  |  | 170 | 200 |  | 7.5728 | 200 | 2880 | 10 | 298 | As | 62.387
| Co | TIB | UnMod | 2.39 | 2.36 |  |  | 170 | 200 |  | 9.6157 | 200 | 2880 | 10 | 298 | As | 76.879
| Co | TIB | UnMod | 2.39 | 2.36 |  |  | 170 | 200 |  | 28.754 | 200 | 2880 | 10 | 298 | As | 106.68
| Co | TIB | UnMod | 2.39 | 2.36 |  |  | 170 | 200 |  | 74.902 | 200 | 2880 | 10 | 298 | As | 126.14
| Co | TIB | UnMod | 2.39 | 2.36 |  |  | 170 | 200 |  | 0.76835 | 200 | 2880 | 10 | 308 | As | 20.956
| Co | TIB | UnMod | 2.39 | 2.36 |  |  | 170 | 200 |  | 2.7366 | 200 | 2880 | 10 | 298 | As | 36.236
| Co | TIB | UnMod | 2.39 | 2.36 |  |  | 170 | 200 |  | 4.5548 | 200 | 2880 | 10 | 298 | As | 52.145
| Co | TIB | UnMod | 2.39 | 2.36 |  |  | 170 | 200 |  | 7.5783 | 200 | 2880 | 10 | 298 | As | 69.631
| Co | TIB | UnMod | 2.39 | 2.36 |  |  | 170 | 200 |  | 10.141 | 200 | 2880 | 10 | 298 | As | 74.203
| Co | TIB | UnMod | 2.39 | 2.36 |  |  | 170 | 200 |  | 29.653 | 200 | 2880 | 10 | 298 | As | 101.8
| Co | TIB | UnMod | 2.39 | 2.36 |  |  | 170 | 200 |  | 75.576 | 200 | 2880 | 10 | 298 | As | 121.89
| Co | TIB | UnMod | 2.39 | 2.36 |  |  | 170 | 200 | 10 |  | 200 | 234.06 | 4 | 298 | As |  | 0.9639
| Co | TIB | UnMod | 2.39 | 2.36 |  |  | 170 | 200 | 10 |  | 200 | 349.72 | 4 | 298 | As |  | 0.83485
| Co | TIB | UnMod | 2.39 | 2.36 |  |  | 170 | 200 | 10 |  | 200 | 714.13 | 4 | 298 | As |  | 1.925
| Co | TIB | UnMod | 2.39 | 2.36 |  |  | 170 | 200 | 10 |  | 200 | 1432.6 | 4 | 298 | As |  | 2.3598
| Co | TIB | UnMod | 2.39 | 2.36 |  |  | 170 | 200 | 10 |  | 200 | 2154.5 | 4 | 298 | As |  | 2.2579
| Co | TIB | UnMod | 2.39 | 2.36 |  |  | 170 | 200 | 10 |  | 200 | 107.82 | 5 | 298 | As |  | 2.0321
| Co | TIB | UnMod | 2.39 | 2.36 |  |  | 170 | 200 | 10 |  | 200 | 237.37 | 5 | 298 | As |  | 3.7828
| Co | TIB | UnMod | 2.39 | 2.36 |  |  | 170 | 200 | 10 |  | 200 | 717.46 | 5 | 298 | As |  | 4.4755
| Co | TIB | UnMod | 2.39 | 2.36 |  |  | 170 | 200 | 10 |  | 200 | 1435.8 | 5 | 298 | As |  | 5.4472
| Co | TIB | UnMod | 2.39 | 2.36 |  |  | 170 | 200 | 10 |  | 200 | 2154.3 | 5 | 298 | As |  | 5.4793
| Co | TIB | UnMod | 2.39 | 2.36 |  |  | 170 | 200 | 10 |  | 200 | 37.215 | 6 | 298 | As |  | 9.2772
| Co | TIB | UnMod | 2.39 | 2.36 |  |  | 170 | 200 | 10 |  | 200 | 176.53 | 6 | 298 | As |  | 21.767
| Co | TIB | UnMod | 2.39 | 2.36 |  |  | 170 | 200 | 10 |  | 200 | 355.06 | 6 | 298 | As |  | 24.728
| Co | TIB | UnMod | 2.39 | 2.36 |  |  | 170 | 200 | 10 |  | 200 | 1434.2 | 6 | 298 | As |  | 29.071
| Co | TIB | UnMod | 2.39 | 2.36 |  |  | 170 | 200 | 10 |  | 200 | 2155.8 | 6 | 298 | As |  | 34.204
| Co | TIB | UnMod | 2.39 | 2.36 |  |  | 170 | 200 | 10 |  | 200 | 2874.3 | 6 | 298 | As |  | 34.102
| Co | TIB | UnMod | 2.39 | 2.36 |  |  | 170 | 200 | 10 |  | 200 | 177.65 | 7 | 298 | As |  | 5.7936
| Co | TIB | UnMod | 2.39 | 2.36 |  |  | 170 | 200 | 10 |  | 200 | 355.62 | 7 | 298 | As |  | 16.674
| Co | TIB | UnMod | 2.39 | 2.36 |  |  | 170 | 200 | 10 |  | 200 | 711.4 | 7 | 298 | As |  | 40.851
| Co | TIB | UnMod | 2.39 | 2.36 |  |  | 170 | 200 | 10 |  | 200 | 1432.5 | 7 | 298 | As |  | 52.561
| Co | TIB | UnMod | 2.39 | 2.36 |  |  | 170 | 200 | 10 |  | 200 | 2154.3 | 7 | 298 | As |  | 55.681
| Co | TIB | UnMod | 2.39 | 2.36 |  |  | 170 | 200 | 10 |  | 200 | 2869.3 | 7 | 298 | As |  | 55.578
| Co | TIB | UnMod | 2.39 | 2.36 |  |  | 170 | 200 | 10 |  | 200 | 104.17 | 8 | 298 | As |  | 4.0453
| Co | TIB | UnMod | 2.39 | 2.36 |  |  | 170 | 200 | 10 |  | 200 | 235.64 | 8 | 298 | As |  | 28.481
| Co | TIB | UnMod | 2.39 | 2.36 |  |  | 170 | 200 | 10 |  | 200 | 353.25 | 8 | 298 | As |  | 50.499
| Co | TIB | UnMod | 2.39 | 2.36 |  |  | 170 | 200 | 10 |  | 200 | 709.9 | 8 | 298 | As |  | 62.327
| Co | TIB | UnMod | 2.39 | 2.36 |  |  | 170 | 200 | 10 |  | 200 | 1431.1 | 8 | 298 | As |  | 73.232
| Co | TIB | UnMod | 2.39 | 2.36 |  |  | 170 | 200 | 10 |  | 200 | 2874.9 | 8 | 298 | As |  | 74.908
| Co | TIB | UnMod | 2.39 | 2.36 |  |  | 170 | 200 | 10 |  | 200 | 54.917 | 9 | 298 | As |  | 6.7277
| Co | TIB | UnMod | 2.39 | 2.36 |  |  | 170 | 200 | 10 |  | 200 | 117.55 | 9 | 298 | As |  | 13.173
| Co | TIB | UnMod | 2.39 | 2.36 |  |  | 170 | 200 | 10 |  | 200 | 178.41 | 9 | 298 | As |  | 44.854
| Co | TIB | UnMod | 2.39 | 2.36 |  |  | 170 | 200 | 10 |  | 200 | 355.52 | 9 | 298 | As |  | 68.083
| Co | TIB | UnMod | 2.39 | 2.36 |  |  | 170 | 200 | 10 |  | 200 | 719.48 | 9 | 298 | As |  | 75.616
| Co | TIB | UnMod | 2.39 | 2.36 |  |  | 170 | 200 | 10 |  | 200 | 1430.6 | 9 | 298 | As |  | 80.346
| Co | TIB | UnMod | 2.39 | 2.36 |  |  | 170 | 200 | 10 |  | 200 | 2878 | 9 | 298 | As |  | 80.68
| Co | TIB | UnMod | 2.39 | 2.36 |  |  | 170 | 200 | 10 |  | 200 | 39.647 | 10 | 298 | As |  | 24.579
| Co | TIB | UnMod | 2.39 | 2.36 |  |  | 170 | 200 | 10 |  | 200 | 174.04 | 10 | 298 | As |  | 57.203
| Co | TIB | UnMod | 2.39 | 2.36 |  |  | 170 | 200 | 10 |  | 200 | 351.76 | 10 | 298 | As |  | 71.707
| Co | TIB | UnMod | 2.39 | 2.36 |  |  | 170 | 200 | 10 |  | 200 | 708.9 | 10 | 298 | As |  | 76.556
| Co | TIB | UnMod | 2.39 | 2.36 |  |  | 170 | 200 | 10 |  | 200 | 1426.7 | 10 | 298 | As |  | 85.447
| Co | TIB | UnMod | 2.39 | 2.36 |  |  | 170 | 200 | 10 |  | 200 | 2870.6 | 10 | 298 | As |  | 86.451
Fe-BTC | Fe | H3BTC | UnMod | [8 empty] | 5000 | 0.88558 | 4 | 298 | As |  | 79.875 | 10.1021/jp212514a
| Fe | H3BTC | UnMod | [8 empty] | 5000 | 2.7326 | 4 | 298 | As |  | 85.413
| Fe | H3BTC | UnMod | [8 empty] | 5000 | 8.8886 | 4 | 298 | As |  | 87.304
| Fe | H3BTC | UnMod | [8 empty] | 5000 | 28.984 | 4 | 298 | As |  | 89.476
| Fe | H3BTC | UnMod | [8 empty] | 5000 | 59.538 | 4 | 298 | As |  | 91.203
| Fe | H3BTC | UnMod | [8 empty] | 5000 | 119.85 | 4 | 298 | As |  | 92.908
| Fe | H3BTC | UnMod | [8 empty] | 5000 | 240.22 | 4 | 298 | As |  | 93.403
| Fe | H3BTC | UnMod | [7 empty] | 0.01 | 5000 | 240 | 4 | 298 | As | 0.91205
| Fe | H3BTC | UnMod | [7 empty] | 0.31068 | 5000 | 240 | 4 | 298 | As | 3.7851
| Fe | H3BTC | UnMod | [7 empty] | 5.4369 | 5000 | 240 | 4 | 298 | As | 8.1833
| Fe | H3BTC | UnMod | [7 empty] | 36.427 | 5000 | 240 | 4 | 298 | As | 9.9069
| Fe | H3BTC | UnMod | [7 empty] | 74.641 | 5000 | 240 | 4 | 298 | As | 12.578
| Fe | H3BTC | UnMod | [6 empty] | 5 |  | 5000 | 240 | 2 | 298 | As |  | 96.203
| Fe | H3BTC | UnMod | [6 empty] | 5 |  | 5000 | 240 | 4 | 298 | As |  | 98.228
| Fe | H3BTC | UnMod | [6 empty] | 5 |  | 5000 | 240 | 6 | 298 | As |  | 97.975
| Fe | H3BTC | UnMod | [6 empty] | 5 |  | 5000 | 240 | 8 | 298 | As |  | 97.848
| Fe | H3BTC | UnMod | [6 empty] | 5 |  | 5000 | 240 | 10 | 298 | As |  | 95.949
| Fe | H3BTC | UnMod | [6 empty] | 5 |  | 5000 | 240 | 12 | 298 | As |  | 35.949
MIL-125(Ti) | Ti | H2BDC | UnMod | 1422 | 0.56 |  |  | 200 | 20 | 5 |  | 200 | 360 | 2 | 298 | As |  | 91.361 | 10.1016/j.poly.2020.114980
| Ti | H2BDC | UnMod | 1422 | 0.56 |  |  | 200 | 20 | 5 |  | 200 | 360 | 3 | 298 | As |  | 92.839
| Ti | H2BDC | UnMod | 1422 | 0.56 |  |  | 200 | 20 | 5 |  | 200 | 360 | 4 | 298 | As |  | 70.713
| Ti | H2BDC | UnMod | 1422 | 0.56 |  |  | 200 | 20 | 5 |  | 200 | 360 | 5 | 298 | As |  | 58.248
| Ti | H2BDC | UnMod | 1422 | 0.56 |  |  | 200 | 20 | 5 |  | 200 | 360 | 6 | 298 | As |  | 52.59
| Ti | H2BDC | UnMod | 1422 | 0.56 |  |  | 200 | 20 | 5 |  | 200 | 360 | 7 | 298 | As |  | 50.553
| Ti | H2BDC | UnMod | 1422 | 0.56 |  |  | 200 | 20 | 5 |  | 200 | 360 | 8 | 298 | As |  | 41.927
| Ti | H2BDC | UnMod | 1422 | 0.56 |  |  | 200 | 20 | 5 |  | 200 | 360 | 9 | 298 | As |  | 38.355
| Ti | H2BDC | UnMod | 1422 | 0.56 |  |  | 200 | 20 | 5 |  | 200 | 360 | 10 | 298 | As |  | 38.622
| Ti | H2BDC | UnMod | 1422 | 0.56 |  |  | 200 | 20 | 5 |  | 200 | 360 | 11 | 298 | As |  | 35.707
| Ti | H2BDC | UnMod | 1422 | 0.56 |  |  | 200 | 20 |  | 0.1 | 200 | 120 | 3 | 298 | As | 16.44
| Ti | H2BDC | UnMod | 1422 | 0.56 |  |  | 200 | 20 |  | 1.1868 | 200 | 120 | 3 | 298 | As | 18.178
| Ti | H2BDC | UnMod | 1422 | 0.56 |  |  | 200 | 20 |  | 5.1791 | 200 | 120 | 3 | 298 | As | 27.934
| Ti | H2BDC | UnMod | 1422 | 0.56 |  |  | 200 | 20 |  | 24.286 | 200 | 120 | 3 | 298 | As | 41.959
| Ti | H2BDC | UnMod | 1422 | 0.56 |  |  | 200 | 20 |  | 51.855 | 200 | 120 | 3 | 298 | As | 43.612
| Ti | H2BDC | UnMod | 1422 | 0.56 |  |  | 200 | 20 |  | 79.116 | 200 | 120 | 3 | 298 | As | 44.73
| Ti | H2BDC | UnMod | 1422 | 0.56 |  |  | 200 | 20 |  | 109.77 | 200 | 120 | 3 | 298 | As | 45.578
| Ti | H2BDC | UnMod | 1422 | 0.56 |  |  | 200 | 20 | 5 |  | 200 | 4.8936 | 3 | 298 | As | 21.937
| Ti | H2BDC | UnMod | 1422 | 0.56 |  |  | 200 | 20 | 5 |  | 200 | 10 | 3 | 298 | As | 22.782
| Ti | H2BDC | UnMod | 1422 | 0.56 |  |  | 200 | 20 | 5 |  | 200 | 15 | 3 | 298 | As | 23.333
| Ti | H2BDC | UnMod | 1422 | 0.56 |  |  | 200 | 20 | 5 |  | 200 | 30 | 3 | 298 | As | 24.37
| Ti | H2BDC | UnMod | 1422 | 0.56 |  |  | 200 | 20 | 5 |  | 200 | 45.106 | 3 | 298 | As | 24.854
| Ti | H2BDC | UnMod | 1422 | 0.56 |  |  | 200 | 20 | 5 |  | 200 | 60 | 3 | 298 | As | 25.077
| Ti | H2BDC | UnMod | 1422 | 0.56 |  |  | 200 | 20 | 5 |  | 200 | 90 | 3 | 298 | As | 25.718
| Ti | H2BDC | UnMod | 1422 | 0.56 |  |  | 200 | 20 | 5 |  | 200 | 119.89 | 3 | 298 | As | 25.806
MOF | Co | TATAB | UnMod | 1051 |  | 0.55 | 0.65 |  | 4 | 50 |  | 50000 | 20.279 | 6 | 305 | Cd |  | 40.435 | 10.1016/j.ica.2015.03.019
| Co | TATAB | UnMod | 1051 |  | 0.55 | 0.65 |  | 4 | 50 |  | 50000 | 39.861 | 6 | 305 | Cd |  | 56.299
| Co | TATAB | UnMod | 1051 |  | 0.55 | 0.65 |  | 4 | 50 |  | 50000 | 60.226 | 6 | 305 | Cd |  | 63.297
| Co | TATAB | UnMod | 1051 |  | 0.55 | 0.65 |  | 4 | 50 |  | 50000 | 79.983 | 6 | 305 | Cd |  | 65.163
| Co | TATAB | UnMod | 1051 |  | 0.55 | 0.65 |  | 4 | 50 |  | 50000 | 100.17 | 6 | 305 | Cd |  | 70.451
| Co | TATAB | UnMod | 1051 |  | 0.55 | 0.65 |  | 4 | 50 |  | 50000 | 20.191 | 6 | 305 | Pb |  | 44.946
| Co | TATAB | UnMod | 1051 |  | 0.55 | 0.65 |  | 4 | 50 |  | 50000 | 39.861 | 6 | 305 | Pb |  | 49.145
| Co | TATAB | UnMod | 1051 |  | 0.55 | 0.65 |  | 4 | 50 |  | 50000 | 59.878 | 6 | 305 | Pb |  | 54.277
| Co | TATAB | UnMod | 1051 |  | 0.55 | 0.65 |  | 4 | 50 |  | 50000 | 79.721 | 6 | 305 | Pb |  | 60.498
| Co | TATAB | UnMod | 1051 |  | 0.55 | 0.65 |  | 4 | 50 |  | 50000 | 99.826 | 6 | 305 | Pb |  | 68.274
| Co | TATAB | UnMod | 1051 |  | 0.55 | 0.65 |  | 4 | 50 |  | 50000 | 100 | 1.995 | 305 | Pb |  | 55.285
| Co | TATAB | UnMod | 1051 |  | 0.55 | 0.65 |  | 4 | 50 |  | 50000 | 100 | 2.9938 | 305 | Pb |  | 68.564
| Co | TATAB | UnMod | 1051 |  | 0.55 | 0.65 |  | 4 | 50 |  | 50000 | 100 | 3.9975 | 305 | Pb |  | 68.428
| Co | TATAB | UnMod | 1051 |  | 0.55 | 0.65 |  | 4 | 50 |  | 50000 | 100 | 4.9963 | 305 | Pb |  | 68.428
| Co | TATAB | UnMod | 1051 |  | 0.55 | 0.65 |  | 4 | 50 |  | 50000 | 100 | 5.985 | 305 | Pb |  | 72.358
| Co | TATAB | UnMod | 1051 |  | 0.55 | 0.65 |  | 4 | 50 |  | 50000 | 100 | 1.995 | 305 | Cd |  | 59.485
| Co | TATAB | UnMod | 1051 |  | 0.55 | 0.65 |  | 4 | 50 |  | 50000 | 100 | 2.9988 | 305 | Cd |  | 63.415
| Co | TATAB | UnMod | 1051 |  | 0.55 | 0.65 |  | 4 | 50 |  | 50000 | 100 | 3.9975 | 305 | Cd |  | 63.415
| Co | TATAB | UnMod | 1051 |  | 0.55 | 0.65 |  | 4 | 50 |  | 50000 | 100 | 5.0012 | 305 | Cd |  | 65.176
| Co | TATAB | UnMod | 1051 |  | 0.55 | 0.65 |  | 4 | 50 |  | 50000 | 100 | 6 | 305 | Cd |  | 70.596
Cu-MOF | Cu | H3BTC | UnMod | 1057 | 0.21 |  | 0.2 | 150 | 50 | 20 |  | 10000 | 60 | 4 | 303 | Cd | 1.976 | 98.8 | 10.1007/s13201-019-0991-z
| Cu | H3BTC | UnMod | 1057 | 0.21 |  | 0.2 | 150 | 50 | 40 |  | 10000 | 60 | 4 | 303 | Cd | 3.948 | 98.7
| Cu | H3BTC | UnMod | 1057 | 0.21 |  | 0.2 | 150 | 50 | 60 |  | 10000 | 60 | 4 | 303 | Cd | 5.82 | 97
| Cu | H3BTC | UnMod | 1057 | 0.21 |  | 0.2 | 150 | 50 | 80 |  | 10000 | 60 | 4 | 303 | Cd | 7.6 | 95
| Cu | H3BTC | UnMod | 1057 | 0.21 |  | 0.2 | 150 | 50 | 100 |  | 10000 | 60 | 4 | 303 | Cd | 9.26 | 92.6
| Cu | H3BTC | UnMod | 1057 | 0.21 |  | 0.2 | 150 | 50 | 20 |  | 10000 | 20 | 4 | 303 | Cd |  | 59.3
| Cu | H3BTC | UnMod | 1057 | 0.21 |  | 0.2 | 150 | 50 | 20 |  | 10000 | 30 | 4 | 303 | Cd |  | 59.9
| Cu | H3BTC | UnMod | 1057 | 0.21 |  | 0.2 | 150 | 50 | 20 |  | 10000 | 40 | 4 | 303 | Cd |  | 84.1
| Cu | H3BTC | UnMod | 1057 | 0.21 |  | 0.2 | 150 | 50 | 20 |  | 10000 | 50 | 4 | 303 | Cd |  | 94.7
| Cu | H3BTC | UnMod | 1057 | 0.21 |  | 0.2 | 150 | 50 | 20 |  | 10000 | 60 | 4 | 303 | Cd |  | 95.8
| Cu | H3BTC | UnMod | 1057 | 0.21 |  | 0.2 | 150 | 50 | 20 |  | 2000 | 60 | 4 | 303 | Cd |  | 89
| Cu | H3BTC | UnMod | 1057 | 0.21 |  | 0.2 | 150 | 50 | 20 |  | 4000 | 60 | 4 | 303 | Cd |  | 94.4
| Cu | H3BTC | UnMod | 1057 | 0.21 |  | 0.2 | 150 | 50 | 20 |  | 6000 | 60 | 4 | 303 | Cd |  | 98.1
| Cu | H3BTC | UnMod | 1057 | 0.21 |  | 0.2 | 150 | 50 | 20 |  | 8000 | 60 | 4 | 303 | Cd |  | 99.3
| Cu | H3BTC | UnMod | 1057 | 0.21 |  | 0.2 | 150 | 50 | 20 |  | 10000 | 60 | 4 | 303 | Cd |  | 99.97
Mn-MOF-500 | Mn | DOBDC | Car | 11.83 | 25.15 |  |  | 180 | 15 | 50 |  | 666 | 1440 | 2 | 298 | Pb |  | 13.5 | 10.1016/j.arabjc.2023.104950
| Mn | DOBDC | Car | 11.83 | 25.15 |  |  | 180 | 15 | 50 |  | 666 | 1440 | 3 | 298 | Pb |  | 99.5
| Mn | DOBDC | Car | 11.83 | 25.15 |  |  | 180 | 15 | 50 |  | 666 | 1440 | 4 | 298 | Pb |  | 99.7
| Mn | DOBDC | Car | 11.83 | 25.15 |  |  | 180 | 15 | 50 |  | 666 | 1440 | 5 | 298 | Pb |  | 99.7
| Mn | DOBDC | Car | 11.83 | 25.15 |  |  | 180 | 15 | 50 |  | 666 | 1440 | 6 | 298 | Pb |  | 99.7
| Mn | DOBDC | Car | 11.83 | 25.15 |  |  | 180 | 15 | 20 |  | 1333 | 1440 | 2 | 298 | Cd |  | 71.5
| Mn | DOBDC | Car | 11.83 | 25.15 |  |  | 180 | 15 | 20 |  | 1333 | 1440 | 3 | 298 | Cd |  | 87.6
| Mn | DOBDC | Car | 11.83 | 25.15 |  |  | 180 | 15 | 20 |  | 1333 | 1440 | 4 | 298 | Cd |  | 95.1
| Mn | DOBDC | Car | 11.83 | 25.15 |  |  | 180 | 15 | 20 |  | 1333 | 1440 | 5 | 298 | Cd |  | 97.2
| Mn | DOBDC | Car | 11.83 | 25.15 |  |  | 180 | 15 | 20 |  | 1333 | 1440 | 6 | 298 | Cd |  | 97.2
| Mn | DOBDC | Car | 11.83 | 25.15 |  |  | 180 | 15 | 20 |  | 679.59 | 1440 | 5 | 298 | Cd |  | 88.826
| Mn | DOBDC | Car | 11.83 | 25.15 |  |  | 180 | 15 | 20 |  | 1326.8 | 1440 | 5 | 298 | Cd |  | 93.356
| Mn | DOBDC | Car | 11.83 | 25.15 |  |  | 180 | 15 | 20 |  | 2006.4 | 1440 | 5 | 298 | Cd |  | 95.805
| Mn | DOBDC | Car | 11.83 | 25.15 |  |  | 180 | 15 | 20 |  | 2621.3 | 1440 | 5 | 298 | Cd |  | 97.416
| Mn | DOBDC | Car | 11.83 | 25.15 |  |  | 180 | 15 | 20 |  | 3333.2 | 1440 | 5 | 298 | Cd |  | 98.993
| Mn | DOBDC | Car | 11.83 | 25.15 |  |  | 180 | 15 | 20 |  | 3980.5 | 1440 | 5 | 298 | Cd |  | 99.43
| Mn | DOBDC | Car | 11.83 | 25.15 |  |  | 180 | 15 | 20 |  | 5372 | 1440 | 5 | 298 | Cd |  | 99.631
| Mn | DOBDC | Car | 11.83 | 25.15 |  |  | 180 | 15 | 20 |  | 6666.5 | 1440 | 5 | 298 | Cd |  | 99.698
| Mn | DOBDC | Car | 11.83 | 25.15 |  |  | 180 | 15 | 20 |  | 9999.8 | 1440 | 5 | 298 | Cd |  | 99.732
| Mn | DOBDC | Car | 11.83 | 25.15 |  |  | 180 | 15 | 20 |  | 13333 | 1440 | 5 | 298 | Cd |  | 99.732
| Mn | DOBDC | Car | 11.83 | 25.15 |  |  | 180 | 15 | 50 |  | 527.01 | 1440 | 5 | 298 | Pb |  | 98.752
| Mn | DOBDC | Car | 11.83 | 25.15 |  |  | 180 | 15 | 50 |  | 655.21 | 1440 | 5 | 298 | Pb |  | 99.549
| Mn | DOBDC | Car | 11.83 | 25.15 |  |  | 180 | 15 | 50 |  | 989.93 | 1440 | 5 | 298 | Pb |  | 99.931
| Mn | DOBDC | Car | 11.83 | 25.15 |  |  | 180 | 15 | 50 |  | 1331.8 | 1440 | 5 | 298 | Pb |  | 99.957
| Mn | DOBDC | Car | 11.83 | 25.15 |  |  | 180 | 15 | 50 |  | 1659.4 | 1440 | 5 | 298 | Pb |  | 99.986
| Mn | DOBDC | Car | 11.83 | 25.15 |  |  | 180 | 15 | 50 |  | 2001.2 | 1440 | 5 | 298 | Pb |  | 99.989
| Mn | DOBDC | Car | 11.83 | 25.15 |  |  | 180 | 15 | 50 |  | 2663.6 | 1440 | 5 | 298 | Pb |  | 99.993
| Mn | DOBDC | Car | 11.83 | 25.15 |  |  | 180 | 15 | 50 |  | 3333 | 1440 | 5 | 298 | Pb |  | 99.99
| Mn | DOBDC | Car | 11.83 | 25.15 |  |  | 180 | 15 | 20 |  | 1333 | 1440 | 3 | 298 | As |  | 83.8
| Mn | DOBDC | Car | 11.83 | 25.15 |  |  | 180 | 15 | 20 |  | 1333 | 1440 | 5 | 298 | As |  | 96.2
| Mn | DOBDC | Car | 11.83 | 25.15 |  |  | 180 | 15 | 20 |  | 1333 | 1440 | 7 | 298 | As |  | 92.4
| Mn | DOBDC | Car | 11.83 | 25.15 |  |  | 180 | 15 | 20 |  | 1333 | 1440 | 9 | 298 | As |  | 94.9
| Mn | DOBDC | Car | 11.83 | 25.15 |  |  | 180 | 15 | 20 |  | 1333 | 1440 | 11 | 298 | As |  | 92.6
| Mn | DOBDC | Car | 11.83 | 25.15 |  |  | 180 | 15 | 20 |  | 641.27 | 1440 | 5 | 298 | As |  | 55.683
| Mn | DOBDC | Car | 11.83 | 25.15 |  |  | 180 | 15 | 20 |  | 1336 | 1440 | 5 | 298 | As |  | 94.251
| Mn | DOBDC | Car | 11.83 | 25.15 |  |  | 180 | 15 | 20 |  | 1336 | 1440 | 5 | 298 | As |  | 96.212
| Mn | DOBDC | Car | 11.83 | 25.15 |  |  | 180 | 15 | 20 |  | 2004 | 1440 | 5 | 298 | As |  | 98.396
| Mn | DOBDC | Car | 11.83 | 25.15 |  |  | 180 | 15 | 20 |  | 2671.9 | 1440 | 5 | 298 | As |  | 99.817
| Mn | DOBDC | Car | 11.83 | 25.15 |  |  | 180 | 15 | 20 |  | 3339.9 | 1440 | 5 | 298 | As |  | 99.823
| Mn | DOBDC | Car | 11.83 | 25.15 |  |  | 180 | 15 | 20 |  | 4007.9 | 1440 | 5 | 298 | As |  | 99.828
| Mn | DOBDC | Car | 11.83 | 25.15 |  |  | 180 | 15 | 20 |  | 5317.2 | 1440 | 5 | 298 | As |  | 99.839
| Mn | DOBDC | Car | 11.83 | 25.15 |  |  | 180 | 15 | 20 |  | 6679.9 | 1440 | 5 | 298 | As |  | 99.959
| Mn | DOBDC | Car | 11.83 | 25.15 |  |  | 180 | 15 | 20 |  | 9939.6 | 1440 | 5 | 298 | As |  | 99.986
| Mn | DOBDC | Car | 11.83 | 25.15 |  |  | 180 | 15 | 20 |  | 13333 | 1440 | 5 | 298 | As |  | 100
| Mn | DOBDC | Car | 11.83 | 25.15 |  |  | 180 | 15 |  | 0.52547 | 3333 | 1440 | 5 | 288 | Cd | 2.8976
| Mn | DOBDC | Car | 11.83 | 25.15 |  |  | 180 | 15 |  | 2.1612 | 3333 | 1440 | 5 | 288 | Cd | 14.614
| Mn | DOBDC | Car | 11.83 | 25.15 |  |  | 180 | 15 |  | 3.8043 | 3333 | 1440 | 5 | 288 | Cd | 23.181
| Mn | DOBDC | Car | 11.83 | 25.15 |  |  | 180 | 15 |  | 15.589 | 3333 | 1440 | 5 | 288 | Cd | 40.567
| Mn | DOBDC | Car | 11.83 | 25.15 |  |  | 180 | 15 |  | 26.832 | 3333 | 1440 | 5 | 288 | Cd | 52.157
| Mn | DOBDC | Car | 11.83 | 25.15 |  |  | 180 | 15 |  | 48.984 | 3333 | 1440 | 5 | 288 | Cd | 60.22
| Mn | DOBDC | Car | 11.83 | 25.15 |  |  | 180 | 15 |  | 74.278 | 3333 | 1440 | 5 | 288 | Cd | 68.031
| Mn | DOBDC | Car | 11.83 | 25.15 |  |  | 180 | 15 |  | 112.52 | 3333 | 1440 | 5 | 288 | Cd | 71.181
| Mn | DOBDC | Car | 11.83 | 25.15 |  |  | 180 | 15 |  | 159.81 | 3333 | 1440 | 5 | 288 | Cd | 72.315
| Mn | DOBDC | Car | 11.83 | 25.15 |  |  | 180 | 15 |  | 0.34042 | 3333 | 1440 | 5 | 298 | Cd | 3.0236
| Mn | DOBDC | Car | 11.83 | 25.15 |  |  | 180 | 15 |  | 0.88043 | 3333 | 1440 | 5 | 298 | Cd | 9.1969
| Mn | DOBDC | Car | 11.83 | 25.15 |  |  | 180 | 15 |  | 2.7033 | 3333 | 1440 | 5 | 298 | Cd | 19.906
| Mn | DOBDC | Car | 11.83 | 25.15 |  |  | 180 | 15 |  | 5.8235 | 3333 | 1440 | 5 | 298 | Cd | 28.85
| Mn | DOBDC | Car | 11.83 | 25.15 |  |  | 180 | 15 |  | 11.337 | 3333 | 1440 | 5 | 298 | Cd | 41.575
| Mn | DOBDC | Car | 11.83 | 25.15 |  |  | 180 | 15 |  | 16.848 | 3333 | 1440 | 5 | 298 | Cd | 55.433
| Mn | DOBDC | Car | 11.83 | 25.15 |  |  | 180 | 15 |  | 34.193 | 3333 | 1440 | 5 | 298 | Cd | 64.756
| Mn | DOBDC | Car | 11.83 | 25.15 |  |  | 180 | 15 |  | 55.05 | 3333 | 1440 | 5 | 298 | Cd | 73.575
| Mn | DOBDC | Car | 11.83 | 25.15 |  |  | 180 | 15 |  | 84.043 | 3333 | 1440 | 5 | 298 | Cd | 79.748
| Mn | DOBDC | Car | 11.83 | 25.15 |  |  | 180 | 15 |  | 123.94 | 3333 | 1440 | 5 | 298 | Cd | 82.646
| Mn | DOBDC | Car | 11.83 | 25.15 |  |  | 180 | 15 |  | 0.15857 | 3333 | 1440 | 5 | 308 | Cd | 1.7638
| Mn | DOBDC | Car | 11.83 | 25.15 |  |  | 180 | 15 |  | 0.69626 | 3333 | 1440 | 5 | 308 | Cd | 8.9449
| Mn | DOBDC | Car | 11.83 | 25.15 |  |  | 180 | 15 |  | 2.5092 | 3333 | 1440 | 5 | 308 | Cd | 23.937
| Mn | DOBDC | Car | 11.83 | 25.15 |  |  | 180 | 15 |  | 4.1598 | 3333 | 1440 | 5 | 308 | Cd | 29.228
| Mn | DOBDC | Car | 11.83 | 25.15 |  |  | 180 | 15 |  | 8.7482 | 3333 | 1440 | 5 | 308 | Cd | 42.457
| Mn | DOBDC | Car | 11.83 | 25.15 |  |  | 180 | 15 |  | 16.293 | 3333 | 1440 | 5 | 308 | Cd | 55.685
| Mn | DOBDC | Car | 11.83 | 25.15 |  |  | 180 | 15 |  | 27.352 | 3333 | 1440 | 5 | 308 | Cd | 67.024
| Mn | DOBDC | Car | 11.83 | 25.15 |  |  | 180 | 15 |  | 45.066 | 3333 | 1440 | 5 | 308 | Cd | 76.724
| Mn | DOBDC | Car | 11.83 | 25.15 |  |  | 180 | 15 |  | 73.32 | 3333 | 1440 | 5 | 308 | Cd | 82.898
| Mn | DOBDC | Car | 11.83 | 25.15 |  |  | 180 | 15 |  | 111.93 | 3333 | 1440 | 5 | 308 | Cd | 86.551
| Mn | DOBDC | Car | 11.83 | 25.15 |  |  | 180 | 15 |  | 0.51348 | 1333 | 1440 | 5 | 288 | Pb | 7.4013
| Mn | DOBDC | Car | 11.83 | 25.15 |  |  | 180 | 15 |  | 0.51348 | 1333 | 1440 | 5 | 288 | Pb | 59.704
| Mn | DOBDC | Car | 11.83 | 25.15 |  |  | 180 | 15 |  | 4.1078 | 1333 | 1440 | 5 | 288 | Pb | 147.53
| Mn | DOBDC | Car | 11.83 | 25.15 |  |  | 180 | 15 |  | 27.728 | 1333 | 1440 | 5 | 288 | Pb | 203.78
| Mn | DOBDC | Car | 11.83 | 25.15 |  |  | 180 | 15 |  | 75.481 | 1333 | 1440 | 5 | 288 | Pb | 242.76
| Mn | DOBDC | Car | 11.83 | 25.15 |  |  | 180 | 15 |  | 165.34 | 1333 | 1440 | 5 | 288 | Pb | 250.16
| Mn | DOBDC | Car | 11.83 | 25.15 |  |  | 180 | 15 |  | 256.23 | 1333 | 1440 | 5 | 288 | Pb | 258.06
| Mn | DOBDC | Car | 11.83 | 25.15 |  |  | 180 | 15 |  | 350.71 | 1333 | 1440 | 5 | 288 | Pb | 262.01
| Mn | DOBDC | Car | 11.83 | 25.15 |  |  | 180 | 15 |  | 450.32 | 1333 | 1440 | 5 | 288 | Pb | 262.5
| Mn | DOBDC | Car | 11.83 | 25.15 |  |  | 180 | 15 |  | 0.2 | 1333 | 1440 | 5 | 298 | Pb | 22.697
| Mn | DOBDC | Car | 11.83 | 25.15 |  |  | 180 | 15 |  | 0.5 | 1333 | 1440 | 5 | 298 | Pb | 73.52
| Mn | DOBDC | Car | 11.83 | 25.15 |  |  | 180 | 15 |  | 5.6483 | 1333 | 1440 | 5 | 298 | Pb | 221.55
| Mn | DOBDC | Car | 11.83 | 25.15 |  |  | 180 | 15 |  | 26.187 | 1333 | 1440 | 5 | 298 | Pb | 280.76
| Mn | DOBDC | Car | 11.83 | 25.15 |  |  | 180 | 15 |  | 83.184 | 1333 | 1440 | 5 | 298 | Pb | 312.34
| Mn | DOBDC | Car | 11.83 | 25.15 |  |  | 180 | 15 |  | 172.02 | 1333 | 1440 | 5 | 298 | Pb | 320.23
| Mn | DOBDC | Car | 11.83 | 25.15 |  |  | 180 | 15 |  | 271.63 | 1333 | 1440 | 5 | 298 | Pb | 321.22
| Mn | DOBDC | Car | 11.83 | 25.15 |  |  | 180 | 15 |  | 371.25 | 1333 | 1440 | 5 | 298 | Pb | 321.22
| Mn | DOBDC | Car | 11.83 | 25.15 |  |  | 180 | 15 |  | 0.2 | 1333 | 1440 | 5 | 308 | Pb | 8.3882
| Mn | DOBDC | Car | 11.83 | 25.15 |  |  | 180 | 15 |  | 0.51348 | 1333 | 1440 | 5 | 308 | Pb | 36.513
| Mn | DOBDC | Car | 11.83 | 25.15 |  |  | 180 | 15 |  | 1.027 | 1333 | 1440 | 5 | 308 | Pb | 148.52
| Mn | DOBDC | Car | 11.83 | 25.15 |  |  | 180 | 15 |  | 9.7561 | 1333 | 1440 | 5 | 308 | Pb | 292.11
| Mn | DOBDC | Car | 11.83 | 25.15 |  |  | 180 | 15 |  | 52.375 | 1333 | 1440 | 5 | 308 | Pb | 334.54
| Mn | DOBDC | Car | 11.83 | 25.15 |  |  | 180 | 15 |  | 134.02 | 1333 | 1440 | 5 | 308 | Pb | 349.84
| Mn | DOBDC | Car | 11.83 | 25.15 |  |  | 180 | 15 |  | 224.39 | 1333 | 1440 | 5 | 308 | Pb | 356.25
| Mn | DOBDC | Car | 11.83 | 25.15 |  |  | 180 | 15 |  | 323.49 | 1333 | 1440 | 5 | 308 | Pb | 357.73
| Mn | DOBDC | Car | 11.83 | 25.15 |  |  | 180 | 15 |  | 0.47962 | 1333 | 1440 | 5 | 288 | As | 3.6804
| Mn | DOBDC | Car | 11.83 | 25.15 |  |  | 180 | 15 |  | 6.235 | 1333 | 1440 | 5 | 288 | As | 32.918
| Mn | DOBDC | Car | 11.83 | 25.15 |  |  | 180 | 15 |  | 13.429 | 1333 | 1440 | 5 | 288 | As | 63.391
| Mn | DOBDC | Car | 11.83 | 25.15 |  |  | 180 | 15 |  | 68.106 | 1333 | 1440 | 5 | 288 | As | 98.987
| Mn | DOBDC | Car | 11.83 | 25.15 |  |  | 180 | 15 |  | 138.61 | 1333 | 1440 | 5 | 288 | As | 120.78
| Mn | DOBDC | Car | 11.83 | 25.15 |  |  | 180 | 15 |  | 337.17 | 1333 | 1440 | 5 | 288 | As | 122.94
| Mn | DOBDC | Car | 11.83 | 25.15 |  |  | 180 | 15 |  | 436.93 | 1333 | 1440 | 5 | 288 | As | 122.48
| Mn | DOBDC | Car | 11.83 | 25.15 |  |  | 180 | 15 |  | 0.5 | 1333 | 1440 | 5 | 298 | As | 8.0052
| Mn | DOBDC | Car | 11.83 | 25.15 |  |  | 180 | 15 |  | 6.7146 | 1333 | 1440 | 5 | 298 | As | 53.716
| Mn | DOBDC | Car | 11.83 | 25.15 |  |  | 180 | 15 |  | 22.062 | 1333 | 1440 | 5 | 298 | As | 95.922
| Mn | DOBDC | Car | 11.83 | 25.15 |  |  | 180 | 15 |  | 40.767 | 1333 | 1440 | 5 | 298 | As | 119.18
| Mn | DOBDC | Car | 11.83 | 25.15 |  |  | 180 | 15 |  | 109.35 | 1333 | 1440 | 5 | 298 | As | 143.03
| Mn | DOBDC | Car | 11.83 | 25.15 |  |  | 180 | 15 |  | 207.67 | 1333 | 1440 | 5 | 298 | As | 143.6
| Mn | DOBDC | Car | 11.83 | 25.15 |  |  | 180 | 15 |  | 408.63 | 1333 | 1440 | 5 | 298 | As | 144.11
| Mn | DOBDC | Car | 11.83 | 25.15 |  |  | 180 | 15 |  | 0.2 | 1333 | 1440 | 5 | 308 | As | 13.153
| Mn | DOBDC | Car | 11.83 | 25.15 |  |  | 180 | 15 |  | 5.2758 | 1333 | 1440 | 5 | 308 | As | 55.364
| Mn | DOBDC | Car | 11.83 | 25.15 |  |  | 180 | 15 |  | 17.746 | 1333 | 1440 | 5 | 308 | As | 99.218
| Mn | DOBDC | Car | 11.83 | 25.15 |  |  | 180 | 15 |  | 28.777 | 1333 | 1440 | 5 | 308 | As | 127.84
| Mn | DOBDC | Car | 11.83 | 25.15 |  |  | 180 | 15 |  | 50.839 | 1333 | 1440 | 5 | 308 | As | 149.03
| Mn | DOBDC | Car | 11.83 | 25.15 |  |  | 180 | 15 |  | 186.57 | 1333 | 1440 | 5 | 308 | As | 160.29
| Mn | DOBDC | Car | 11.83 | 25.15 |  |  | 180 | 15 |  | 385.61 | 1333 | 1440 | 5 | 308 | As | 160.81
| Mn | DOBDC | Car | 11.83 | 25.15 |  |  | 180 | 15 | 20 |  | 3333 | 4.7319 | 5 | 288 | Cd | 3.8194
| Mn | DOBDC | Car | 11.83 | 25.15 |  |  | 180 | 15 | 20 |  | 3333 | 13.249 | 5 | 288 | Cd | 4.875
| Mn | DOBDC | Car | 11.83 | 25.15 |  |  | 180 | 15 | 20 |  | 3333 | 17.981 | 5 | 288 | Cd | 5.9236
| Mn | DOBDC | Car | 11.83 | 25.15 |  |  | 180 | 15 | 20 |  | 3333 | 29.338 | 5 | 288 | Cd | 6.2014
| Mn | DOBDC | Car | 11.83 | 25.15 |  |  | 180 | 15 | 20 |  | 3333 | 38.801 | 5 | 288 | Cd | 6.5347
| Mn | DOBDC | Car | 11.83 | 25.15 |  |  | 180 | 15 | 20 |  | 3333 | 49.211 | 5 | 288 | Cd | 6.7708
| Mn | DOBDC | Car | 11.83 | 25.15 |  |  | 180 | 15 | 20 |  | 3333 | 59.621 | 5 | 288 | Cd | 6.9444
| Mn | DOBDC | Car | 11.83 | 25.15 |  |  | 180 | 15 | 20 |  | 3333 | 88.959 | 5 | 288 | Cd | 7.0556
| Mn | DOBDC | Car | 11.83 | 25.15 |  |  | 180 | 15 | 20 |  | 3333 | 120.19 | 5 | 288 | Cd | 7.1597
| Mn | DOBDC | Car | 11.83 | 25.15 |  |  | 180 | 15 | 20 |  | 3333 | 148.58 | 5 | 288 | Cd | 7.2431
| Mn | DOBDC | Car | 11.83 | 25.15 |  |  | 180 | 15 | 20 |  | 3333 | 239.43 | 5 | 288 | Cd | 7.25
| Mn | DOBDC | Car | 11.83 | 25.15 |  |  | 180 | 15 | 20 |  | 3333 | 359.62 | 5 | 288 | Cd | 7.2569
| Mn | DOBDC | Car | 11.83 | 25.15 |  |  | 180 | 15 | 20 |  | 3333 | 478.86 | 5 | 288 | Cd | 7.2431
| Mn | DOBDC | Car | 11.83 | 25.15 |  |  | 180 | 15 | 20 |  | 3333 | 600 | 5 | 288 | Cd | 7.2569
| Mn | DOBDC | Car | 11.83 | 25.15 |  |  | 180 | 15 | 20 |  | 3333 | 4.7319 | 5 | 298 | Cd | 4.0347
| Mn | DOBDC | Car | 11.83 | 25.15 |  |  | 180 | 15 | 20 |  | 3333 | 9.4637 | 5 | 298 | Cd | 5.3403
| Mn | DOBDC | Car | 11.83 | 25.15 |  |  | 180 | 15 | 20 |  | 3333 | 13.249 | 5 | 298 | Cd | 5.8333
| Mn | DOBDC | Car | 11.83 | 25.15 |  |  | 180 | 15 | 20 |  | 3333 | 17.035 | 5 | 298 | Cd | 6.2431
| Mn | DOBDC | Car | 11.83 | 25.15 |  |  | 180 | 15 | 20 |  | 3333 | 29.338 | 5 | 298 | Cd | 6.75
| Mn | DOBDC | Car | 11.83 | 25.15 |  |  | 180 | 15 | 20 |  | 3333 | 49.211 | 5 | 298 | Cd | 7.0069
| Mn | DOBDC | Car | 11.83 | 25.15 |  |  | 180 | 15 | 20 |  | 3333 | 58.675 | 5 | 298 | Cd | 7.2153
| Mn | DOBDC | Car | 11.83 | 25.15 |  |  | 180 | 15 | 20 |  | 3333 | 89.905 | 5 | 298 | Cd | 7.2847
| Mn | DOBDC | Car | 11.83 | 25.15 |  |  | 180 | 15 | 20 |  | 3333 | 148.58 | 5 | 298 | Cd | 7.3264
| Mn | DOBDC | Car | 11.83 | 25.15 |  |  | 180 | 15 | 20 |  | 3333 | 239.43 | 5 | 298 | Cd | 7.3125
| Mn | DOBDC | Car | 11.83 | 25.15 |  |  | 180 | 15 | 20 |  | 3333 | 358.68 | 5 | 298 | Cd | 7.3125
| Mn | DOBDC | Car | 11.83 | 25.15 |  |  | 180 | 15 | 20 |  | 3333 | 478.86 | 5 | 298 | Cd | 7.3194
| Mn | DOBDC | Car | 11.83 | 25.15 |  |  | 180 | 15 | 20 |  | 3333 | 600 | 5 | 298 | Cd | 7.3125
| Mn | DOBDC | Car | 11.83 | 25.15 |  |  | 180 | 15 | 20 |  | 3333 | 4 | 5 | 308 | Cd | 4.2222
| Mn | DOBDC | Car | 11.83 | 25.15 |  |  | 180 | 15 | 20 |  | 3333 | 5 | 5 | 308 | Cd | 4.8681
| Mn | DOBDC | Car | 11.83 | 25.15 |  |  | 180 | 15 | 20 |  | 3333 | 10.41 | 5 | 308 | Cd | 5.7361
| Mn | DOBDC | Car | 11.83 | 25.15 |  |  | 180 | 15 | 20 |  | 3333 | 18.927 | 5 | 308 | Cd | 6.7569
| Mn | DOBDC | Car | 11.83 | 25.15 |  |  | 180 | 15 | 20 |  | 3333 | 29.338 | 5 | 308 | Cd | 6.9722
| Mn | DOBDC | Car | 11.83 | 25.15 |  |  | 180 | 15 | 20 |  | 3333 | 36.909 | 5 | 308 | Cd | 7.0903
| Mn | DOBDC | Car | 11.83 | 25.15 |  |  | 180 | 15 | 20 |  | 3333 | 49.211 | 5 | 308 | Cd | 7.25
| Mn | DOBDC | Car | 11.83 | 25.15 |  |  | 180 | 15 | 20 |  | 3333 | 59.621 | 5 | 308 | Cd | 7.2917
| Mn | DOBDC | Car | 11.83 | 25.15 |  |  | 180 | 15 | 20 |  | 3333 | 89.905 | 5 | 308 | Cd | 7.4028
| Mn | DOBDC | Car | 11.83 | 25.15 |  |  | 180 | 15 | 20 |  | 3333 | 150.47 | 5 | 308 | Cd | 7.4028
| Mn | DOBDC | Car | 11.83 | 25.15 |  |  | 180 | 15 | 20 |  | 3333 | 179.81 | 5 | 308 | Cd | 7.4097
| Mn | DOBDC | Car | 11.83 | 25.15 |  |  | 180 | 15 | 20 |  | 3333 | 300 | 5 | 308 | Cd | 7.4097
| Mn | DOBDC | Car | 11.83 | 25.15 |  |  | 180 | 15 | 20 |  | 3333 | 418.3 | 5 | 308 | Cd | 7.4167
| Mn | DOBDC | Car | 11.83 | 25.15 |  |  | 180 | 15 | 20 |  | 3333 | 600 | 5 | 308 | Cd | 7.4097
| Mn | DOBDC | Car | 11.83 | 25.15 |  |  | 180 | 15 | 50 |  | 1333 | 4.8387 | 5 | 288 | Pb | 7.367
| Mn | DOBDC | Car | 11.83 | 25.15 |  |  | 180 | 15 | 50 |  | 1333 | 15.484 | 5 | 288 | Pb | 18.688
| Mn | DOBDC | Car | 11.83 | 25.15 |  |  | 180 | 15 | 50 |  | 1333 | 30 | 5 | 288 | Pb | 24.672
| Mn | DOBDC | Car | 11.83 | 25.15 |  |  | 180 | 15 | 50 |  | 1333 | 60.968 | 5 | 288 | Pb | 33.003
| Mn | DOBDC | Car | 11.83 | 25.15 |  |  | 180 | 15 | 50 |  | 1333 | 90 | 5 | 288 | Pb | 35.469
| Mn | DOBDC | Car | 11.83 | 25.15 |  |  | 180 | 15 | 50 |  | 1333 | 119.03 | 5 | 288 | Pb | 36.762
| Mn | DOBDC | Car | 11.83 | 25.15 |  |  | 180 | 15 | 50 |  | 1333 | 300.97 | 5 | 288 | Pb | 37.601
| Mn | DOBDC | Car | 11.83 | 25.15 |  |  | 180 | 15 | 50 |  | 1333 | 600 | 5 | 288 | Pb | 37.572
| Mn | DOBDC | Car | 11.83 | 25.15 |  |  | 180 | 15 | 50 |  | 1333 | 4.8387 | 5 | 298 | Pb | 12.763
| Mn | DOBDC | Car | 11.83 | 25.15 |  |  | 180 | 15 | 50 |  | 1333 | 14.516 | 5 | 298 | Pb | 21.796
| Mn | DOBDC | Car | 11.83 | 25.15 |  |  | 180 | 15 | 50 |  | 1333 | 29.032 | 5 | 298 | Pb | 30.067
| Mn | DOBDC | Car | 11.83 | 25.15 |  |  | 180 | 15 | 50 |  | 1333 | 50.323 | 5 | 298 | Pb | 35.641
| Mn | DOBDC | Car | 11.83 | 25.15 |  |  | 180 | 15 | 50 |  | 1333 | 90 | 5 | 298 | Pb | 36.935
| Mn | DOBDC | Car | 11.83 | 25.15 |  |  | 180 | 15 | 50 |  | 1333 | 240 | 5 | 298 | Pb | 37.537
| Mn | DOBDC | Car | 11.83 | 25.15 |  |  | 180 | 15 | 50 |  | 1333 | 480 | 5 | 298 | Pb | 37.619
| Mn | DOBDC | Car | 11.83 | 25.15 |  |  | 180 | 15 | 50 |  | 1333 | 4.8387 | 5 | 308 | Pb | 18.335
| Mn | DOBDC | Car | 11.83 | 25.15 |  |  | 180 | 15 | 50 |  | 1333 | 9.6774 | 5 | 308 | Pb | 29.42
| Mn | DOBDC | Car | 11.83 | 25.15 |  |  | 180 | 15 | 50 |  | 1333 | 19.355 | 5 | 308 | Pb | 33.468
| Mn | DOBDC | Car | 11.83 | 25.15 |  |  | 180 | 15 | 50 |  | 1333 | 39.677 | 5 | 308 | Pb | 36.52
| Mn | DOBDC | Car | 11.83 | 25.15 |  |  | 180 | 15 | 50 |  | 1333 | 60.968 | 5 | 308 | Pb | 37.343
| Mn | DOBDC | Car | 11.83 | 25.15 |  |  | 180 | 15 | 50 |  | 1333 | 120 | 5 | 308 | Pb | 37.466
| Mn | DOBDC | Car | 11.83 | 25.15 |  |  | 180 | 15 | 50 |  | 1333 | 178.06 | 5 | 308 | Pb | 37.531
| Mn | DOBDC | Car | 11.83 | 25.15 |  |  | 180 | 15 | 50 |  | 1333 | 420 | 5 | 308 | Pb | 37.496
| Mn | DOBDC | Car | 11.83 | 25.15 |  |  | 180 | 15 | 20 |  | 1333 | 4.1697 | 5 | 288 | As | 0.90724
| Mn | DOBDC | Car | 11.83 | 25.15 |  |  | 180 | 15 | 20 |  | 1333 | 14.65 | 5 | 288 | As | 4.5184
| Mn | DOBDC | Car | 11.83 | 25.15 |  |  | 180 | 15 | 20 |  | 1333 | 37.92 | 5 | 288 | As | 8.2541
| Mn | DOBDC | Car | 11.83 | 25.15 |  |  | 180 | 15 | 20 |  | 1333 | 58.446 | 5 | 288 | As | 10.015
| Mn | DOBDC | Car | 11.83 | 25.15 |  |  | 180 | 15 | 20 |  | 1333 | 89.67 | 5 | 288 | As | 11.118
| Mn | DOBDC | Car | 11.83 | 25.15 |  |  | 180 | 15 | 20 |  | 1333 | 178.48 | 5 | 288 | As | 12.15
| Mn | DOBDC | Car | 11.83 | 25.15 |  |  | 180 | 15 | 20 |  | 1333 | 359.74 | 5 | 288 | As | 12.47
| Mn | DOBDC | Car | 11.83 | 25.15 |  |  | 180 | 15 | 20 |  | 1333 | 719.46 | 5 | 288 | As | 12.47
| Mn | DOBDC | Car | 11.83 | 25.15 |  |  | 180 | 15 | 20 |  | 1333 | 4.8589 | 5 | 298 | As | 1.3342
| Mn | DOBDC | Car | 11.83 | 25.15 |  |  | 180 | 15 | 20 |  | 1333 | 29.394 | 5 | 298 | As | 8.1474
| Mn | DOBDC | Car | 11.83 | 25.15 |  |  | 180 | 15 | 20 |  | 1333 | 49.884 | 5 | 298 | As | 10.638
| Mn | DOBDC | Car | 11.83 | 25.15 |  |  | 180 | 15 | 20 |  | 1333 | 88.892 | 5 | 298 | As | 12.435
| Mn | DOBDC | Car | 11.83 | 25.15 |  |  | 180 | 15 | 20 |  | 1333 | 149.97 | 5 | 298 | As | 13.591
| Mn | DOBDC | Car | 11.83 | 25.15 |  |  | 180 | 15 | 20 |  | 1333 | 299.96 | 5 | 298 | As | 13.769
| Mn | DOBDC | Car | 11.83 | 25.15 |  |  | 180 | 15 | 20 |  | 1333 | 720.1 | 5 | 298 | As | 13.769
| Mn | DOBDC | Car | 11.83 | 25.15 |  |  | 180 | 15 | 20 |  | 1333 | 4.8372 | 5 | 308 | As | 1.7611
| Mn | DOBDC | Car | 11.83 | 25.15 |  |  | 180 | 15 | 20 |  | 1333 | 18.772 | 5 | 308 | As | 7.3291
| Mn | DOBDC | Car | 11.83 | 25.15 |  |  | 180 | 15 | 20 |  | 1333 | 59.717 | 5 | 308 | As | 13.004
| Mn | DOBDC | Car | 11.83 | 25.15 |  |  | 180 | 15 | 20 |  | 1333 | 118.66 | 5 | 308 | As | 14.267
| Mn | DOBDC | Car | 11.83 | 25.15 |  |  | 180 | 15 | 20 |  | 1333 | 239.51 | 5 | 308 | As | 14.285
| Mn | DOBDC | Car | 11.83 | 25.15 |  |  | 180 | 15 | 20 |  | 1333 | 479.08 | 5 | 308 | As | 14.267
| Mn | DOBDC | Car | 11.83 | 25.15 |  |  | 180 | 15 | 20 |  | 1333 | 719.37 | 5 | 308 | As | 14.267
MOF-5 | Zn | H2BDC | UnMod |  |  |  |  | 150 | 100 | 10 |  | 200 | 5.396 |  |  | Pb | 28.7 |  | 10.1016/j.molliq.2016.05.054
| Zn | H2BDC | UnMod |  |  |  |  | 150 | 100 | 10 |  | 200 | 20.814 |  |  | Pb | 38.565
| Zn | H2BDC | UnMod |  |  |  |  | 150 | 100 | 10 |  | 200 | 57.34 |  |  | Pb | 45.74
| Zn | H2BDC | UnMod |  |  |  |  | 150 | 100 | 10 |  | 200 | 120.69 |  |  | Pb | 47.085
| Zn | H2BDC | UnMod |  |  |  |  | 150 | 100 | 10 |  | 200 | 302.8 |  |  | Pb | 47.982
| Zn | H2BDC | UnMod |  |  |  |  | 150 | 100 | 20 |  | 200 | 6.6274 |  |  | Cd | 0.20369
| Zn | H2BDC | UnMod |  |  |  |  | 150 | 100 | 20 |  | 200 | 20.324 |  |  | Cd | 0.58042
| Zn | H2BDC | UnMod |  |  |  |  | 150 | 100 | 20 |  | 200 | 32.253 |  |  | Cd | 0.95607
| Zn | H2BDC | UnMod |  |  |  |  | 150 | 100 | 20 |  | 200 | 64.507 |  |  | Cd | 1.5284
| Zn | H2BDC | UnMod |  |  |  |  | 150 | 100 | 20 |  | 200 | 98.085 |  |  | Cd | 1.9173
| Zn | H2BDC | UnMod |  |  |  |  | 150 | 100 | 20 |  | 200 | 123.71 |  |  | Cd | 1.933
| Zn | H2BDC | UnMod |  |  |  |  | 150 | 100 | 20 |  | 200 | 178.94 |  |  | Cd | 2.3353
| Zn | H2BDC | UnMod |  |  |  |  | 150 | 100 | 20 |  | 200 | 304.86 |  |  | Cd | 2.7809
| Zn | H2BDC | UnMod |  |  |  |  | 150 | 100 | 10 | 10.04 | 200 | 300 |  |  | Cd | 1.4141
| Zn | H2BDC | UnMod |  |  |  |  | 150 | 100 | 15 | 13.477 | 200 | 300 |  |  | Cd | 2.0202
| Zn | H2BDC | UnMod |  |  |  |  | 150 | 100 | 20 | 18.416 | 200 | 300 |  |  | Cd | 2.6263
| Zn | H2BDC | UnMod |  |  |  |  | 150 | 100 | 25 | 23.141 | 200 | 300 |  |  | Cd | 3.0303
| Zn | H2BDC | UnMod |  |  |  |  | 150 | 100 | 30 | 27.651 | 200 | 300 |  |  | Cd | 3.2323
| Zn | H2BDC | UnMod |  |  |  |  | 150 | 100 | 40 | 37.584 | 200 | 300 |  |  | Cd | 3.4343
HS-mSi@MOF-5 | Zn | H2BDC | MPTS |  |  |  |  | 150 | 100 | 40 |  | 50 | 0.85215 |  |  | Pb | 162.78
| Zn | H2BDC | MPTS |  |  |  |  | 150 | 100 | 40 |  | 50 | 9.7031 |  |  | Pb | 187
| Zn | H2BDC | MPTS |  |  |  |  | 150 | 100 | 40 |  | 50 | 33.022 |  |  | Pb | 189.24
| Zn | H2BDC | MPTS |  |  |  |  | 150 | 100 | 40 |  | 50 | 90.244 |  |  | Pb | 206.28
| Zn | H2BDC | MPTS |  |  |  |  | 150 | 100 | 40 |  | 50 | 301.43 |  |  | Pb | 224.66
| Zn | H2BDC | MPTS |  |  |  |  | 150 | 100 | 40 |  | 50 | 1.3255 |  |  | Cd | 13.276
| Zn | H2BDC | MPTS |  |  |  |  | 150 | 100 | 40 |  | 50 | 4.8601 |  |  | Cd | 37.219
| Zn | H2BDC | MPTS |  |  |  |  | 150 | 100 | 40 |  | 50 | 7.0692 |  |  | Cd | 47.349
| Zn | H2BDC | MPTS |  |  |  |  | 150 | 100 | 40 |  | 50 | 10.604 |  |  | Cd | 52.14
| Zn | H2BDC | MPTS |  |  |  |  | 150 | 100 | 40 |  | 50 | 22.533 |  |  | Cd | 64.118
| Zn | H2BDC | MPTS |  |  |  |  | 150 | 100 | 40 |  | 50 | 28.277 |  |  | Cd | 66.699
| Zn | H2BDC | MPTS |  |  |  |  | 150 | 100 | 40 |  | 50 | 56.112 |  |  | Cd | 71.873
| Zn | H2BDC | MPTS |  |  |  |  | 150 | 100 | 40 |  | 50 | 91.9 |  |  | Cd | 74.289
| Zn | H2BDC | MPTS |  |  |  |  | 150 | 100 | 40 |  | 50 | 118.85 |  |  | Cd | 82.225
| Zn | H2BDC | MPTS |  |  |  |  | 150 | 100 | 40 |  | 50 | 183.8 |  |  | Cd | 87.789
| Zn | H2BDC | MPTS |  |  |  |  | 150 | 100 | 40 |  | 50 | 299.12 |  |  | Cd | 90.807
| Zn | H2BDC | MPTS |  |  |  |  | 150 | 100 | 10 | 2.3 | 50 | 300 |  |  | Pb | 142.2
| Zn | H2BDC | MPTS |  |  |  |  | 150 | 100 | 15 | 6 | 50 | 300 |  |  | Pb | 174.5
| Zn | H2BDC | MPTS |  |  |  |  | 150 | 100 | 20 | 10 | 50 | 300 |  |  | Pb | 189
| Zn | H2BDC | MPTS |  |  |  |  | 150 | 100 | 39 | 28 | 50 | 300 |  |  | Pb | 221
| Zn | H2BDC | MPTS |  |  |  |  | 150 | 100 | 41 | 30 | 50 | 300 |  |  | Pb | 221
| Zn | H2BDC | MPTS |  |  |  |  | 150 | 100 | 10 | 4.4027 | 50 | 300 |  |  | Cd | 52.525
| Zn | H2BDC | MPTS |  |  |  |  | 150 | 100 | 15 | 10.899 | 50 | 300 |  |  | Cd | 78.182
| Zn | H2BDC | MPTS |  |  |  |  | 150 | 100 | 20 | 15.624 | 50 | 300 |  |  | Cd | 86.465
| Zn | H2BDC | MPTS |  |  |  |  | 150 | 100 | 25 | 20.779 | 50 | 300 |  |  | Cd | 89.495
| Zn | H2BDC | MPTS |  |  |  |  | 150 | 100 | 30 | 25.718 | 50 | 300 |  |  | Cd | 92.525
| Zn | H2BDC | MPTS |  |  |  |  | 150 | 100 | 40 | 35.383 | 50 | 300 |  |  | Cd | 93.131
Fe3O4@ZIF–8 | Zn | Hmim | Feo | 160 | 10 | 10 | 0.33 | 300 | 10 | 10 |  | 250 | 1440 | 3.9995 | 298 | Cd | 23.24 |  | 10.1016/j.jece.2022.107467
| Zn | Hmim | Feo | 160 | 10 | 10 | 0.33 | 300 | 10 | 10 |  | 250 | 1440 | 4.4993 | 298 | Cd | 24.39
| Zn | Hmim | Feo | 160 | 10 | 10 | 0.33 | 300 | 10 | 10 |  | 250 | 1440 | 4.9958 | 298 | Cd | 26.028
| Zn | Hmim | Feo | 160 | 10 | 10 | 0.33 | 300 | 10 | 10 |  | 250 | 1440 | 5.4957 | 298 | Cd | 26.899
| Zn | Hmim | Feo | 160 | 10 | 10 | 0.33 | 300 | 10 | 10 |  | 250 | 1440 | 5.9956 | 298 | Cd | 27.247
| Zn | Hmim | Feo | 160 | 10 | 10 | 0.33 | 300 | 10 | 10 |  | 250 | 1440 | 3.9979 | 298 | Pb | 32.822
| Zn | Hmim | Feo | 160 | 10 | 10 | 0.33 | 300 | 10 | 10 |  | 250 | 1440 | 4.4976 | 298 | Pb | 34.913
| Zn | Hmim | Feo | 160 | 10 | 10 | 0.33 | 300 | 10 | 10 |  | 250 | 1440 | 4.9973 | 298 | Pb | 37.143
| Zn | Hmim | Feo | 160 | 10 | 10 | 0.33 | 300 | 10 | 10 |  | 250 | 1440 | 5.494 | 298 | Pb | 37.561
| Zn | Hmim | Feo | 160 | 10 | 10 | 0.33 | 300 | 10 | 10 |  | 250 | 1440 | 5.994 | 298 | Pb | 37.143
| Zn | Hmim | Feo | 160 | 10 | 10 | 0.33 | 300 | 10 | 10 |  | 250 | 2.3121 | 6 | 298 | Cd | 6.5339
| Zn | Hmim | Feo | 160 | 10 | 10 | 0.33 | 300 | 10 | 10 |  | 250 | 6.9364 | 6 | 298 | Cd | 10.299
| Zn | Hmim | Feo | 160 | 10 | 10 | 0.33 | 300 | 10 | 10 |  | 250 | 13.873 | 6 | 298 | Cd | 13.157
| Zn | Hmim | Feo | 160 | 10 | 10 | 0.33 | 300 | 10 | 10 |  | 250 | 30.058 | 6 | 298 | Cd | 17.201
| Zn | Hmim | Feo | 160 | 10 | 10 | 0.33 | 300 | 10 | 10 |  | 250 | 60.116 | 6 | 298 | Cd | 21.245
| Zn | Hmim | Feo | 160 | 10 | 10 | 0.33 | 300 | 10 | 10 |  | 250 | 117.92 | 6 | 298 | Cd | 25.219
| Zn | Hmim | Feo | 160 | 10 | 10 | 0.33 | 300 | 10 | 10 |  | 250 | 178.03 | 6 | 298 | Cd | 26.265
| Zn | Hmim | Feo | 160 | 10 | 10 | 0.33 | 300 | 10 | 10 |  | 250 | 298.27 | 6 | 298 | Cd | 27.311
| Zn | Hmim | Feo | 160 | 10 | 10 | 0.33 | 300 | 10 | 10 |  | 250 | 478.61 | 6 | 298 | Cd | 27.311
| Zn | Hmim | Feo | 160 | 10 | 10 | 0.33 | 300 | 10 | 10 |  | 250 | 957.23 | 6 | 298 | Cd | 27.52
| Zn | Hmim | Feo | 160 | 10 | 10 | 0.33 | 300 | 10 | 10 |  | 250 | 1197.7 | 6 | 298 | Cd | 27.799
| Zn | Hmim | Feo | 160 | 10 | 10 | 0.33 | 300 | 10 | 10 |  | 250 | 1438.2 | 6 | 298 | Cd | 28.078
| Zn | Hmim | Feo | 160 | 10 | 10 | 0.33 | 300 | 10 | 10 |  | 250 | 2.3121 | 6 | 298 | Pb | 8.5558
| Zn | Hmim | Feo | 160 | 10 | 10 | 0.33 | 300 | 10 | 10 |  | 250 | 6.9364 | 6 | 298 | Pb | 12.181
| Zn | Hmim | Feo | 160 | 10 | 10 | 0.33 | 300 | 10 | 10 |  | 250 | 13.873 | 6 | 298 | Pb | 18.247
| Zn | Hmim | Feo | 160 | 10 | 10 | 0.33 | 300 | 10 | 10 |  | 250 | 27.746 | 6 | 298 | Pb | 25.219
| Zn | Hmim | Feo | 160 | 10 | 10 | 0.33 | 300 | 10 | 10 |  | 250 | 60.116 | 6 | 298 | Pb | 31.633
| Zn | Hmim | Feo | 160 | 10 | 10 | 0.33 | 300 | 10 | 10 |  | 250 | 120.23 | 6 | 298 | Pb | 34.841
| Zn | Hmim | Feo | 160 | 10 | 10 | 0.33 | 300 | 10 | 10 |  | 250 | 178.03 | 6 | 298 | Pb | 36.026
| Zn | Hmim | Feo | 160 | 10 | 10 | 0.33 | 300 | 10 | 10 |  | 250 | 298.27 | 6 | 298 | Pb | 37.141
| Zn | Hmim | Feo | 160 | 10 | 10 | 0.33 | 300 | 10 | 10 |  | 250 | 478.61 | 6 | 298 | Pb | 37.56
| Zn | Hmim | Feo | 160 | 10 | 10 | 0.33 | 300 | 10 | 10 |  | 250 | 959.54 | 6 | 298 | Pb | 37.908
| Zn | Hmim | Feo | 160 | 10 | 10 | 0.33 | 300 | 10 | 10 |  | 250 | 1200 | 6 | 298 | Pb | 38.048
| Zn | Hmim | Feo | 160 | 10 | 10 | 0.33 | 300 | 10 | 10 |  | 250 | 1438.2 | 6 | 298 | Pb | 38.675
| Zn | Hmim | Feo | 160 | 10 | 10 | 0.33 | 300 | 10 | 10 | 3.1727 | 250 | 480 | 6 | 298 | Cd | 22.258
| Zn | Hmim | Feo | 160 | 10 | 10 | 0.33 | 300 | 10 |  | 5.3556 | 250 | 480 | 6 | 298 | Cd | 31.452
| Zn | Hmim | Feo | 160 | 10 | 10 | 0.33 | 300 | 10 |  | 17.46 | 250 | 480 | 6 | 298 | Cd | 86.613
| Zn | Hmim | Feo | 160 | 10 | 10 | 0.33 | 300 | 10 |  | 36.522 | 250 | 480 | 6 | 298 | Cd | 123.87
| Zn | Hmim | Feo | 160 | 10 | 10 | 0.33 | 300 | 10 |  | 44.598 | 250 | 480 | 6 | 298 | Cd | 137.9
| Zn | Hmim | Feo | 160 | 10 | 10 | 0.33 | 300 | 10 | 10 | 0.7182 | 250 | 480 | 6 | 298 | Pb | 37.258
| Zn | Hmim | Feo | 160 | 10 | 10 | 0.33 | 300 | 10 |  | 2.6961 | 250 | 480 | 6 | 298 | Pb | 69.194
| Zn | Hmim | Feo | 160 | 10 | 10 | 0.33 | 300 | 10 |  | 11.744 | 250 | 480 | 6 | 298 | Pb | 159.19
| Zn | Hmim | Feo | 160 | 10 | 10 | 0.33 | 300 | 10 |  | 24.512 | 250 | 480 | 6 | 298 | Pb | 208.55
| Zn | Hmim | Feo | 160 | 10 | 10 | 0.33 | 300 | 10 | 100 | 39.803 | 250 | 480 | 6 | 298 | Pb | 234.68
Fe3O4@UiO–66–NH2 | Zr | NH2-BDC | Feo | 287 | 7 | 7 | 0.29 | 300 | 10 | 10 |  | 250 | 1440 | 3.9968 | 298 | Cd | 31.021
| Zr | NH2-BDC | Feo | 287 | 7 | 7 | 0.29 | 300 | 10 | 10 |  | 250 | 1440 | 4.4968 | 298 | Cd | 32.518
| Zr | NH2-BDC | Feo | 287 | 7 | 7 | 0.29 | 300 | 10 | 10 |  | 250 | 1440 | 4.9968 | 298 | Cd | 33.521
| Zr | NH2-BDC | Feo | 287 | 7 | 7 | 0.29 | 300 | 10 | 10 |  | 250 | 1440 | 5.4968 | 298 | Cd | 34.12
| Zr | NH2-BDC | Feo | 287 | 7 | 7 | 0.29 | 300 | 10 | 10 |  | 250 | 1440 | 6 | 298 | Cd | 35.106
| Zr | NH2-BDC | Feo | 287 | 7 | 7 | 0.29 | 300 | 10 | 10 |  | 250 | 1440 | 3.9968 | 298 | Pb | 36.426
| Zr | NH2-BDC | Feo | 287 | 7 | 7 | 0.29 | 300 | 10 | 10 |  | 250 | 1440 | 4.4968 | 298 | Pb | 37.377
| Zr | NH2-BDC | Feo | 287 | 7 | 7 | 0.29 | 300 | 10 | 10 |  | 250 | 1440 | 5 | 298 | Pb | 39.261
| Zr | NH2-BDC | Feo | 287 | 7 | 7 | 0.29 | 300 | 10 | 10 |  | 250 | 1440 | 5.4968 | 298 | Pb | 39.542
| Zr | NH2-BDC | Feo | 287 | 7 | 7 | 0.29 | 300 | 10 | 10 |  | 250 | 1440 | 5.9968 | 298 | Pb | 39.736
| Zr | NH2-BDC | Feo | 287 | 7 | 7 | 0.29 | 300 | 10 | 10 |  | 250 | 4.6602 | 6 | 298 | Cd | 6.9403
| Zr | NH2-BDC | Feo | 287 | 7 | 7 | 0.29 | 300 | 10 | 10 |  | 250 | 9.3204 | 6 | 298 | Cd | 12.761
| Zr | NH2-BDC | Feo | 287 | 7 | 7 | 0.29 | 300 | 10 | 10 |  | 250 | 13.981 | 6 | 298 | Cd | 16.194
| Zr | NH2-BDC | Feo | 287 | 7 | 7 | 0.29 | 300 | 10 | 10 |  | 250 | 27.961 | 6 | 298 | Cd | 19.552
| Zr | NH2-BDC | Feo | 287 | 7 | 7 | 0.29 | 300 | 10 | 10 |  | 250 | 58.252 | 6 | 298 | Cd | 23.284
| Zr | NH2-BDC | Feo | 287 | 7 | 7 | 0.29 | 300 | 10 | 10 |  | 250 | 121.17 | 6 | 298 | Cd | 30.597
| Zr | NH2-BDC | Feo | 287 | 7 | 7 | 0.29 | 300 | 10 | 10 |  | 250 | 300.58 | 6 | 298 | Cd | 34.179
| Zr | NH2-BDC | Feo | 287 | 7 | 7 | 0.29 | 300 | 10 | 10 |  | 250 | 477.67 | 6 | 298 | Cd | 35
| Zr | NH2-BDC | Feo | 287 | 7 | 7 | 0.29 | 300 | 10 | 10 |  | 250 | 957.67 | 6 | 298 | Cd | 35.224
| Zr | NH2-BDC | Feo | 287 | 7 | 7 | 0.29 | 300 | 10 | 10 |  | 250 | 1200 | 6 | 298 | Cd | 35.448
| Zr | NH2-BDC | Feo | 287 | 7 | 7 | 0.29 | 300 | 10 | 10 |  | 250 | 1437.7 | 6 | 298 | Cd | 35.672
| Zr | NH2-BDC | Feo | 287 | 7 | 7 | 0.29 | 300 | 10 | 10 |  | 250 | 4.6602 | 6 | 298 | Pb | 7.2388
| Zr | NH2-BDC | Feo | 287 | 7 | 7 | 0.29 | 300 | 10 | 10 |  | 250 | 9.3204 | 6 | 298 | Pb | 9.2537
| Zr | NH2-BDC | Feo | 287 | 7 | 7 | 0.29 | 300 | 10 | 10 |  | 250 | 13.981 | 6 | 298 | Pb | 14.627
| Zr | NH2-BDC | Feo | 287 | 7 | 7 | 0.29 | 300 | 10 | 10 |  | 250 | 30.291 | 6 | 298 | Pb | 18.507
| Zr | NH2-BDC | Feo | 287 | 7 | 7 | 0.29 | 300 | 10 | 10 |  | 250 | 60.583 | 6 | 298 | Pb | 25.224
| Zr | NH2-BDC | Feo | 287 | 7 | 7 | 0.29 | 300 | 10 | 10 |  | 250 | 121.17 | 6 | 298 | Pb | 31.567
| Zr | NH2-BDC | Feo | 287 | 7 | 7 | 0.29 | 300 | 10 | 10 |  | 250 | 179.42 | 6 | 298 | Pb | 34.03
| Zr | NH2-BDC | Feo | 287 | 7 | 7 | 0.29 | 300 | 10 | 10 |  | 250 | 300.58 | 6 | 298 | Pb | 37.164
| Zr | NH2-BDC | Feo | 287 | 7 | 7 | 0.29 | 300 | 10 | 10 |  | 250 | 480 | 6 | 298 | Pb | 38.881
| Zr | NH2-BDC | Feo | 287 | 7 | 7 | 0.29 | 300 | 10 | 10 |  | 250 | 960 | 6 | 298 | Pb | 39.925
| Zr | NH2-BDC | Feo | 287 | 7 | 7 | 0.29 | 300 | 10 | 10 |  | 250 | 1200 | 6 | 298 | Pb | 40
| Zr | NH2-BDC | Feo | 287 | 7 | 7 | 0.29 | 300 | 10 | 10 |  | 250 | 1440 | 6 | 298 | Pb | 40.075
| Zr | NH2-BDC | Feo | 287 | 7 | 7 | 0.29 | 300 | 10 | 10 | 1.2055 | 250 | 480 | 6 | 298 | Cd | 35.374
| Zr | NH2-BDC | Feo | 287 | 7 | 7 | 0.29 | 300 | 10 |  | 2.1812 | 250 | 480 | 6 | 298 | Cd | 71.429
| Zr | NH2-BDC | Feo | 287 | 7 | 7 | 0.29 | 300 | 10 |  | 8.4281 | 250 | 480 | 6 | 298 | Cd | 166.67
| Zr | NH2-BDC | Feo | 287 | 7 | 7 | 0.29 | 300 | 10 |  | 18.419 | 250 | 480 | 6 | 298 | Cd | 227.21
| Zr | NH2-BDC | Feo | 287 | 7 | 7 | 0.29 | 300 | 10 | 100 | 28.877 | 250 | 480 | 6 | 298 | Cd | 284.35
| Zr | NH2-BDC | Feo | 287 | 7 | 7 | 0.29 | 300 | 10 | 10 | 0.036557 | 250 | 480 | 6 | 298 | Pb | 40.136
| Zr | NH2-BDC | Feo | 287 | 7 | 7 | 0.29 | 300 | 10 |  | 0.73145 | 250 | 480 | 6 | 298 | Pb | 78.912
| Zr | NH2-BDC | Feo | 287 | 7 | 7 | 0.29 | 300 | 10 |  | 3.4694 | 250 | 480 | 6 | 298 | Pb | 201.36
| Zr | NH2-BDC | Feo | 287 | 7 | 7 | 0.29 | 300 | 10 |  | 8.9256 | 250 | 480 | 6 | 298 | Pb | 272.79
| Zr | NH2-BDC | Feo | 287 | 7 | 7 | 0.29 | 300 | 10 | 100 | 18.92 | 250 | 480 | 6 | 298 | Pb | 310.88
UiO-66-GMA | Zr | NH2-BDC | GMA | 1144 | 2.84 |  | 0.37 | 220 | 25 |  |  |  | 360 | 0.98188 | 298 | Cd |  | 39.132 | 10.1016/j.arabjc.2022.104122
| Zr | NH2-BDC | GMA | 1144 | 2.84 |  | 0.37 | 220 | 25 |  |  |  | 360 | 1.9846 | 298 | Cd |  | 49.31
| Zr | NH2-BDC | GMA | 1144 | 2.84 |  | 0.37 | 220 | 25 |  |  |  | 360 | 2.988 | 298 | Cd |  | 62.888
| Zr | NH2-BDC | GMA | 1144 | 2.84 |  | 0.37 | 220 | 25 |  |  |  | 360 | 3.9994 | 298 | Cd |  | 78.703
| Zr | NH2-BDC | GMA | 1144 | 2.84 |  | 0.37 | 220 | 25 |  |  |  | 360 | 5.0025 | 298 | Cd |  | 91.203
| Zr | NH2-BDC | GMA | 1144 | 2.84 |  | 0.37 | 220 | 25 |  |  |  | 360 | 6.0043 | 298 | Cd |  | 96.242
| Zr | NH2-BDC | GMA | 1144 | 2.84 |  | 0.37 | 220 | 25 |  |  |  | 360 | 7.0043 | 298 | Cd |  | 91.829
| Zr | NH2-BDC | GMA | 1144 | 2.84 |  | 0.37 | 220 | 25 |  |  |  | 360 | 8.0041 | 298 | Cd |  | 86.339
| Zr | NH2-BDC | GMA | 1144 | 2.84 |  | 0.37 | 220 | 25 |  |  |  | 360 | 9.0114 | 298 | Cd |  | 80.766
| Zr | NH2-BDC | GMA | 1144 | 2.84 |  | 0.37 | 220 | 25 |  |  |  | 360 | 0.98052 | 298 | Pb |  | 31.92
| Zr | NH2-BDC | GMA | 1144 | 2.84 |  | 0.37 | 220 | 25 |  |  |  | 360 | 1.976 | 298 | Pb |  | 43.342
| Zr | NH2-BDC | GMA | 1144 | 2.84 |  | 0.37 | 220 | 25 |  |  |  | 360 | 2.986 | 298 | Pb |  | 52.194
| Zr | NH2-BDC | GMA | 1144 | 2.84 |  | 0.37 | 220 | 25 |  |  |  | 360 | 3.9982 | 298 | Pb |  | 72.486
| Zr | NH2-BDC | GMA | 1144 | 2.84 |  | 0.37 | 220 | 25 |  |  |  | 360 | 4.994 | 298 | Pb |  | 85.815
| Zr | NH2-BDC | GMA | 1144 | 2.84 |  | 0.37 | 220 | 25 |  |  |  | 360 | 6.0038 | 298 | Pb |  | 93.34
| Zr | NH2-BDC | GMA | 1144 | 2.84 |  | 0.37 | 220 | 25 |  |  |  | 360 | 7.0026 | 298 | Pb |  | 82.71
| Zr | NH2-BDC | GMA | 1144 | 2.84 |  | 0.37 | 220 | 25 |  |  |  | 360 | 8.0022 | 298 | Pb |  | 76.308
| Zr | NH2-BDC | GMA | 1144 | 2.84 |  | 0.37 | 220 | 25 |  |  |  | 360 | 9.0024 | 298 | Pb |  | 72.808
| Zr | NH2-BDC | GMA | 1144 | 2.84 |  | 0.37 | 220 | 50 | 100 |  | 800 | 1 |  | 298 | Cd |  | 89.905
| Zr | NH2-BDC | GMA | 1144 | 2.84 |  | 0.37 | 220 | 50 | 100 |  | 800 | 39.706 |  | 298 | Cd |  | 90.43
| Zr | NH2-BDC | GMA | 1144 | 2.84 |  | 0.37 | 220 | 50 | 100 |  | 800 | 80.109 |  | 298 | Cd |  | 90.932
| Zr | NH2-BDC | GMA | 1144 | 2.84 |  | 0.37 | 220 | 50 | 100 |  | 800 | 119.71 |  | 298 | Cd |  | 91.37
| Zr | NH2-BDC | GMA | 1144 | 2.84 |  | 0.37 | 220 | 50 | 100 |  | 800 | 159.73 |  | 298 | Cd |  | 93.259
| Zr | NH2-BDC | GMA | 1144 | 2.84 |  | 0.37 | 220 | 50 | 100 |  | 800 | 199.95 |  | 298 | Cd | 118.8 | 94.954
| Zr | NH2-BDC | GMA | 1144 | 2.84 |  | 0.37 | 220 | 50 | 100 |  | 800 | 1 |  | 298 | Pb |  | 86.07
| Zr | NH2-BDC | GMA | 1144 | 2.84 |  | 0.37 | 220 | 50 | 100 |  | 800 | 39.663 |  | 298 | Pb |  | 86.183
| Zr | NH2-BDC | GMA | 1144 | 2.84 |  | 0.37 | 220 | 50 | 100 |  | 800 | 79.664 |  | 298 | Pb |  | 86.274
| Zr | NH2-BDC | GMA | 1144 | 2.84 |  | 0.37 | 220 | 50 | 100 |  | 800 | 119.28 |  | 298 | Pb |  | 87.405
| Zr | NH2-BDC | GMA | 1144 | 2.84 |  | 0.37 | 220 | 50 | 100 |  | 800 | 159.69 |  | 298 | Pb |  | 88.384
| Zr | NH2-BDC | GMA | 1144 | 2.84 |  | 0.37 | 220 | 50 | 100 |  | 800 | 199.68 |  | 298 | Pb |  | 88.367
| Zr | NH2-BDC | GMA | 1144 | 2.84 |  | 0.37 | 220 | 25 |  |  | 501.88 | 360 |  |  | Cd |  | 74.046
| Zr | NH2-BDC | GMA | 1144 | 2.84 |  | 0.37 | 220 | 25 |  |  | 1002.7 | 360 |  |  | Cd |  | 86.372
| Zr | NH2-BDC | GMA | 1144 | 2.84 |  | 0.37 | 220 | 25 |  |  | 1499.5 | 360 |  |  | Cd |  | 95.532
| Zr | NH2-BDC | GMA | 1144 | 2.84 |  | 0.37 | 220 | 25 |  |  | 1999 | 360 |  |  | Cd |  | 95.946
| Zr | NH2-BDC | GMA | 1144 | 2.84 |  | 0.37 | 220 | 25 |  |  | 2498.7 | 360 |  |  | Cd |  | 94.761
| Zr | NH2-BDC | GMA | 1144 | 2.84 |  | 0.37 | 220 | 25 |  |  | 2996.1 | 360 |  |  | Cd |  | 94.611
| Zr | NH2-BDC | GMA | 1144 | 2.84 |  | 0.37 | 220 | 25 |  |  | 501.59 | 360 |  |  | Pb |  | 78.028
| Zr | NH2-BDC | GMA | 1144 | 2.84 |  | 0.37 | 220 | 25 |  |  | 997.96 | 360 |  |  | Pb |  | 92.328
| Zr | NH2-BDC | GMA | 1144 | 2.84 |  | 0.37 | 220 | 25 |  |  | 1497.1 | 360 |  |  | Pb |  | 97.946
| Zr | NH2-BDC | GMA | 1144 | 2.84 |  | 0.37 | 220 | 25 |  |  | 1996.7 | 360 |  |  | Pb |  | 97.89
| Zr | NH2-BDC | GMA | 1144 | 2.84 |  | 0.37 | 220 | 25 |  |  | 2496.3 | 360 |  |  | Pb |  | 96.955
| Zr | NH2-BDC | GMA | 1144 | 2.84 |  | 0.37 | 220 | 25 |  |  | 2993.7 | 360 |  |  | Pb |  | 96.868
| Zr | NH2-BDC | GMA | 1144 | 2.84 |  | 0.37 | 220 | 10 | 20.721 |  | 800 | 360 |  |  | Cd | 8.4579
| Zr | NH2-BDC | GMA | 1144 | 2.84 |  | 0.37 | 220 | 10 | 51.351 |  | 800 | 360 |  |  | Cd | 90.136
| Zr | NH2-BDC | GMA | 1144 | 2.84 |  | 0.37 | 220 | 10 | 100.9 |  | 800 | 360 |  |  | Cd | 210.16
| Zr | NH2-BDC | GMA | 1144 | 2.84 |  | 0.37 | 220 | 10 | 200 |  | 800 | 360 |  |  | Cd | 279.35
| Zr | NH2-BDC | GMA | 1144 | 2.84 |  | 0.37 | 220 | 10 | 300 |  | 800 | 360 |  |  | Cd | 313.18
| Zr | NH2-BDC | GMA | 1144 | 2.84 |  | 0.37 | 220 | 10 | 500 |  | 800 | 360 |  |  | Cd | 334
| Zr | NH2-BDC | GMA | 1144 | 2.84 |  | 0.37 | 220 | 10 | 700 |  | 800 | 360 |  |  | Cd | 342.86
| Zr | NH2-BDC | GMA | 1144 | 2.84 |  | 0.37 | 220 | 10 | 1000 |  | 800 | 360 |  |  | Cd | 347.7
| Zr | NH2-BDC | GMA | 1144 | 2.84 |  | 0.37 | 220 | 10 | 20.721 |  | 800 | 360 |  |  | Pb | 9.4542
| Zr | NH2-BDC | GMA | 1144 | 2.84 |  | 0.37 | 220 | 10 | 50.45 |  | 800 | 360 |  |  | Pb | 100.1
| Zr | NH2-BDC | GMA | 1144 | 2.84 |  | 0.37 | 220 | 10 | 99.099 |  | 800 | 360 |  |  | Pb | 266.45
| Zr | NH2-BDC | GMA | 1144 | 2.84 |  | 0.37 | 220 | 10 | 200.9 |  | 800 | 360 |  |  | Pb | 321.2
| Zr | NH2-BDC | GMA | 1144 | 2.84 |  | 0.37 | 220 | 10 | 299.1 |  | 800 | 360 |  |  | Pb | 377.93
| Zr | NH2-BDC | GMA | 1144 | 2.84 |  | 0.37 | 220 | 10 | 499.1 |  | 800 | 360 |  |  | Pb | 391.28
| Zr | NH2-BDC | GMA | 1144 | 2.84 |  | 0.37 | 220 | 10 | 699.1 |  | 800 | 360 |  |  | Pb | 396.16
| Zr | NH2-BDC | GMA | 1144 | 2.84 |  | 0.37 | 220 | 10 | 1000 |  | 800 | 360 |  |  | Pb | 401
| Zr | NH2-BDC | GMA | 1144 | 2.84 |  | 0.37 | 220 |  |  |  |  | 360 |  | 297.97 | Cd | 35.65
| Zr | NH2-BDC | GMA | 1144 | 2.84 |  | 0.37 | 220 |  |  |  |  | 360 |  | 307.98 | Cd | 33.557
| Zr | NH2-BDC | GMA | 1144 | 2.84 |  | 0.37 | 220 |  |  |  |  | 360 |  | 317.95 | Cd | 42.569
| Zr | NH2-BDC | GMA | 1144 | 2.84 |  | 0.37 | 220 |  |  |  |  | 360 |  | 327.92 | Cd | 46.772
| Zr | NH2-BDC | GMA | 1144 | 2.84 |  | 0.37 | 220 |  |  |  |  | 360 |  | 297.94 | Pb | 37.622
| Zr | NH2-BDC | GMA | 1144 | 2.84 |  | 0.37 | 220 |  |  |  |  | 360 |  | 307.94 | Pb | 40.908
| Zr | NH2-BDC | GMA | 1144 | 2.84 |  | 0.37 | 220 |  |  |  |  | 360 |  | 317.95 | Pb | 40.562
| Zr | NH2-BDC | GMA | 1144 | 2.84 |  | 0.37 | 220 |  |  |  |  | 360 |  | 327.94 | Pb | 36.549
MOF-UiO-66 | Zr | BCA | UnMod | 505 | 0.5 | 0.57 |  |  |  | 20 |  | 350 | 9.3053 |  |  | Cd |  | 3.2532 | 10.1016/j.jece.2021.106216
| Zr | BCA | UnMod | 505 | 0.5 | 0.57 |  |  |  | 20 |  | 350 | 19.192 |  |  | Cd |  | 5.7212
| Zr | BCA | UnMod | 505 | 0.5 | 0.57 |  |  |  | 20 |  | 350 | 28.691 |  |  | Cd |  | 6.9551
| Zr | BCA | UnMod | 505 | 0.5 | 0.57 |  |  |  | 20 |  | 350 | 57.771 |  |  | Cd |  | 9.0865
| Zr | BCA | UnMod | 505 | 0.5 | 0.57 |  |  |  | 20 |  | 350 | 86.074 |  |  | Cd |  | 10.321
| Zr | BCA | UnMod | 505 | 0.5 | 0.57 |  |  |  | 20 |  | 350 | 115.35 |  |  | Cd |  | 10.881
| Zr | BCA | UnMod | 505 | 0.5 | 0.57 |  |  |  | 20 |  | 350 | 144.23 |  |  | Cd |  | 12.676
| Zr | BCA | UnMod | 505 | 0.5 | 0.57 |  |  |  | 20 |  | 350 | 172.92 |  |  | Cd |  | 17.388
| Zr | BCA | UnMod | 505 | 0.5 | 0.57 |  |  |  | 20 |  | 350 | 201.81 |  |  | Cd |  | 18.51
| Zr | BCA | UnMod | 505 | 0.5 | 0.57 |  |  |  | 20 |  | 350 | 230.69 |  |  | Cd |  | 19.631
| Zr | BCA | UnMod | 505 | 0.5 | 0.57 |  |  |  | 20 |  | 350 | 9.4992 |  |  | Pb |  | 19.631
| Zr | BCA | UnMod | 505 | 0.5 | 0.57 |  |  |  | 20 |  | 350 | 19.192 |  |  | Pb |  | 26.923
| Zr | BCA | UnMod | 505 | 0.5 | 0.57 |  |  |  | 20 |  | 350 | 28.691 |  |  | Pb |  | 30.962
| Zr | BCA | UnMod | 505 | 0.5 | 0.57 |  |  |  | 20 |  | 350 | 57.577 |  |  | Pb |  | 35.337
| Zr | BCA | UnMod | 505 | 0.5 | 0.57 |  |  |  | 20 |  | 350 | 86.268 |  |  | Pb |  | 39.712
| Zr | BCA | UnMod | 505 | 0.5 | 0.57 |  |  |  | 20 |  | 350 | 115.35 |  |  | Pb |  | 41.731
| Zr | BCA | UnMod | 505 | 0.5 | 0.57 |  |  |  | 20 |  | 350 | 144.23 |  |  | Pb |  | 45.321
| Zr | BCA | UnMod | 505 | 0.5 | 0.57 |  |  |  | 20 |  | 350 | 172.73 |  |  | Pb |  | 52.163
| Zr | BCA | UnMod | 505 | 0.5 | 0.57 |  |  |  | 20 |  | 350 | 201.62 |  |  | Pb |  | 52.5
| Zr | BCA | UnMod | 505 | 0.5 | 0.57 |  |  |  | 20 |  | 350 | 230.89 |  |  | Pb |  | 52.724
| Zr | BCA | UnMod | 505 | 0.5 | 0.57 |  |  |  | 5.2784 |  | 350 | 300 |  |  | Cd |  | 26.818
| Zr | BCA | UnMod | 505 | 0.5 | 0.57 |  |  |  | 15.971 |  | 350 | 300 |  |  | Cd |  | 25.606
| Zr | BCA | UnMod | 505 | 0.5 | 0.57 |  |  |  | 26.38 |  | 350 | 300 |  |  | Cd |  | 21.515
| Zr | BCA | UnMod | 505 | 0.5 | 0.57 |  |  |  | 36.791 |  | 350 | 300 |  |  | Cd |  | 19.242
| Zr | BCA | UnMod | 505 | 0.5 | 0.57 |  |  |  | 47.389 |  | 350 | 300 |  |  | Cd |  | 16.515
| Zr | BCA | UnMod | 505 | 0.5 | 0.57 |  |  |  | 57.8 |  | 350 | 300 |  |  | Cd |  | 15
| Zr | BCA | UnMod | 505 | 0.5 | 0.57 |  |  |  | 68.4 |  | 350 | 300 |  |  | Cd |  | 14.394
| Zr | BCA | UnMod | 505 | 0.5 | 0.57 |  |  |  | 78.811 |  | 350 | 300 |  |  | Cd |  | 13.03
| Zr | BCA | UnMod | 505 | 0.5 | 0.57 |  |  |  | 89.223 |  | 350 | 300 |  |  | Cd |  | 11.818
| Zr | BCA | UnMod | 505 | 0.5 | 0.57 |  |  |  | 99.822 |  | 350 | 300 |  |  | Cd |  | 10.606
| Zr | BCA | UnMod | 505 | 0.5 | 0.57 |  |  |  | 5.2978 |  | 350 | 300 |  |  | Pb |  | 47.424
| Zr | BCA | UnMod | 505 | 0.5 | 0.57 |  |  |  | 15.895 |  | 350 | 300 |  |  | Pb |  | 44.545
| Zr | BCA | UnMod | 505 | 0.5 | 0.57 |  |  |  | 26.399 |  | 350 | 300 |  |  | Pb |  | 41.364
| Zr | BCA | UnMod | 505 | 0.5 | 0.57 |  |  |  | 36.716 |  | 350 | 300 |  |  | Pb |  | 39.697
| Zr | BCA | UnMod | 505 | 0.5 | 0.57 |  |  |  | 47.409 |  | 350 | 300 |  |  | Pb |  | 37.879
| Zr | BCA | UnMod | 505 | 0.5 | 0.57 |  |  |  | 57.819 |  | 350 | 300 |  |  | Pb |  | 35.152
| Zr | BCA | UnMod | 505 | 0.5 | 0.57 |  |  |  | 68.417 |  | 350 | 300 |  |  | Pb |  | 32.576
| Zr | BCA | UnMod | 505 | 0.5 | 0.57 |  |  |  | 78.827 |  | 350 | 300 |  |  | Pb |  | 29.848
| Zr | BCA | UnMod | 505 | 0.5 | 0.57 |  |  |  | 89.239 |  | 350 | 300 |  |  | Pb |  | 28.333
| Zr | BCA | UnMod | 505 | 0.5 | 0.57 |  |  |  | 99.837 |  | 350 | 300 |  |  | Pb |  | 26.364
γ-CD MOF-NPC | K | g-CD | Car | 11.4 | 2.3 | 2.3 |  | 150 | 10 | 50 |  | 1000 | 1 | 7 | 298 | Cd | 47.3 |  | 10.1002/asia.201801431
| K | g-CD | Car | 11.4 | 2.3 | 2.3 |  | 150 | 10 | 50 |  | 1000 | 5 | 7 | 298 | Cd | 47.2
| K | g-CD | Car | 11.4 | 2.3 | 2.3 |  | 150 | 10 | 50 |  | 1000 | 10 | 7 | 298 | Cd | 47.3
| K | g-CD | Car | 11.4 | 2.3 | 2.3 |  | 150 | 10 | 50 |  | 1000 | 30 | 7 | 298 | Cd | 48.7
| K | g-CD | Car | 11.4 | 2.3 | 2.3 |  | 150 | 10 | 50 |  | 1000 | 60 | 7 | 298 | Cd | 49.6
| K | g-CD | Car | 11.4 | 2.3 | 2.3 |  | 150 | 10 | 50 |  | 1000 | 90 | 7 | 298 | Cd | 50.1
| K | g-CD | Car | 11.4 | 2.3 | 2.3 |  | 150 | 10 | 50 |  | 1000 | 30 | 1 | 298 | Cd |  | 9.7
| K | g-CD | Car | 11.4 | 2.3 | 2.3 |  | 150 | 10 | 50 |  | 1000 | 30 | 2 | 298 | Cd |  | 14.2
| K | g-CD | Car | 11.4 | 2.3 | 2.3 |  | 150 | 10 | 50 |  | 1000 | 30 | 3 | 298 | Cd |  | 81.8
| K | g-CD | Car | 11.4 | 2.3 | 2.3 |  | 150 | 10 | 50 |  | 1000 | 30 | 4 | 298 | Cd |  | 97.4
| K | g-CD | Car | 11.4 | 2.3 | 2.3 |  | 150 | 10 | 50 |  | 1000 | 30 | 5 | 298 | Cd |  | 96.6
| K | g-CD | Car | 11.4 | 2.3 | 2.3 |  | 150 | 10 | 50 |  | 1000 | 30 | 6 | 298 | Cd |  | 94.5
| K | g-CD | Car | 11.4 | 2.3 | 2.3 |  | 150 | 10 | 50 |  | 1000 | 30 | 7 | 298 | Cd |  | 99
| K | g-CD | Car | 11.4 | 2.3 | 2.3 |  | 150 | 10 | 50 |  | 1000 | 30 | 8 | 298 | Cd |  | 97
| K | g-CD | Car | 11.4 | 2.3 | 2.3 |  | 150 | 10 | 50 |  | 103 | 30 | 7 | 298 | Cd |  | 3.7
| K | g-CD | Car | 11.4 | 2.3 | 2.3 |  | 150 | 10 | 50 |  | 503 | 30 | 7 | 298 | Cd |  | 92.7
| K | g-CD | Car | 11.4 | 2.3 | 2.3 |  | 150 | 10 | 50 |  | 1000 | 30 | 7 | 298 | Cd |  | 96.7
| K | g-CD | Car | 11.4 | 2.3 | 2.3 |  | 150 | 10 | 50 |  | 1500 | 30 | 7 | 298 | Cd |  | 97.8
| K | g-CD | Car | 11.4 | 2.3 | 2.3 |  | 150 | 10 | 50 |  | 2000 | 30 | 7 | 298 | Cd |  | 99
ED-MIL-101 | Cr | NH2-BDC | UnMod | 766 | 0.22 | 0.22+0.03/-0.02 | 0.47 |  | 50 | 100 |  | 1000 | 180 | 1.9974 | 298 | Cd |  | 13.296 | 10.1080/01496395.2019.1706571
| Cr | NH2-BDC | UnMod | 766 | 0.22 | 0.22+0.03/-0.02 | 0.47 |  | 50 | 100 |  | 1000 | 180 | 3.0028 | 298 | Cd |  | 19.901
| Cr | NH2-BDC | UnMod | 766 | 0.22 | 0.22+0.03/-0.02 | 0.47 |  | 50 | 100 |  | 1000 | 180 | 4.0012 | 298 | Cd |  | 29.055
| Cr | NH2-BDC | UnMod | 766 | 0.22 | 0.22+0.03/-0.02 | 0.47 |  | 50 | 100 |  | 1000 | 180 | 5.006 | 298 | Cd |  | 41.2
| Cr | NH2-BDC | UnMod | 766 | 0.22 | 0.22+0.03/-0.02 | 0.47 |  | 50 | 100 |  | 1000 | 180 | 5.9974 | 298 | Cd |  | 55.894
| Cr | NH2-BDC | UnMod | 766 | 0.22 | 0.22+0.03/-0.02 | 0.47 |  | 50 | 100 |  | 1000 | 180 | 6.9766 | 298 | Cd |  | 58.189
| Cr | NH2-BDC | UnMod | 766 | 0.22 | 0.22+0.03/-0.02 | 0.47 |  | 50 | 100 |  | 1000 | 180 | 7.9891 | 298 | Cd |  | 59.781
| Cr | NH2-BDC | UnMod | 766 | 0.22 | 0.22+0.03/-0.02 | 0.47 |  | 50 | 100 |  | 199.32 | 180 | 6 | 298 | Cd |  | 9.7821
| Cr | NH2-BDC | UnMod | 766 | 0.22 | 0.22+0.03/-0.02 | 0.47 |  | 50 | 100 |  | 398.37 | 180 | 6 | 298 | Cd |  | 35.835
| Cr | NH2-BDC | UnMod | 766 | 0.22 | 0.22+0.03/-0.02 | 0.47 |  | 50 | 100 |  | 597.69 | 180 | 6 | 298 | Cd |  | 46.005
| Cr | NH2-BDC | UnMod | 766 | 0.22 | 0.22+0.03/-0.02 | 0.47 |  | 50 | 100 |  | 799.65 | 180 | 6 | 298 | Cd |  | 53.172
| Cr | NH2-BDC | UnMod | 766 | 0.22 | 0.22+0.03/-0.02 | 0.47 |  | 50 | 100 |  | 999.1 | 180 | 6 | 298 | Cd |  | 55.496
| Cr | NH2-BDC | UnMod | 766 | 0.22 | 0.22+0.03/-0.02 | 0.47 |  | 50 | 100 |  | 1195.9 | 180 | 6 | 298 | Cd |  | 62.179
| Cr | NH2-BDC | UnMod | 766 | 0.22 | 0.22+0.03/-0.02 | 0.47 |  | 50 | 100 |  | 1399.2 | 180 | 6 | 298 | Cd |  | 62.082
| Cr | NH2-BDC | UnMod | 766 | 0.22 | 0.22+0.03/-0.02 | 0.47 |  | 50 | 100 |  | 1596.1 | 180 | 6 | 298 | Cd |  | 62.663
| Cr | NH2-BDC | UnMod | 766 | 0.22 | 0.22+0.03/-0.02 | 0.47 |  | 50 | 100 |  | 1796.9 | 180 | 6 | 298 | Cd |  | 62.857
| Cr | NH2-BDC | UnMod | 766 | 0.22 | 0.22+0.03/-0.02 | 0.47 |  | 50 |  | 2.8319 | 1200 | 180 | 6 | 298 | Cd | 5.4617
| Cr | NH2-BDC | UnMod | 766 | 0.22 | 0.22+0.03/-0.02 | 0.47 |  | 50 |  | 7.2571 | 1200 | 180 | 6 | 298 | Cd | 14.011
| Cr | NH2-BDC | UnMod | 766 | 0.22 | 0.22+0.03/-0.02 | 0.47 |  | 50 |  | 21.987 | 1200 | 180 | 6 | 298 | Cd | 22.797
| Cr | NH2-BDC | UnMod | 766 | 0.22 | 0.22+0.03/-0.02 | 0.47 |  | 50 |  | 30.133 | 1200 | 180 | 6 | 298 | Cd | 37.045
| Cr | NH2-BDC | UnMod | 766 | 0.22 | 0.22+0.03/-0.02 | 0.47 |  | 50 |  | 37.39 | 1200 | 180 | 6 | 298 | Cd | 51.174
| Cr | NH2-BDC | UnMod | 766 | 0.22 | 0.22+0.03/-0.02 | 0.47 |  | 50 |  | 59.95 | 1200 | 180 | 6 | 298 | Cd | 53.786
| Cr | NH2-BDC | UnMod | 766 | 0.22 | 0.22+0.03/-0.02 | 0.47 |  | 50 |  | 81.978 | 1200 | 180 | 6 | 298 | Cd | 56.28
| Cr | NH2-BDC | UnMod | 766 | 0.22 | 0.22+0.03/-0.02 | 0.47 |  | 50 |  | 107.92 | 1200 | 180 | 6 | 298 | Cd | 55.449
| Cr | NH2-BDC | UnMod | 766 | 0.22 | 0.22+0.03/-0.02 | 0.47 |  | 50 |  | 124.79 | 1200 | 180 | 6 | 298 | Cd | 61.979
| Cr | NH2-BDC | UnMod | 766 | 0.22 | 0.22+0.03/-0.02 | 0.47 |  | 50 |  | 148.6 | 1200 | 180 | 6 | 298 | Cd | 62.81
| Cr | NH2-BDC | UnMod | 766 | 0.22 | 0.22+0.03/-0.02 | 0.47 |  | 50 |  | 172.58 | 1200 | 180 | 6 | 298 | Cd | 63.997
| Cr | NH2-BDC | UnMod | 766 | 0.22 | 0.22+0.03/-0.02 | 0.47 |  | 50 |  | 220.38 | 1200 | 180 | 6 | 298 | Cd | 65.303
| Cr | NH2-BDC | UnMod | 766 | 0.22 | 0.22+0.03/-0.02 | 0.47 |  | 500 | 200 |  | 1200 | 10.042 | 6 | 298 | Cd | 9.126602
| Cr | NH2-BDC | UnMod | 766 | 0.22 | 0.22+0.03/-0.02 | 0.47 |  | 500 | 200 |  | 1200 | 29.703 | 6 | 298 | Cd | 25.74809
| Cr | NH2-BDC | UnMod | 766 | 0.22 | 0.22+0.03/-0.02 | 0.47 |  | 500 | 200 |  | 1200 | 44.979 | 6 | 298 | Cd | 34.64987
| Cr | NH2-BDC | UnMod | 766 | 0.22 | 0.22+0.03/-0.02 | 0.47 |  | 500 | 200 |  | 1200 | 60.113 | 6 | 298 | Cd | 42.03118
| Cr | NH2-BDC | UnMod | 766 | 0.22 | 0.22+0.03/-0.02 | 0.47 |  | 500 | 200 |  | 1200 | 74.965 | 6 | 298 | Cd | 47.35629
| Cr | NH2-BDC | UnMod | 766 | 0.22 | 0.22+0.03/-0.02 | 0.47 |  | 500 | 200 |  | 1200 | 90.24 | 6 | 298 | Cd | 50.5433
| Cr | NH2-BDC | UnMod | 766 | 0.22 | 0.22+0.03/-0.02 | 0.47 |  | 500 | 200 |  | 1200 | 104.95 | 6 | 298 | Cd | 54.03388
| Cr | NH2-BDC | UnMod | 766 | 0.22 | 0.22+0.03/-0.02 | 0.47 |  | 500 | 200 |  | 1200 | 120.23 | 6 | 298 | Cd | 54.68729
| Cr | NH2-BDC | UnMod | 766 | 0.22 | 0.22+0.03/-0.02 | 0.47 |  | 500 | 200 |  | 1200 | 134.79 | 6 | 298 | Cd | 55.09729
| Cr | NH2-BDC | UnMod | 766 | 0.22 | 0.22+0.03/-0.02 | 0.47 |  | 500 | 200 |  | 1200 | 150.07 | 6 | 298 | Cd | 59.83414
| Cr | NH2-BDC | UnMod | 766 | 0.22 | 0.22+0.03/-0.02 | 0.47 |  | 500 | 200 |  | 1200 | 165.06 | 6 | 298 | Cd | 61.5528
| Cr | NH2-BDC | UnMod | 766 | 0.22 | 0.22+0.03/-0.02 | 0.47 |  | 500 | 200 |  | 1200 | 180.2 | 6 | 298 | Cd | 61.25293
CaFu MOF | Ca | FA | UnMod | 2308 | ~3 | ~2 | 0.7 | 160 | 20 | 5.62 |  | 5 | 9.8799 | 7.8 | 298 | Cd |  | 13.043 | 10.1016/j.chemosphere.2021.129648
| Ca | FA | UnMod | 2308 |  |  | 0.7 | 160 | 20 | 5.62 |  | 5 | 19.884 | 7.8 | 298 | Cd |  | 19.108
| Ca | FA | UnMod | 2308 |  |  | 0.7 | 160 | 20 | 5.62 |  | 5 | 30.016 | 7.8 | 298 | Cd |  | 23.112
| Ca | FA | UnMod | 2308 |  |  | 0.7 | 160 | 20 | 5.62 |  | 5 | 39.953 | 7.8 | 298 | Cd |  | 25.057
| Ca | FA | UnMod | 2308 |  |  | 0.7 | 160 | 20 | 5.62 |  | 5 | 49.953 | 7.8 | 298 | Cd |  | 26.087
| Ca | FA | UnMod | 2308 |  |  | 0.7 | 160 | 20 | 5.62 |  | 5 | 59.953 | 7.8 | 298 | Cd |  | 25.973
| Ca | FA | UnMod | 2308 |  |  | 0.7 | 160 | 20 | 5.62 |  | 5 | 70.018 | 7.8 | 298 | Cd |  | 26.087
| Ca | FA | UnMod | 2308 |  |  | 0.7 | 160 | 20 | 5.62 |  | 10 | 9.8922 | 7.8 | 298 | Cd |  | 32.037
| Ca | FA | UnMod | 2308 |  |  | 0.7 | 160 | 20 | 5.62 |  | 10 | 20.028 | 7.8 | 298 | Cd |  | 41.19
| Ca | FA | UnMod | 2308 |  |  | 0.7 | 160 | 20 | 5.62 |  | 10 | 30.033 | 7.8 | 298 | Cd |  | 48.169
| Ca | FA | UnMod | 2308 |  |  | 0.7 | 160 | 20 | 5.62 |  | 10 | 40.034 | 7.8 | 298 | Cd |  | 50.229
| Ca | FA | UnMod | 2308 |  |  | 0.7 | 160 | 20 | 5.62 |  | 10 | 50.034 | 7.8 | 298 | Cd |  | 51.144
| Ca | FA | UnMod | 2308 |  |  | 0.7 | 160 | 20 | 5.62 |  | 10 | 60.035 | 7.8 | 298 | Cd |  | 52.059
| Ca | FA | UnMod | 2308 |  |  | 0.7 | 160 | 20 | 5.62 |  | 10 | 70.1 | 7.8 | 298 | Cd |  | 52.059
| Ca | FA | UnMod | 2308 |  |  | 0.7 | 160 | 20 | 5.62 |  | 15 | 9.9695 | 7.8 | 298 | Cd |  | 51.03
| Ca | FA | UnMod | 2308 |  |  | 0.7 | 160 | 20 | 5.62 |  | 15 | 20.042 | 7.8 | 298 | Cd |  | 62.128
| Ca | FA | UnMod | 2308 |  |  | 0.7 | 160 | 20 | 5.62 |  | 15 | 30.045 | 7.8 | 298 | Cd |  | 68.078
| Ca | FA | UnMod | 2308 |  |  | 0.7 | 160 | 20 | 5.62 |  | 15 | 40.048 | 7.8 | 298 | Cd |  | 71.968
| Ca | FA | UnMod | 2308 |  |  | 0.7 | 160 | 20 | 5.62 |  | 15 | 50.049 | 7.8 | 298 | Cd |  | 73.112
| Ca | FA | UnMod | 2308 |  |  | 0.7 | 160 | 20 | 5.62 |  | 15 | 60.049 | 7.8 | 298 | Cd |  | 74.142
| Ca | FA | UnMod | 2308 |  |  | 0.7 | 160 | 20 | 5.62 |  | 15 | 70.049 | 7.8 | 298 | Cd |  | 74.027
| Ca | FA | UnMod | 2308 |  |  | 0.7 | 160 | 20 | 5.62 |  | 20 | 10.111 | 7.8 | 298 | Cd |  | 68.764
| Ca | FA | UnMod | 2308 |  |  | 0.7 | 160 | 20 | 5.62 |  | 20 | 19.859 | 7.8 | 298 | Cd |  | 81.007
| Ca | FA | UnMod | 2308 |  |  | 0.7 | 160 | 20 | 5.62 |  | 20 | 30.058 | 7.8 | 298 | Cd |  | 87.071
| Ca | FA | UnMod | 2308 |  |  | 0.7 | 160 | 20 | 5.62 |  | 20 | 40.062 | 7.8 | 298 | Cd |  | 93.021
| Ca | FA | UnMod | 2308 |  |  | 0.7 | 160 | 20 | 5.62 |  | 20 | 50.063 | 7.8 | 298 | Cd |  | 95.195
| Ca | FA | UnMod | 2308 |  |  | 0.7 | 160 | 20 | 5.62 |  | 20 | 60.064 | 7.8 | 298 | Cd |  | 97.025
| Ca | FA | UnMod | 2308 |  |  | 0.7 | 160 | 20 | 5.62 |  | 20 | 70.13 | 7.8 | 298 | Cd |  | 98.627
| Ca | FA | UnMod | 2308 |  |  | 0.7 | 160 | 20 | 5.62 |  | 25 | 9.9814 | 7.8 | 298 | Cd |  | 69.451
| Ca | FA | UnMod | 2308 |  |  | 0.7 | 160 | 20 | 5.62 |  | 25 | 19.925 | 7.8 | 298 | Cd |  | 81.922
| Ca | FA | UnMod | 2308 |  |  | 0.7 | 160 | 20 | 5.62 |  | 25 | 30.058 | 7.8 | 298 | Cd |  | 87.986
| Ca | FA | UnMod | 2308 |  |  | 0.7 | 160 | 20 | 5.62 |  | 25 | 40.062 | 7.8 | 298 | Cd |  | 94.05
| Ca | FA | UnMod | 2308 |  |  | 0.7 | 160 | 20 | 5.62 |  | 25 | 50.128 | 7.8 | 298 | Cd |  | 95.538
| Ca | FA | UnMod | 2308 |  |  | 0.7 | 160 | 20 | 5.62 |  | 25 | 60.129 | 7.8 | 298 | Cd |  | 97.483
| Ca | FA | UnMod | 2308 |  |  | 0.7 | 160 | 20 | 5.62 |  | 25 | 70.195 | 7.8 | 298 | Cd |  | 99.085
| Ca | FA | UnMod | 2308 |  |  | 0.7 | 160 | 20 | 5.62 |  | 20 | 9.9525 | 6.5 | 298 | Cd |  | 28.004
| Ca | FA | UnMod | 2308 |  |  | 0.7 | 160 | 20 | 5.62 |  | 20 | 19.986 | 6.5 | 298 | Cd |  | 34.179
| Ca | FA | UnMod | 2308 |  |  | 0.7 | 160 | 20 | 5.62 |  | 20 | 29.889 | 6.5 | 298 | Cd |  | 38.037
| Ca | FA | UnMod | 2308 |  |  | 0.7 | 160 | 20 | 5.62 |  | 20 | 39.926 | 6.5 | 298 | Cd |  | 38.92
| Ca | FA | UnMod | 2308 |  |  | 0.7 | 160 | 20 | 5.62 |  | 20 | 49.897 | 6.5 | 298 | Cd |  | 40.132
| Ca | FA | UnMod | 2308 |  |  | 0.7 | 160 | 20 | 5.62 |  | 20 | 59.935 | 6.5 | 298 | Cd |  | 41.014
| Ca | FA | UnMod | 2308 |  |  | 0.7 | 160 | 20 | 5.62 |  | 20 | 69.906 | 6.5 | 298 | Cd |  | 41.125
| Ca | FA | UnMod | 2308 |  |  | 0.7 | 160 | 20 | 5.62 |  | 20 | 10.002 | 7 | 298 | Cd |  | 53.032
| Ca | FA | UnMod | 2308 |  |  | 0.7 | 160 | 20 | 5.62 |  | 20 | 19.964 | 7 | 298 | Cd |  | 68.026
| Ca | FA | UnMod | 2308 |  |  | 0.7 | 160 | 20 | 5.62 |  | 20 | 29.998 | 7 | 298 | Cd |  | 73.98
| Ca | FA | UnMod | 2308 |  |  | 0.7 | 160 | 20 | 5.62 |  | 20 | 39.9 | 7 | 298 | Cd |  | 79.052
| Ca | FA | UnMod | 2308 |  |  | 0.7 | 160 | 20 | 5.62 |  | 20 | 49.87 | 7 | 298 | Cd |  | 81.918
| Ca | FA | UnMod | 2308 |  |  | 0.7 | 160 | 20 | 5.62 |  | 20 | 59.907 | 7 | 298 | Cd |  | 83.131
| Ca | FA | UnMod | 2308 |  |  | 0.7 | 160 | 20 | 5.62 |  | 20 | 69.878 | 7 | 298 | Cd |  | 83.462
| Ca | FA | UnMod | 2308 |  |  | 0.7 | 160 | 20 | 5.62 |  | 20 | 9.86 | 7.8 | 298 | Cd |  | 68.137
| Ca | FA | UnMod | 2308 |  |  | 0.7 | 160 | 20 | 5.62 |  | 20 | 20.087 | 7.8 | 298 | Cd |  | 81.147
| Ca | FA | UnMod | 2308 |  |  | 0.7 | 160 | 20 | 5.62 |  | 20 | 29.923 | 7.8 | 298 | Cd |  | 87.1
| Ca | FA | UnMod | 2308 |  |  | 0.7 | 160 | 20 | 5.62 |  | 20 | 39.957 | 7.8 | 298 | Cd |  | 93.054
| Ca | FA | UnMod | 2308 |  |  | 0.7 | 160 | 20 | 5.62 |  | 20 | 49.861 | 7.8 | 298 | Cd |  | 95.039
| Ca | FA | UnMod | 2308 |  |  | 0.7 | 160 | 20 | 5.62 |  | 20 | 59.964 | 7.8 | 298 | Cd |  | 97.133
| Ca | FA | UnMod | 2308 |  |  | 0.7 | 160 | 20 | 5.62 |  | 20 | 69.802 | 7.8 | 298 | Cd |  | 98.567
| Ca | FA | UnMod | 2308 |  |  | 0.7 | 160 | 20 | 5.62 |  | 20 | 9.8647 | 8 | 298 | Cd |  | 60.97
| Ca | FA | UnMod | 2308 |  |  | 0.7 | 160 | 20 | 5.62 |  | 20 | 19.829 | 8 | 298 | Cd |  | 71.885
| Ca | FA | UnMod | 2308 |  |  | 0.7 | 160 | 20 | 5.62 |  | 20 | 29.863 | 8 | 298 | Cd |  | 77.178
| Ca | FA | UnMod | 2308 |  |  | 0.7 | 160 | 20 | 5.62 |  | 20 | 39.832 | 8 | 298 | Cd |  | 82.139
| Ca | FA | UnMod | 2308 |  |  | 0.7 | 160 | 20 | 5.62 |  | 20 | 49.802 | 8 | 298 | Cd |  | 84.013
| Ca | FA | UnMod | 2308 |  |  | 0.7 | 160 | 20 | 5.62 |  | 20 | 59.84 | 8 | 298 | Cd |  | 84.895
| Ca | FA | UnMod | 2308 |  |  | 0.7 | 160 | 20 | 5.62 |  | 20 | 69.877 | 8 | 298 | Cd |  | 85.447
| Ca | FA | UnMod | 2308 |  |  | 0.7 | 160 | 20 | 5.62 |  | 20 | 10.086 | 9 | 298 | Cd |  | 25.91
| Ca | FA | UnMod | 2308 |  |  | 0.7 | 160 | 20 | 5.62 |  | 20 | 19.989 | 9 | 298 | Cd |  | 29.879
| Ca | FA | UnMod | 2308 |  |  | 0.7 | 160 | 20 | 5.62 |  | 20 | 30.025 | 9 | 298 | Cd |  | 31.974
| Ca | FA | UnMod | 2308 |  |  | 0.7 | 160 | 20 | 5.62 |  | 20 | 39.996 | 9 | 298 | Cd |  | 33.958
| Ca | FA | UnMod | 2308 |  |  | 0.7 | 160 | 20 | 5.62 |  | 20 | 49.966 | 9 | 298 | Cd |  | 36.053
| Ca | FA | UnMod | 2308 |  |  | 0.7 | 160 | 20 | 5.62 |  | 20 | 59.871 | 9 | 298 | Cd |  | 36.935
| Ca | FA | UnMod | 2308 |  |  | 0.7 | 160 | 20 | 5.62 |  | 20 | 69.908 | 9 | 298 | Cd |  | 37.817
| Ca | FA | UnMod | 2308 |  |  | 0.7 | 160 | 20 | 5.62 |  | 20 | 10.024 | 10 | 298 | Cd |  | 19.956
| Ca | FA | UnMod | 2308 |  |  | 0.7 | 160 | 20 | 5.62 |  | 20 | 19.993 | 10 | 298 | Cd |  | 23.815
| Ca | FA | UnMod | 2308 |  |  | 0.7 | 160 | 20 | 5.62 |  | 20 | 30.029 | 10 | 298 | Cd |  | 27.012
| Ca | FA | UnMod | 2308 |  |  | 0.7 | 160 | 20 | 5.62 |  | 20 | 40.065 | 10 | 298 | Cd |  | 28.886
| Ca | FA | UnMod | 2308 |  |  | 0.7 | 160 | 20 | 5.62 |  | 20 | 50.234 | 10 | 298 | Cd |  | 29.989
| Ca | FA | UnMod | 2308 |  |  | 0.7 | 160 | 20 | 5.62 |  | 20 | 60.073 | 10 | 298 | Cd |  | 31.092
| Ca | FA | UnMod | 2308 |  |  | 0.7 | 160 | 20 | 5.62 |  | 20 | 70.045 | 10 | 298 | Cd |  | 30.981
| Ca | FA | UnMod | 2308 |  |  | 0.7 | 160 | 20 | 5.62 |  | 20 | 10.452 | 7.8 | 298 | Cd |  | 66.407
| Ca | FA | UnMod | 2308 |  |  | 0.7 | 160 | 20 | 5.62 |  | 20 | 20.516 | 7.8 | 298 | Cd |  | 80.093
| Ca | FA | UnMod | 2308 |  |  | 0.7 | 160 | 20 | 5.62 |  | 20 | 30.194 | 7.8 | 298 | Cd |  | 86.314
| Ca | FA | UnMod | 2308 |  |  | 0.7 | 160 | 20 | 5.62 |  | 20 | 40.258 | 7.8 | 298 | Cd |  | 92.691
| Ca | FA | UnMod | 2308 |  |  | 0.7 | 160 | 20 | 5.62 |  | 20 | 60 | 7.8 | 298 | Cd |  | 96.89
| Ca | FA | UnMod | 2308 |  |  | 0.7 | 160 | 20 | 5.62 |  | 20 | 70.065 | 7.8 | 298 | Cd |  | 98.445
| Ca | FA | UnMod | 2308 |  |  | 0.7 | 160 | 20 | 5.62 |  | 20 | 10.065 | 7.8 | 308 | Cd |  | 58.009
| Ca | FA | UnMod | 2308 |  |  | 0.7 | 160 | 20 | 5.62 |  | 20 | 20.129 | 7.8 | 308 | Cd |  | 66.252
| Ca | FA | UnMod | 2308 |  |  | 0.7 | 160 | 20 | 5.62 |  | 20 | 30.194 | 7.8 | 308 | Cd |  | 71.695
| Ca | FA | UnMod | 2308 |  |  | 0.7 | 160 | 20 | 5.62 |  | 20 | 39.871 | 7.8 | 308 | Cd |  | 74.806
| Ca | FA | UnMod | 2308 |  |  | 0.7 | 160 | 20 | 5.62 |  | 20 | 60.387 | 7.8 | 308 | Cd |  | 76.983
| Ca | FA | UnMod | 2308 |  |  | 0.7 | 160 | 20 | 5.62 |  | 20 | 70.065 | 7.8 | 308 | Cd |  | 77.916
| Ca | FA | UnMod | 2308 |  |  | 0.7 | 160 | 20 | 5.62 |  | 20 | 10.065 | 7.8 | 318 | Cd |  | 48.367
| Ca | FA | UnMod | 2308 |  |  | 0.7 | 160 | 20 | 5.62 |  | 20 | 20.129 | 7.8 | 318 | Cd |  | 54.743
| Ca | FA | UnMod | 2308 |  |  | 0.7 | 160 | 20 | 5.62 |  | 20 | 30.194 | 7.8 | 318 | Cd |  | 60.031
| Ca | FA | UnMod | 2308 |  |  | 0.7 | 160 | 20 | 5.62 |  | 20 | 39.871 | 7.8 | 318 | Cd |  | 62.053
| Ca | FA | UnMod | 2308 |  |  | 0.7 | 160 | 20 | 5.62 |  | 20 | 60.387 | 7.8 | 318 | Cd |  | 62.986
| Ca | FA | UnMod | 2308 |  |  | 0.7 | 160 | 20 | 5.62 |  | 20 | 70.065 | 7.8 | 318 | Cd |  | 64.075
| Ca | FA | UnMod | 2308 |  |  | 0.7 | 160 | 20 | 2.36 | 0.19965 | 20 | 70 | 7.8 | 298 | Cd | 109.74
| Ca | FA | UnMod | 2308 |  |  | 0.7 | 160 | 20 |  | 0.29297 | 20 | 70 | 7.8 | 298 | Cd | 222.06
| Ca | FA | UnMod | 2308 |  |  | 0.7 | 160 | 20 |  | 0.78107 | 20 | 70 | 7.8 | 298 | Cd | 315.6
| Ca | FA | UnMod | 2308 |  |  | 0.7 | 160 | 20 |  | 1.5121 | 20 | 70 | 7.8 | 298 | Cd | 396.63
| Ca | FA | UnMod | 2308 |  |  | 0.7 | 160 | 20 |  | 2.3646 | 20 | 70 | 7.8 | 298 | Cd | 472.66
| Ca | FA | UnMod | 2308 |  |  | 0.7 | 160 | 20 |  | 3.5511 | 20 | 70 | 7.8 | 298 | Cd | 532.41
| Ca | FA | UnMod | 2308 |  |  | 0.7 | 160 | 20 |  | 4.7984 | 20 | 70 | 7.8 | 298 | Cd | 587.17
| Ca | FA | UnMod | 2308 |  |  | 0.7 | 160 | 20 |  | 6.0456 | 20 | 70 | 7.8 | 298 | Cd | 641.93
| Ca | FA | UnMod | 2308 |  |  | 0.7 | 160 | 20 |  | 7.6573 | 20 | 70 | 7.8 | 298 | Cd | 679.17
| Ca | FA | UnMod | 2308 |  |  | 0.7 | 160 | 20 | 21.24 | 10.013 | 20 | 70 | 7.8 | 298 | Cd | 690.11
Cu3(BTC)2-SO3H | Cu | H3BTC | ASA | 445 |  |  | 0.3 | 200 | 10 | 1 |  | 1000 | 10 | 3 | 298 | Cd |  | 88.2 | 10.1039/c5ta03201f
| Cu | H3BTC | ASA | 445 |  |  | 0.3 | 200 | 10 | 1 |  | 1000 | 10 | 4 | 298 | Cd |  | 95.8
| Cu | H3BTC | ASA | 445 |  |  | 0.3 | 200 | 10 | 1 |  | 1000 | 10 | 5 | 298 | Cd |  | 98.5
| Cu | H3BTC | ASA | 445 |  |  | 0.3 | 200 | 10 | 1 |  | 1000 | 10 | 6 | 298 | Cd |  | 99.8
| Cu | H3BTC | ASA | 445 |  |  | 0.3 | 200 | 10 | 1 |  | 1000 | 10 | 7 | 298 | Cd |  | 98.8
| Cu | H3BTC | ASA | 445 |  |  | 0.3 | 200 | 10 | 1 |  | 1000 | 10 | 8 | 298 | Cd |  | 95.4
| Cu | H3BTC | ASA | 445 |  |  | 0.3 | 200 | 10 | 1 |  | 1000 | 5 | 6 | 298 | Cd |  | 90.1
| Cu | H3BTC | ASA | 445 |  |  | 0.3 | 200 | 10 | 1 |  | 1000 | 10 | 6 | 298 | Cd |  | 99
| Cu | H3BTC | ASA | 445 |  |  | 0.3 | 200 | 10 | 1 |  | 1000 | 15 | 6 | 298 | Cd |  | 99.2
| Cu | H3BTC | ASA | 445 |  |  | 0.3 | 200 | 10 | 1 |  | 1000 | 20 | 6 | 298 | Cd |  | 99.3
| Cu | H3BTC | ASA | 445 |  |  | 0.3 | 200 | 10 | 1 |  | 1000 | 25 | 6 | 298 | Cd |  | 99.5
| Cu | H3BTC | ASA | 445 |  |  | 0.3 | 200 | 10 |  | 28.345 | 1000 | 10 | 6 | 298 | Cd | 36.00874
| Cu | H3BTC | ASA | 445 |  |  | 0.3 | 200 | 10 |  | 52.499 | 1000 | 10 | 6 | 298 | Cd | 53.64376
| Cu | H3BTC | ASA | 445 |  |  | 0.3 | 200 | 10 |  | 85.715 | 1000 | 10 | 6 | 298 | Cd | 62.74431
| Cu | H3BTC | ASA | 445 |  |  | 0.3 | 200 | 10 |  | 139.55 | 1000 | 10 | 6 | 298 | Cd | 69.1492
| Cu | H3BTC | ASA | 445 |  |  | 0.3 | 200 | 10 |  | 173.04 | 1000 | 10 | 6 | 298 | Cd | 75.67568
HKUST-1-MW | Cu | H3BTC | UnMod | 1405 |  |  | 0.58 |  | 25 | 200 |  | 2000 | 14.809 | 7 | 298 | Cd | 12.807 |  | 10.1002/cphc.201300215
| Cu | H3BTC | UnMod | 1405 |  |  | 0.58 |  | 25 | 200 |  | 2000 | 29.971 | 7 | 298 | Cd | 21.087
| Cu | H3BTC | UnMod | 1405 |  |  | 0.58 |  | 25 | 200 |  | 2000 | 44.78 | 7 | 298 | Cd | 27.296
| Cu | H3BTC | UnMod | 1405 |  |  | 0.58 |  | 25 | 200 |  | 2000 | 59.824 | 7 | 298 | Cd | 32.471
| Cu | H3BTC | UnMod | 1405 |  |  | 0.58 |  | 25 | 200 |  | 2000 | 74.633 | 7 | 298 | Cd | 38.163
| Cu | H3BTC | UnMod | 1405 |  |  | 0.58 |  | 25 | 200 |  | 2000 | 89.794 | 7 | 298 | Cd | 38.68
| Cu | H3BTC | UnMod | 1405 |  |  | 0.58 |  | 25 | 200 |  | 2000 | 104.84 | 7 | 298 | Cd | 38.163
| Cu | H3BTC | UnMod | 1405 |  |  | 0.58 |  | 25 | 200 |  | 2000 | 119.65 | 7 | 298 | Cd | 39.069
| Cu | H3BTC | UnMod | 1405 |  |  | 0.58 |  | 25 | 200 |  | 2000 | 4.7013 | 7 | 298 | Pb | 92.367
| Cu | H3BTC | UnMod | 1405 |  |  | 0.58 |  | 25 | 200 |  | 2000 | 9.7551 | 7 | 298 | Pb | 96.248
| Cu | H3BTC | UnMod | 1405 |  |  | 0.58 |  | 25 | 200 |  | 2000 | 14.574 | 7 | 298 | Pb | 97.413
| Cu | H3BTC | UnMod | 1405 |  |  | 0.58 |  | 25 | 200 |  | 2000 | 29.853 | 7 | 298 | Pb | 98.06
| Cu | H3BTC | UnMod | 1405 |  |  | 0.58 |  | 25 | 200 |  | 2000 | 44.897 | 7 | 298 | Pb | 98.06
| Cu | H3BTC | UnMod | 1405 |  |  | 0.58 |  | 25 | 200 |  | 2000 | 59.706 | 7 | 298 | Pb | 98.448
| Cu | H3BTC | UnMod | 1405 |  |  | 0.58 |  | 25 | 200 |  | 2000 | 74.515 | 7 | 298 | Pb | 98.448
| Cu | H3BTC | UnMod | 1405 |  |  | 0.58 |  | 25 | 200 |  | 2000 | 89.794 | 7 | 298 | Pb | 98.318
| Cu | H3BTC | UnMod | 1405 |  |  | 0.58 |  | 25 | 200 |  | 2000 | 104.84 | 7 | 298 | Pb | 98.189
| Cu | H3BTC | UnMod | 1405 |  |  | 0.58 |  | 25 | 200 |  | 2000 | 120 | 7 | 298 | Pb | 97.801
| Cu | H3BTC | UnMod | 1405 |  |  | 0.58 |  | 25 | 49.443 |  | 2000 | 120 | 7 | 298 | Cd | 2.2105
| Cu | H3BTC | UnMod | 1405 |  |  | 0.58 |  | 25 | 100.39 |  | 2000 | 120 | 7 | 298 | Cd | 12.895
| Cu | H3BTC | UnMod | 1405 |  |  | 0.58 |  | 25 | 199.78 |  | 2000 | 120 | 7 | 298 | Cd | 35.921
| Cu | H3BTC | UnMod | 1405 |  |  | 0.58 |  | 25 | 299.72 |  | 2000 | 120 | 7 | 298 | Cd | 61.526
| Cu | H3BTC | UnMod | 1405 |  |  | 0.58 |  | 25 | 50 |  | 2000 | 120 | 7 | 298 | Pb | 22.105
| Cu | H3BTC | UnMod | 1405 |  |  | 0.58 |  | 25 | 100.11 |  | 2000 | 120 | 7 | 298 | Pb | 47.711
| Cu | H3BTC | UnMod | 1405 |  |  | 0.58 |  | 25 | 199.5 |  | 2000 | 120 | 7 | 298 | Pb | 98.368
| Cu | H3BTC | UnMod | 1405 |  |  | 0.58 |  | 25 | 299.72 |  | 2000 | 120 | 7 | 298 | Pb | 148.47
| Cu | H3BTC | UnMod | 1405 |  |  | 0.58 |  | 25 | 200 |  | 400 | 120 | 7 | 298 | Cd | 110
| Cu | H3BTC | UnMod | 1405 |  |  | 0.58 |  | 25 | 200 |  | 2000 | 120 | 7 | 298 | Cd | 32.5
| Cu | H3BTC | UnMod | 1405 |  |  | 0.58 |  | 25 | 200 |  | 4000 | 120 | 7 | 298 | Cd | 16.3
| Cu | H3BTC | UnMod | 1405 |  |  | 0.58 |  | 25 | 200 |  | 400 | 120 | 7 | 298 | Pb | 481
| Cu | H3BTC | UnMod | 1405 |  |  | 0.58 |  | 25 | 200 |  | 2000 | 120 | 7 | 298 | Pb | 96.3
| Cu | H3BTC | UnMod | 1405 |  |  | 0.58 |  | 25 | 200 |  | 4000 | 120 | 7 | 298 | Pb | 48.9
| Cu | H3BTC | UnMod | 1405 |  |  | 0.58 |  | 25 | 200 |  | 2000 | 120 | 7 | 273 | Cd | 18.6
| Cu | H3BTC | UnMod | 1405 |  |  | 0.58 |  | 25 | 200 |  | 2000 | 120 | 7 | 293 | Cd | 32.5
| Cu | H3BTC | UnMod | 1405 |  |  | 0.58 |  | 25 | 200 |  | 2000 | 120 | 7 | 303 | Cd | 32.8
| Cu | H3BTC | UnMod | 1405 |  |  | 0.58 |  | 25 | 200 |  | 2000 | 120 | 7 | 313 | Cd | 29.4
| Cu | H3BTC | UnMod | 1405 |  |  | 0.58 |  | 25 | 200 |  | 2000 | 120 | 7 | 323 | Cd | 26.3
| Cu | H3BTC | UnMod | 1405 |  |  | 0.58 |  | 25 | 200 |  | 2000 | 120 | 7 | 273 | Pb | 98.3
| Cu | H3BTC | UnMod | 1405 |  |  | 0.58 |  | 25 | 200 |  | 2000 | 120 | 7 | 293 | Pb | 98.1
| Cu | H3BTC | UnMod | 1405 |  |  | 0.58 |  | 25 | 200 |  | 2000 | 120 | 7 | 303 | Pb | 96.8
| Cu | H3BTC | UnMod | 1405 |  |  | 0.58 |  | 25 | 200 |  | 2000 | 120 | 7 | 313 | Pb | 96.1
| Cu | H3BTC | UnMod | 1405 |  |  | 0.58 |  | 25 | 200 |  | 2000 | 120 | 7 | 323 | Pb | 96
ZIF-8-mmen | Zn | Hmim | DEM | 970 | 1.5 |  | 0.37 | 280 | 100 | 50 |  | 1000 | 90 | 1.9895 |  | Cd |  | 24.518 | 10.1080/01496395.2019.1655056
| Zn | Hmim | DEM | 970 | 1.5 |  | 0.37 | 280 | 100 | 50 |  | 1000 | 90 | 2.9841 |  | Cd |  | 35.502
| Zn | Hmim | DEM | 970 | 1.5 |  | 0.37 | 280 | 100 | 50 |  | 1000 | 90 | 3.9733 |  | Cd |  | 57.786
| Zn | Hmim | DEM | 970 | 1.5 |  | 0.37 | 280 | 100 | 50 |  | 1000 | 90 | 4.9749 |  | Cd |  | 69.378
| Zn | Hmim | DEM | 970 | 1.5 |  | 0.37 | 280 | 100 | 50 |  | 1000 | 90 | 5.9701 |  | Cd |  | 85.1
| Zn | Hmim | DEM | 970 | 1.5 |  | 0.37 | 280 | 100 | 50 |  | 1000 | 90 | 6.9841 |  | Cd |  | 85.757
| Zn | Hmim | DEM | 970 | 1.5 |  | 0.37 | 280 | 100 | 50 |  | 600 | 90 | 6 |  | Cd |  | 71.6
| Zn | Hmim | DEM | 970 | 1.5 |  | 0.37 | 280 | 100 | 50 |  | 1000 | 90 | 6 |  | Cd |  | 86
| Zn | Hmim | DEM | 970 | 1.5 |  | 0.37 | 280 | 100 | 50 |  | 1000 | 30 | 6 |  | Cd |  | 81
| Zn | Hmim | DEM | 970 | 1.5 |  | 0.37 | 280 | 100 | 50 |  | 1000 | 90 | 6 |  | Cd |  | 85
La-succinate MOF | La | SUCA | UnMod | 365 | <2 |  |  |  | 10 | 10 |  | 1000 | 25 | 3 |  | Cd | 4.9628 |  | 10.1063/5.0008318
| La | SUCA | UnMod | 365 |  |  |  |  | 10 | 10 |  | 1000 | 25 | 4.5 |  | Cd | 5.0119
| La | SUCA | UnMod | 365 |  |  |  |  | 10 | 10 |  | 1000 | 25 | 6 |  | Cd | 4.8974
| La | SUCA | UnMod | 365 |  |  |  |  | 10 | 10 |  | 1000 | 25 | 7.5 |  | Cd | 4.8701
| La | SUCA | UnMod | 365 |  |  |  |  | 10 | 10 |  | 1000 | 25 | 9 |  | Cd | 2.1435
| La | SUCA | UnMod | 365 |  |  |  |  | 10 | 10 |  | 1000 | 2.6204 | 5 |  | Cd | 3.6949
| La | SUCA | UnMod | 365 |  |  |  |  | 10 | 10 |  | 1000 | 15.345 | 5 |  | Cd | 4.3358
| La | SUCA | UnMod | 365 |  |  |  |  | 10 | 10 |  | 1000 | 27.667 | 5 |  | Cd | 4.7203
| La | SUCA | UnMod | 365 |  |  |  |  | 10 | 10 |  | 1000 | 40.37 | 5 |  | Cd | 4.9126
| La | SUCA | UnMod | 365 |  |  |  |  | 10 | 10 |  | 1000 | 52.48 | 5 |  | Cd | 4.9499
| La | SUCA | UnMod | 365 |  |  |  |  | 10 | 10 |  | 1000 | 65.176 | 5 |  | Cd | 5.0087
| La | SUCA | UnMod | 365 |  |  |  |  | 10 | 10 |  | 1000 | 77.675 | 5 |  | Cd | 5.03
| La | SUCA | UnMod | 365 |  |  |  |  | 10 | 10 |  | 1000 | 90.075 | 5 |  | Cd | 5.0087
| La | SUCA | UnMod | 365 |  |  |  |  | 10 | 10 |  | 1000 | 45 | 5 |  | Cd | 5.07
| La | SUCA | UnMod | 365 |  |  |  |  | 10 | 10 |  | 2000 | 45 | 5 |  | Cd | 5.08
| La | SUCA | UnMod | 365 |  |  |  |  | 10 | 10 |  | 3000 | 45 | 5 |  | Cd | 5.09
| La | SUCA | UnMod | 365 |  |  |  |  | 10 | 10 |  | 4000 | 45 | 5 |  | Cd | 5.08
| La | SUCA | UnMod | 365 |  |  |  |  | 10 | 5 |  | 1000 | 45 | 5 |  | Cd | 2.04
| La | SUCA | UnMod | 365 |  |  |  |  | 10 | 7 |  | 1000 | 45 | 5 |  | Cd | 3
| La | SUCA | UnMod | 365 |  |  |  |  | 10 | 10 |  | 1000 | 45 | 5 |  | Cd | 3.95
| La | SUCA | UnMod | 365 |  |  |  |  | 10 | 12 |  | 1000 | 45 | 5 |  | Cd | 4.91
Y-succinate MOF | Y | SUCA | UnMod | 260 | <2 |  |  |  | 10 | 10 |  | 1000 | 25 | 3 |  | Cd | 1.9472
| Y | SUCA | UnMod | 260 |  |  |  |  | 10 | 10 |  | 1000 | 25 | 4.5 |  | Cd | 4.2321
| Y | SUCA | UnMod | 260 |  |  |  |  | 10 | 10 |  | 1000 | 25 | 6 |  | Cd | 4.7556
| Y | SUCA | UnMod | 260 |  |  |  |  | 10 | 10 |  | 1000 | 25 | 7.5 |  | Cd | 4.8047
| Y | SUCA | UnMod | 260 |  |  |  |  | 10 | 10 |  | 1000 | 25 | 9 |  | Cd | 2.2525
| Y | SUCA | UnMod | 260 |  |  |  |  | 10 | 10 |  | 1000 | 3.0905 | 7 |  | Cd | 4.4005
| Y | SUCA | UnMod | 260 |  |  |  |  | 10 | 10 |  | 1000 | 15.558 | 7 |  | Cd | 4.6559
| Y | SUCA | UnMod | 260 |  |  |  |  | 10 | 10 |  | 1000 | 28.103 | 7 |  | Cd | 4.7181
| Y | SUCA | UnMod | 260 |  |  |  |  | 10 | 10 |  | 1000 | 40.448 | 7 |  | Cd | 4.715
| Y | SUCA | UnMod | 260 |  |  |  |  | 10 | 10 |  | 1000 | 52.697 | 7 |  | Cd | 4.7173
| Y | SUCA | UnMod | 260 |  |  |  |  | 10 | 10 |  | 1000 | 65.043 | 7 |  | Cd | 4.7278
| Y | SUCA | UnMod | 260 |  |  |  |  | 10 | 10 |  | 1000 | 77.678 | 7 |  | Cd | 4.7111
| Y | SUCA | UnMod | 260 |  |  |  |  | 10 | 10 |  | 1000 | 89.929 | 7 |  | Cd | 4.7379
| Y | SUCA | UnMod | 260 |  |  |  |  | 10 | 10 |  | 1000 | 15 | 7 |  | Cd | 4.64
| Y | SUCA | UnMod | 260 |  |  |  |  | 10 | 10 |  | 2000 | 15 | 7 |  | Cd | 4.88
| Y | SUCA | UnMod | 260 |  |  |  |  | 10 | 10 |  | 3000 | 15 | 7 |  | Cd | 4.88
| Y | SUCA | UnMod | 260 |  |  |  |  | 10 | 10 |  | 4000 | 15 | 7 |  | Cd | 4.88
| Y | SUCA | UnMod | 260 |  |  |  |  | 10 | 5 |  | 2000 | 15 | 7 |  | Cd | 2.74
| Y | SUCA | UnMod | 260 |  |  |  |  | 10 | 7 |  | 2000 | 15 | 7 |  | Cd | 3.88
| Y | SUCA | UnMod | 260 |  |  |  |  | 10 | 10 |  | 2000 | 15 | 7 |  | Cd | 4.7
| Y | SUCA | UnMod | 260 |  |  |  |  | 10 | 12 |  | 2000 | 15 | 7 |  | Cd | 4.9

## Ready dataset
MT | OL | ModM | SA | PD | PV | RPM | SV | CI | AD | Tim | pH | Tem | TgMet | Q
Zn | Hmim | UnMod | 1696 | 1 | 0.62 | 160 | 100 | 20 | 5 | 15 | 7 | 298 | As | 101
Zn | Hmim | UnMod | 1696 | 1 | 0.62 | 160 | 100 | 20 | 5 | 30 | 7 | 298 | As | 111
Zn | Hmim | UnMod | 1696 | 1 | 0.62 | 160 | 100 | 20 | 5 | 60 | 7 | 298 | As | 119
Zn | Hmim | UnMod | 1696 | 1 | 0.62 | 160 | 100 | 20 | 5 | 120 | 7 | 298 | As | 122
Zn | Hmim | UnMod | 1696 | 1 | 0.62 | 160 | 100 | 20 | 5 | 240 | 7 | 298 | As | 132
Zn | Hmim | UnMod | 1696 | 1 | 0.62 | 160 | 100 | 20 | 5 | 360 | 7 | 298 | As | 133
Zn | Hmim | UnMod | 1696 | 1 | 0.62 | 160 | 100 | 20 | 5 | 480 | 7 | 298 | As | 134
Zn | Hmim | UnMod | 1696 | 1 | 0.62 | 160 | 100 | 20 | 5 | 720 | 7 | 298 | As | 136
Zn | Hmim | AcLI | 443 |  | 0.5 | 160 | 100 | 20 | 5 | 15 | 7 | 298 | As | 94
Zn | Hmim | AcLI | 443 |  | 0.5 | 160 | 100 | 20 | 5 | 30 | 7 | 298 | As | 93
Zn | Hmim | AcLI | 443 |  | 0.5 | 160 | 100 | 20 | 5 | 60 | 7 | 298 | As | 96
Zn | Hmim | AcLI | 443 |  | 0.5 | 160 | 100 | 20 | 5 | 120 | 7 | 298 | As | 97
Zn | Hmim | AcLI | 443 |  | 0.5 | 160 | 100 | 20 | 5 | 240 | 7 | 298 | As | 98
Zn | Hmim | AcLI | 443 |  | 0.5 | 160 | 100 | 20 | 5 | 360 | 7 | 298 | As | 98
Zn | Hmim | AcLI | 443 |  | 0.5 | 160 | 100 | 20 | 5 | 480 | 7 | 298 | As | 100
Zn | Hmim | AcLI | 443 |  | 0.5 | 160 | 100 | 20 | 5 | 720 | 7 | 298 | As | 100
Zn | Hmim | AcLI | 1430 | 1 | 0.5 | 160 | 100 | 20 | 5 | 15 | 7 | 298 | As | 111
Zn | Hmim | AcLI | 1430 | 1 | 0.5 | 160 | 100 | 20 | 5 | 30 | 7 | 298 | As | 128
Zn | Hmim | AcLI | 1430 | 1 | 0.5 | 160 | 100 | 20 | 5 | 60 | 7 | 298 | As | 141
Zn | Hmim | AcLI | 1430 | 1 | 0.5 | 160 | 100 | 20 | 5 | 120 | 7 | 298 | As | 152
Zn | Hmim | AcLI | 1430 | 1 | 0.5 | 160 | 100 | 20 | 5 | 240 | 7 | 298 | As | 155
Zn | Hmim | AcLI | 1430 | 1 | 0.5 | 160 | 100 | 20 | 5 | 360 | 7 | 298 | As | 158
Zn | Hmim | AcLI | 1430 | 1 | 0.5 | 160 | 100 | 20 | 5 | 480 | 7 | 298 | As | 159
Zn | Hmim | AcLI | 1430 | 1 | 0.5 | 160 | 100 | 20 | 5 | 720 | 7 | 298 | As | 159
Zn | Hmim | AcLI | 1388 | 1.7 | 0.78 | 160 | 100 |  | 40 | 720 | 7 | 298 | As | 107
Zr | H2BDC | UnMod | 1251 | 2.6 | 0.8 |  | 50 | 100 | 400 | 30 |  | 298 | Pb | 10
Zr | H2BDC | UnMod | 1251 | 2.6 | 0.8 |  | 50 | 100 | 400 | 60 |  | 298 | Pb | 17
Zr | H2BDC | UnMod | 1251 | 2.6 | 0.8 |  | 50 | 100 | 400 | 120 |  | 298 | Pb | 22
Zr | H2BDC | UnMod | 1251 | 2.6 | 0.8 |  | 50 | 100 | 400 | 240 |  | 298 | Pb | 27
Zr | H2BDC | UnMod | 1251 | 2.6 | 0.8 |  | 50 | 100 | 400 | 480 |  | 298 | Pb | 46
Zr | H2BDC | UnMod | 1251 | 2.6 | 0.8 |  | 50 | 100 | 400 | 960 |  | 298 | Pb | 68
Zr | H2BDC | UnMod | 1251 | 2.6 | 0.8 |  | 50 | 100 | 400 | 1920 |  | 298 | Pb | 75
Zr | H2BDC | UnMod | 1251 | 2.6 | 0.8 |  | 50 | 100 | 400 | 3000 |  | 298 | Pb | 79
Zr | H2BDC | UnMod | 1251 | 2.6 | 0.8 |  | 50 | 100 | 400 | 3840 |  | 298 | Pb | 81
Zr | NH2-BDC | UnMod | 801 | 2.4 | 0.5 |  | 50 | 100 | 400 | 30 |  | 298 | Pb | 12
Zr | NH2-BDC | UnMod | 801 | 2.4 | 0.5 |  | 50 | 100 | 400 | 60 |  | 298 | Pb | 21
Zr | NH2-BDC | UnMod | 801 | 2.4 | 0.5 |  | 50 | 100 | 400 | 120 |  | 298 | Pb | 25
Zr | NH2-BDC | UnMod | 801 | 2.4 | 0.5 |  | 50 | 100 | 400 | 240 |  | 298 | Pb | 42
Zr | NH2-BDC | UnMod | 801 | 2.4 | 0.5 |  | 50 | 100 | 400 | 480 |  | 298 | Pb | 54
Zr | NH2-BDC | UnMod | 801 | 2.4 | 0.5 |  | 50 | 100 | 400 | 960 |  | 298 | Pb | 71
Zr | NH2-BDC | UnMod | 801 | 2.4 | 0.5 |  | 50 | 100 | 400 | 1920 |  | 298 | Pb | 88
Zr | NH2-BDC | UnMod | 801 | 2.4 | 0.5 |  | 50 | 100 | 400 | 3000 |  | 298 | Pb | 88
Zr | NH2-BDC | UnMod | 801 | 2.4 | 0.5 |  | 50 | 100 | 400 | 3840 |  | 298 | Pb | 89
Zr | NH2-BDC | CAC |  | 0.057 | 7.87 |  | 50 | 100 | 400 | 960 |  | 298 | Pb | 81
Zr | NH2-BDC | CAC |  | 0.066 | 5.89 |  | 50 | 100 | 400 | 960 |  | 298 | Pb | 90
Zr | NH2-BDC | CAC |  | 0.066 | 5.89 |  | 50 | 10 | 400 | 30 |  | 298 | Pb | 3.3
Zr | NH2-BDC | CAC |  | 0.066 | 5.89 |  | 50 | 10 | 400 | 60 |  | 298 | Pb | 6.3
Zr | NH2-BDC | CAC |  | 0.066 | 5.89 |  | 50 | 10 | 400 | 120 |  | 298 | Pb | 8
Zr | NH2-BDC | CAC |  | 0.066 | 5.89 |  | 50 | 10 | 400 | 240 |  | 298 | Pb | 11
Zr | NH2-BDC | CAC |  | 0.066 | 5.89 |  | 50 | 10 | 400 | 480 |  | 298 | Pb | 13
Zr | NH2-BDC | CAC |  | 0.066 | 5.89 |  | 50 | 10 | 400 | 960 |  | 298 | Pb | 16
Zr | NH2-BDC | CAC |  | 0.066 | 5.89 |  | 50 | 10 | 400 | 1920 |  | 298 | Pb | 17
Zr | NH2-BDC | CAC |  | 0.066 | 5.89 |  | 50 | 10 | 400 | 3000 |  | 298 | Pb | 18
Zr | NH2-BDC | CAC |  | 0.066 | 5.89 |  | 50 | 10 | 400 | 3840 |  | 298 | Pb | 17
Zr | NH2-BDC | CAC |  | 0.066 | 5.89 |  | 50 | 50 | 400 | 30 |  | 298 | Pb | 15
Zr | NH2-BDC | CAC |  | 0.066 | 5.89 |  | 50 | 50 | 400 | 60 |  | 298 | Pb | 19
Zr | NH2-BDC | CAC |  | 0.066 | 5.89 |  | 50 | 50 | 400 | 120 |  | 298 | Pb | 23
Zr | NH2-BDC | CAC |  | 0.066 | 5.89 |  | 50 | 50 | 400 | 240 |  | 298 | Pb | 29
Zr | NH2-BDC | CAC |  | 0.066 | 5.89 |  | 50 | 50 | 400 | 480 |  | 298 | Pb | 35
Zr | NH2-BDC | CAC |  | 0.066 | 5.89 |  | 50 | 50 | 400 | 960 |  | 298 | Pb | 43
Zr | NH2-BDC | CAC |  | 0.066 | 5.89 |  | 50 | 50 | 400 | 1920 |  | 298 | Pb | 50
Zr | NH2-BDC | CAC |  | 0.066 | 5.89 |  | 50 | 50 | 400 | 3000 |  | 298 | Pb | 51
Zr | NH2-BDC | CAC |  | 0.066 | 5.89 |  | 50 | 50 | 400 | 3840 |  | 298 | Pb | 52
Zr | NH2-BDC | CAC |  | 0.066 | 5.89 |  | 50 | 100 | 400 | 30 |  | 298 | Pb | 12
Zr | NH2-BDC | CAC |  | 0.066 | 5.89 |  | 50 | 100 | 400 | 60 |  | 298 | Pb | 21
Zr | NH2-BDC | CAC |  | 0.066 | 5.89 |  | 50 | 100 | 400 | 120 |  | 298 | Pb | 25
Zr | NH2-BDC | CAC |  | 0.066 | 5.89 |  | 50 | 100 | 400 | 240 |  | 298 | Pb | 42
Zr | NH2-BDC | CAC |  | 0.066 | 5.89 |  | 50 | 100 | 400 | 480 |  | 298 | Pb | 54
Zr | NH2-BDC | CAC |  | 0.066 | 5.89 |  | 50 | 100 | 400 | 960 |  | 298 | Pb | 73
Zr | NH2-BDC | CAC |  | 0.066 | 5.89 |  | 50 | 100 | 400 | 1920 |  | 298 | Pb | 88
Zr | NH2-BDC | CAC |  | 0.066 | 5.89 |  | 50 | 100 | 400 | 3000 |  | 298 | Pb | 88
Zr | NH2-BDC | CAC |  | 0.066 | 5.89 |  | 50 | 100 | 400 | 3840 |  | 298 | Pb | 89
Zr | NH2-BDC | CAC |  | 0.066 | 5.89 |  | 50 | 100 | 400 | 960 | 1 | 298 | Pb | 89
Zr | NH2-BDC | CAC |  | 0.066 | 5.89 |  | 50 | 100 | 400 | 960 | 3 | 298 | Pb | 85
Zr | NH2-BDC | CAC |  | 0.066 | 5.89 |  | 50 | 100 | 400 | 960 | 5 | 298 | Pb | 80
Zr | NH2-BDC | CAC |  | 0.066 | 5.89 |  | 50 | 100 | 400 | 960 | 7 | 298 | Pb | 79
Zn | H2BDC | UnMod | 3800 | 0.8 | 1.2 | 200 | 100 | 30 | 250 | 360 | 5 | 300 | Pb | 97
Zn | H2BDC | UnMod | 3800 | 0.8 | 1.2 | 200 | 100 | 40 | 250 | 360 | 5 | 300 | Pb | 145
Zn | H2BDC | UnMod | 3800 | 0.8 | 1.2 | 200 | 100 | 50 | 250 | 360 | 5 | 300 | Pb | 172
Zn | H2BDC | UnMod | 3800 | 0.8 | 1.2 | 200 | 100 | 60 | 250 | 360 | 5 | 300 | Pb | 193
Zn | H2BDC | UnMod | 3800 | 0.8 | 1.2 | 200 | 100 | 80 | 250 | 360 | 5 | 300 | Pb | 263
Zn | H2BDC | UnMod | 3800 | 0.8 | 1.2 | 200 | 100 | 100 | 250 | 360 | 5 | 300 | Pb | 325
Zn | H2BDC | UnMod | 3800 | 0.8 | 1.2 | 200 | 100 | 30 | 250 | 360 | 5 | 308 | Pb | 112
Zn | H2BDC | UnMod | 3800 | 0.8 | 1.2 | 200 | 100 | 40 | 250 | 360 | 5 | 308 | Pb | 135
Zn | H2BDC | UnMod | 3800 | 0.8 | 1.2 | 200 | 100 | 50 | 250 | 360 | 5 | 308 | Pb | 149
Zn | H2BDC | UnMod | 3800 | 0.8 | 1.2 | 200 | 100 | 60 | 250 | 360 | 5 | 308 | Pb | 202
Zn | H2BDC | UnMod | 3800 | 0.8 | 1.2 | 200 | 100 | 80 | 250 | 360 | 5 | 308 | Pb | 226
Zn | H2BDC | UnMod | 3800 | 0.8 | 1.2 | 200 | 100 | 100 | 250 | 360 | 5 | 308 | Pb | 239
Zn | H2BDC | UnMod | 3800 | 0.8 | 1.2 | 200 | 100 | 30 | 250 | 360 | 5 | 318 | Pb | 101
Zn | H2BDC | UnMod | 3800 | 0.8 | 1.2 | 200 | 100 | 40 | 250 | 360 | 5 | 318 | Pb | 149
Zn | H2BDC | UnMod | 3800 | 0.8 | 1.2 | 200 | 100 | 50 | 250 | 360 | 5 | 318 | Pb | 182
Zn | H2BDC | UnMod | 3800 | 0.8 | 1.2 | 200 | 100 | 60 | 250 | 360 | 5 | 318 | Pb | 213
Zn | H2BDC | UnMod | 3800 | 0.8 | 1.2 | 200 | 100 | 80 | 250 | 360 | 5 | 318 | Pb | 244
Zn | H2BDC | UnMod | 3800 | 0.8 | 1.2 | 200 | 100 | 100 | 250 | 360 | 5 | 318 | Pb | 309
Zn | H2BDC | UnMod | 3800 | 0.8 | 1.2 | 200 | 100 | 200 | 1000 | 30 | 5 | 300 | Pb | 106
Zn | H2BDC | UnMod | 3800 | 0.8 | 1.2 | 200 | 100 | 200 | 1000 | 60 | 5 | 300 | Pb | 117
Zn | H2BDC | UnMod | 3800 | 0.8 | 1.2 | 200 | 100 | 200 | 1000 | 120 | 5 | 300 | Pb | 121
Zn | H2BDC | UnMod | 3800 | 0.8 | 1.2 | 200 | 100 | 200 | 1000 | 180 | 5 | 300 | Pb | 126
Zn | H2BDC | UnMod | 3800 | 0.8 | 1.2 | 200 | 100 | 200 | 1000 | 240 | 5 | 300 | Pb | 124
Zn | H2BDC | UnMod | 3800 | 0.8 | 1.2 | 200 | 100 | 200 | 1000 | 300 | 5 | 300 | Pb | 122
Zn | H2BDC | UnMod | 3800 | 0.8 | 1.2 | 200 | 100 | 200 | 1000 | 360 | 5 | 300 | Pb | 131
Zn | H2BDC | UnMod | 3800 | 0.8 | 1.2 | 200 | 100 | 200 |  | 60 | 4 | 300 | Pb | 749
Zn | H2BDC | UnMod | 3800 | 0.8 | 1.2 | 200 | 100 | 200 |  | 60 | 5 | 300 | Pb | 451
Zn | H2BDC | UnMod | 3800 | 0.8 | 1.2 | 200 | 100 | 200 |  | 60 | 6 | 300 | Pb | 662
Fe | H2BDC | GO | 337 |  |  | 180 | 20 | 1000 | 1000 | 30 | 3 | 298 | Pb | 499
Fe | H2BDC | GO | 337 |  |  | 180 | 20 | 1000 | 1000 | 30 | 4 | 298 | Pb | 564
Fe | H2BDC | GO | 337 |  |  | 180 | 20 | 1000 | 1000 | 30 | 5 | 298 | Pb | 642
Fe | H2BDC | GO | 337 |  |  | 180 | 20 | 1000 | 1000 | 30 | 6 | 298 | Pb | 696
Fe | H2BDC | GO | 337 |  |  | 180 | 20 | 1000 | 1000 | 30 | 7 | 298 | Pb | 572
Fe | H2BDC | GO | 337 |  |  | 180 | 20 | 300 | 1000 | 1 | 6 | 298 | Pb | 44
Fe | H2BDC | GO | 337 |  |  | 180 | 20 | 300 | 1000 | 2 | 6 | 298 | Pb | 76
Fe | H2BDC | GO | 337 |  |  | 180 | 20 | 300 | 1000 | 4 | 6 | 298 | Pb | 99
Fe | H2BDC | GO | 337 |  |  | 180 | 20 | 300 | 1000 | 6 | 6 | 298 | Pb | 116
Fe | H2BDC | GO | 337 |  |  | 180 | 20 | 300 | 1000 | 8 | 6 | 298 | Pb | 119
Fe | H2BDC | GO | 337 |  |  | 180 | 20 | 300 | 1000 | 15 | 6 | 298 | Pb | 121
Fe | H2BDC | GO | 337 |  |  | 180 | 20 | 300 | 1000 | 20 | 6 | 298 | Pb | 124
Fe | H2BDC | GO | 337 |  |  | 180 | 20 | 300 | 1000 | 30 | 6 | 298 | Pb | 124
Fe | H2BDC | GO | 337 |  |  | 180 | 20 | 10 | 1000 | 20 | 6 | 298 | Pb | 7.7
Fe | H2BDC | GO | 337 |  |  | 180 | 20 | 20 | 1000 | 20 | 6 | 298 | Pb | 15.8
Fe | H2BDC | GO | 337 |  |  | 180 | 20 | 50 | 1000 | 20 | 6 | 298 | Pb | 36
Fe | H2BDC | GO | 337 |  |  | 180 | 20 | 80 | 1000 | 20 | 6 | 298 | Pb | 55
Fe | H2BDC | GO | 337 |  |  | 180 | 20 | 100 | 1000 | 20 | 6 | 298 | Pb | 66
Fe | H2BDC | GO | 337 |  |  | 180 | 20 | 150 | 1000 | 20 | 6 | 298 | Pb | 92
Fe | H2BDC | GO | 337 |  |  | 180 | 20 | 200 | 1000 | 20 | 6 | 298 | Pb | 116
Fe | H2BDC | GO | 337 |  |  | 180 | 20 | 300 | 1000 | 20 | 6 | 298 | Pb | 127
Fe | H2BDC | GO | 337 |  |  | 180 | 20 | 400 | 1000 | 20 | 6 | 298 | Pb | 130
Fe | H3BTC | UnMod | 1843 | 2.8 | 1.3 | 250 | 10 | 10 | 1000 | 180 | 2 | 298 | Cr | 54
Fe | H3BTC | UnMod | 1843 | 2.8 | 1.3 | 250 | 10 | 10 | 1000 | 180 | 3 | 298 | Cr | 44
Fe | H3BTC | UnMod | 1843 | 2.8 | 1.3 | 250 | 10 | 10 | 1000 | 180 | 4 | 298 | Cr | 37
Fe | H3BTC | UnMod | 1843 | 2.8 | 1.3 | 250 | 10 | 10 | 1000 | 180 | 5 | 298 | Cr | 26
Fe | H3BTC | UnMod | 1843 | 2.8 | 1.3 | 250 | 10 | 10 | 1000 | 180 | 6 | 298 | Cr | 15
Fe | H3BTC | UnMod | 1843 | 2.8 | 1.3 | 250 | 10 | 50 | 3000 | 180 | 2 | 298 | Pb | 11.4
Fe | H3BTC | UnMod | 1843 | 2.8 | 1.3 | 250 | 10 | 50 | 3000 | 180 | 3 | 298 | Pb | 18.4
Fe | H3BTC | UnMod | 1843 | 2.8 | 1.3 | 250 | 10 | 50 | 3000 | 180 | 4 | 298 | Pb | 34
Fe | H3BTC | UnMod | 1843 | 2.8 | 1.3 | 250 | 10 | 50 | 3000 | 180 | 5 | 298 | Pb | 67
Fe | H3BTC | UnMod | 1843 | 2.8 | 1.3 | 250 | 10 | 50 | 3000 | 180 | 6 | 298 | Pb | 69
Fe | H3BTC | UnMod | 1843 | 2.8 | 1.3 | 250 | 10 | 50 | 3000 | 2 | 5.5 | 298 | Pb | 0.24
Fe | H3BTC | UnMod | 1843 | 2.8 | 1.3 | 250 | 10 | 50 | 3000 | 8 | 5.5 | 298 | Pb | 1.11
Fe | H3BTC | UnMod | 1843 | 2.8 | 1.3 | 250 | 10 | 50 | 3000 | 16 | 5.5 | 298 | Pb | 1.67
Fe | H3BTC | UnMod | 1843 | 2.8 | 1.3 | 250 | 10 | 50 | 3000 | 30 | 5.5 | 298 | Pb | 4.17
Fe | H3BTC | UnMod | 1843 | 2.8 | 1.3 | 250 | 10 | 50 | 3000 | 50 | 5.5 | 298 | Pb | 6.81
Fe | H3BTC | UnMod | 1843 | 2.8 | 1.3 | 250 | 10 | 50 | 3000 | 90 | 5.5 | 298 | Pb | 8.28
Fe | H3BTC | UnMod | 1843 | 2.8 | 1.3 | 250 | 10 | 50 | 3000 | 180 | 5.5 | 298 | Pb | 10
Fe | H3BTC | UnMod | 1843 | 2.8 | 1.3 | 250 | 10 | 10 | 1000 | 2 | 2 | 298 | Cr | 0.29
Fe | H3BTC | UnMod | 1843 | 2.8 | 1.3 | 250 | 10 | 10 | 1000 | 8 | 2 | 298 | Cr | 2.4
Fe | H3BTC | UnMod | 1843 | 2.8 | 1.3 | 250 | 10 | 10 | 1000 | 16 | 2 | 298 | Cr | 2.75
Fe | H3BTC | UnMod | 1843 | 2.8 | 1.3 | 250 | 10 | 10 | 1000 | 30 | 2 | 298 | Cr | 4.61
Fe | H3BTC | UnMod | 1843 | 2.8 | 1.3 | 250 | 10 | 10 | 1000 | 50 | 2 | 298 | Cr | 5.59
Fe | H3BTC | UnMod | 1843 | 2.8 | 1.3 | 250 | 10 | 10 | 1000 | 90 | 2 | 298 | Cr | 6.6
Fe | H3BTC | UnMod | 1843 | 2.8 | 1.3 | 250 | 10 | 10 | 1000 | 180 | 2 | 298 | Cr | 7
Cr | H2BDC | UnMod | 1654 | 2.08 | 0.86 |  | 100 | 20 | 500 | 10 | 6 | 298 | Cr | 11
Cr | H2BDC | UnMod | 1654 | 2.08 | 0.86 |  | 100 | 20 | 500 | 20 | 6 | 298 | Cr | 15.2
Cr | H2BDC | UnMod | 1654 | 2.08 | 0.86 |  | 100 | 20 | 500 | 30 | 6 | 298 | Cr | 19.1
Cr | H2BDC | UnMod | 1654 | 2.08 | 0.86 |  | 100 | 20 | 500 | 60 | 6 | 298 | Cr | 20
Cr | H2BDC | UnMod | 1654 | 2.08 | 0.86 |  | 100 | 20 | 500 | 90 | 6 | 298 | Cr | 22
Cr | H2BDC | UnMod | 1654 | 2.08 | 0.86 |  | 100 | 20 | 500 | 120 | 6 | 298 | Cr | 22.6
Cr | H2BDC | UnMod | 1654 | 2.08 | 0.86 |  | 100 | 20 | 500 | 180 | 6 | 298 | Cr | 22.4
Cr | H2BDC | UnMod | 1654 | 2.08 | 0.86 |  | 100 | 20 | 500 | 240 | 6 | 298 | Cr | 22.6
Cr | H2BDC | UnMod | 1654 | 2.08 | 0.86 |  | 100 | 5 | 500 | 180 | 6 | 298 | Cr | 4.6
Cr | H2BDC | UnMod | 1654 | 2.08 | 0.86 |  | 100 | 10 | 500 | 180 | 6 | 298 | Cr | 9.3
Cr | H2BDC | UnMod | 1654 | 2.08 | 0.86 |  | 100 | 20 | 500 | 180 | 6 | 298 | Cr | 21.6
Cr | H2BDC | UnMod | 1654 | 2.08 | 0.86 |  | 100 | 30 | 500 | 180 | 6 | 298 | Cr | 25.1
Cr | H2BDC | UnMod | 1654 | 2.08 | 0.86 |  | 100 | 50 | 500 | 180 | 6 | 298 | Cr | 32
Cr | H2BDC | UnMod | 1654 | 2.08 | 0.86 |  | 100 | 100 | 500 | 180 | 6 | 298 | Cr | 40
Cr | H2BDC | UnMod | 1654 | 2.08 | 0.86 |  | 100 | 20 | 500 | 180 | 2 | 298 | Cr | 8.2
Cr | H2BDC | UnMod | 1654 | 2.08 | 0.86 |  | 100 | 20 | 500 | 180 | 4 | 298 | Cr | 12.6
Cr | H2BDC | UnMod | 1654 | 2.08 | 0.86 |  | 100 | 20 | 500 | 180 | 6 | 298 | Cr | 22.6
Cr | H2BDC | UnMod | 1654 | 2.08 | 0.86 |  | 100 | 20 | 500 | 180 | 7 | 298 | Cr | 18.7
Cr | H2BDC | UnMod | 1654 | 2.08 | 0.86 |  | 100 | 20 | 500 | 180 | 8 | 298 | Cr | 12.2
Cr | H2BDC | UnMod | 1654 | 2.08 | 0.86 |  | 100 | 20 | 500 | 180 | 10 | 298 | Cr | 9.4
Cr | H2BDC | UnMod | 1654 | 2.08 | 0.86 |  | 100 | 20 | 100 | 180 | 6 | 298 | Cr | 40
Cr | H2BDC | UnMod | 1654 | 2.08 | 0.86 |  | 100 | 20 | 300 | 180 | 6 | 298 | Cr | 26
Cr | H2BDC | UnMod | 1654 | 2.08 | 0.86 |  | 100 | 20 | 500 | 180 | 6 | 298 | Cr | 22.4
Cr | H2BDC | UnMod | 1654 | 2.08 | 0.86 |  | 100 | 20 | 700 | 180 | 6 | 298 | Cr | 20.7
Cr | H2BDC | UnMod | 1654 | 2.08 | 0.86 |  | 100 | 20 | 900 | 180 | 6 | 298 | Cr | 16.7
Cr | H2BDC | UnMod | 1654 | 2.08 | 0.86 |  | 100 | 20 | 1100 | 180 | 6 | 298 | Cr | 14.7
Cr | H2BDC | UnMod | 1654 | 2.08 | 0.86 |  | 100 | 20 | 500 | 180 | 6 | 298 | Cr | 22.7
Cr | H2BDC | UnMod | 1654 | 2.08 | 0.86 |  | 100 | 20 | 500 | 180 | 6 | 308 | Cr | 19.2
Cr | H2BDC | UnMod | 1654 | 2.08 | 0.86 |  | 100 | 20 | 500 | 180 | 6 | 318 | Cr | 17.4
Cr | H2BDC | UnMod | 1654 | 2.08 | 0.86 |  | 100 | 20 | 500 | 180 | 6 | 328 | Cr | 13
Cr | H2BDC | UnMod | 1654 | 2.08 | 0.86 |  | 100 | 20 | 500 | 180 | 6 | 338 | Cr | 9
Cr | H2BDC | PEI | 652 | 1.91 | 0.31 |  | 100 | 20 | 500 | 10 | 6 | 298 | Cr | 25.5
Cr | H2BDC | PEI | 652 | 1.91 | 0.31 |  | 100 | 20 | 500 | 20 | 6 | 298 | Cr | 29
Cr | H2BDC | PEI | 652 | 1.91 | 0.31 |  | 100 | 20 | 500 | 30 | 6 | 298 | Cr | 32
Cr | H2BDC | PEI | 652 | 1.91 | 0.31 |  | 100 | 20 | 500 | 60 | 6 | 298 | Cr | 32
Cr | H2BDC | PEI | 652 | 1.91 | 0.31 |  | 100 | 20 | 500 | 90 | 6 | 298 | Cr | 33
Cr | H2BDC | PEI | 652 | 1.91 | 0.31 |  | 100 | 20 | 500 | 120 | 6 | 298 | Cr | 34
Cr | H2BDC | PEI | 652 | 1.91 | 0.31 |  | 100 | 20 | 500 | 180 | 6 | 298 | Cr | 34.6
Cr | H2BDC | PEI | 652 | 1.91 | 0.31 |  | 100 | 20 | 500 | 240 | 6 | 298 | Cr | 34.7
Cr | H2BDC | PEI | 652 | 1.91 | 0.31 |  | 100 | 5 | 500 | 180 | 6 | 298 | Cr | 9.5
Cr | H2BDC | PEI | 652 | 1.91 | 0.31 |  | 100 | 10 | 500 | 180 | 6 | 298 | Cr | 17.3
Cr | H2BDC | PEI | 652 | 1.91 | 0.31 |  | 100 | 20 | 500 | 180 | 6 | 298 | Cr | 33
Cr | H2BDC | PEI | 652 | 1.91 | 0.31 |  | 100 | 30 | 500 | 180 | 6 | 298 | Cr | 43
Cr | H2BDC | PEI | 652 | 1.91 | 0.31 |  | 100 | 50 | 500 | 180 | 6 | 298 | Cr | 53
Cr | H2BDC | PEI | 652 | 1.91 | 0.31 |  | 100 | 100 | 500 | 180 | 6 | 298 | Cr | 62
Cr | H2BDC | PEI | 652 | 1.91 | 0.31 |  | 100 | 20 | 500 | 180 | 2 | 298 | Cr | 31
Cr | H2BDC | PEI | 652 | 1.91 | 0.31 |  | 100 | 20 | 500 | 180 | 4 | 298 | Cr | 37
Cr | H2BDC | PEI | 652 | 1.91 | 0.31 |  | 100 | 20 | 500 | 180 | 6 | 298 | Cr | 32
Cr | H2BDC | PEI | 652 | 1.91 | 0.31 |  | 100 | 20 | 500 | 180 | 7 | 298 | Cr | 26.4
Cr | H2BDC | PEI | 652 | 1.91 | 0.31 |  | 100 | 20 | 500 | 180 | 8 | 298 | Cr | 20.3
Cr | H2BDC | PEI | 652 | 1.91 | 0.31 |  | 100 | 20 | 500 | 180 | 10 | 298 | Cr | 16
Cr | H2BDC | PEI | 652 | 1.91 | 0.31 |  | 100 | 20 | 100 | 180 | 6 | 298 | Cr | 68
Cr | H2BDC | PEI | 652 | 1.91 | 0.31 |  | 100 | 20 | 300 | 180 | 6 | 298 | Cr | 45
Cr | H2BDC | PEI | 652 | 1.91 | 0.31 |  | 100 | 20 | 500 | 180 | 6 | 298 | Cr | 34.5
Cr | H2BDC | PEI | 652 | 1.91 | 0.31 |  | 100 | 20 | 700 | 180 | 6 | 298 | Cr | 30
Cr | H2BDC | PEI | 652 | 1.91 | 0.31 |  | 100 | 20 | 900 | 180 | 6 | 298 | Cr | 29
Cr | H2BDC | PEI | 652 | 1.91 | 0.31 |  | 100 | 20 | 1100 | 180 | 6 | 298 | Cr | 23.7
Cr | H2BDC | PEI | 652 | 1.91 | 0.31 |  | 100 | 20 | 500 | 180 | 6 | 298 | Cr | 38
Cr | H2BDC | PEI | 652 | 1.91 | 0.31 |  | 100 | 20 | 500 | 180 | 6 | 308 | Cr | 35
Cr | H2BDC | PEI | 652 | 1.91 | 0.31 |  | 100 | 20 | 500 | 180 | 6 | 318 | Cr | 32
Cr | H2BDC | PEI | 652 | 1.91 | 0.31 |  | 100 | 20 | 500 | 180 | 6 | 328 | Cr | 27
Cr | H2BDC | PEI | 652 | 1.91 | 0.31 |  | 100 | 20 | 500 | 180 | 6 | 338 | Cr | 25.6
Fe | H3BTC | MASC | 1327 | 1.51 | 0.75 | 170 | 50 | 25 | 2000 | 1440 | 4 | 298 | Cr | 10.5
Fe | H3BTC | MASC | 1327 | 1.51 | 0.75 | 170 | 50 | 50 | 2000 | 1440 | 4 | 298 | Cr | 18.8
Fe | H3BTC | MASC | 1327 | 1.51 | 0.75 | 170 | 50 | 100 | 2000 | 1440 | 4 | 298 | Cr | 33.6
Fe | H3BTC | MASC | 1327 | 1.51 | 0.75 | 170 | 50 | 200 | 2000 | 1440 | 4 | 298 | Cr | 40
Fe | H3BTC | MASC | 1327 | 1.51 | 0.75 | 170 | 50 | 400 | 2000 | 1440 | 4 | 298 | Cr | 43
Fe | H3BTC | MASC | 1327 | 1.51 | 0.75 | 170 | 50 | 600 | 2000 | 1440 | 4 | 298 | Cr | 44.5
Fe | H3BTC | MASC | 1327 | 1.51 | 0.75 | 170 | 50 | 400 | 2000 | 120 | 2 | 298 | Cr | 25.2
Fe | H3BTC | MASC | 1327 | 1.51 | 0.75 | 170 | 50 | 400 | 2000 | 120 | 4 | 298 | Cr | 19.3
Fe | H3BTC | MASC | 1327 | 1.51 | 0.75 | 170 | 50 | 400 | 2000 | 120 | 6 | 298 | Cr | 18
Fe | H3BTC | MASC | 1327 | 1.51 | 0.75 | 170 | 50 | 400 | 2000 | 120 | 8 | 298 | Cr | 17.2
Fe | H3BTC | MASC | 1327 | 1.51 | 0.75 | 170 | 50 | 400 | 2000 | 120 | 10 | 298 | Cr | 15
Fe | H3BTC | MASC | 1327 | 1.51 | 0.75 | 170 | 50 | 400 | 2000 | 120 | 12 | 298 | Cr | 2.9
Fe | H3BTC | MASC | 1327 | 1.51 | 0.75 | 170 | 50 | 400 | 2000 | 10 | 4 | 298 | Cr | 7.8
Fe | H3BTC | MASC | 1327 | 1.51 | 0.75 | 170 | 50 | 400 | 2000 | 15 | 4 | 298 | Cr | 10.7
Fe | H3BTC | MASC | 1327 | 1.51 | 0.75 | 170 | 50 | 400 | 2000 | 20 | 4 | 298 | Cr | 15.6
Fe | H3BTC | MASC | 1327 | 1.51 | 0.75 | 170 | 50 | 400 | 2000 | 25 | 4 | 298 | Cr | 21
Fe | H3BTC | MASC | 1327 | 1.51 | 0.75 | 170 | 50 | 400 | 2000 | 30 | 4 | 298 | Cr | 27
Fe | H3BTC | MASC | 1327 | 1.51 | 0.75 | 170 | 50 | 400 | 2000 | 40 | 4 | 298 | Cr | 30
Fe | H3BTC | MASC | 1327 | 1.51 | 0.75 | 170 | 50 | 400 | 2000 | 60 | 4 | 298 | Cr | 35
Fe | H3BTC | MASC | 1327 | 1.51 | 0.75 | 170 | 50 | 400 | 2000 | 90 | 4 | 298 | Cr | 37
Fe | H3BTC | MASC | 1327 | 1.51 | 0.75 | 170 | 50 | 400 | 2000 | 120 | 4 | 298 | Cr | 42
Fe | H3BTC | MASC | 1327 | 1.51 | 0.75 | 170 | 50 | 400 | 2000 | 180 | 4 | 298 | Cr | 44
Fe | H3BTC | MASC | 1327 | 1.51 | 0.75 | 170 | 50 | 400 | 2000 | 300 | 4 | 298 | Cr | 45
Fe | H3BTC | TMAOH | 1030 | 1.53 | 0.61 | 170 | 50 | 25 | 2000 | 1440 | 4 | 298 | Cr | 11.3
Fe | H3BTC | TMAOH | 1030 | 1.53 | 0.61 | 170 | 50 | 50 | 2000 | 1440 | 4 | 298 | Cr | 17
Fe | H3BTC | TMAOH | 1030 | 1.53 | 0.61 | 170 | 50 | 100 | 2000 | 1440 | 4 | 298 | Cr | 22
Fe | H3BTC | TMAOH | 1030 | 1.53 | 0.61 | 170 | 50 | 200 | 2000 | 1440 | 4 | 298 | Cr | 30
Fe | H3BTC | TMAOH | 1030 | 1.53 | 0.61 | 170 | 50 | 400 | 2000 | 1440 | 4 | 298 | Cr | 39
Fe | H3BTC | TMAOH | 1030 | 1.53 | 0.61 | 170 | 50 | 600 | 2000 | 1440 | 4 | 298 | Cr | 42
Fe | H3BTC | UnMod | 896 | 1.76 | 0.51 | 170 | 50 | 25 | 2000 | 1440 | 4 | 298 | Cr | 10.7
Fe | H3BTC | UnMod | 896 | 1.76 | 0.51 | 170 | 50 | 50 | 2000 | 1440 | 4 | 298 | Cr | 17.6
Fe | H3BTC | UnMod | 896 | 1.76 | 0.51 | 170 | 50 | 100 | 2000 | 1440 | 4 | 298 | Cr | 25
Fe | H3BTC | UnMod | 896 | 1.76 | 0.51 | 170 | 50 | 200 | 2000 | 1440 | 4 | 298 | Cr | 24.6
Fe | H3BTC | UnMod | 896 | 1.76 | 0.51 | 170 | 50 | 400 | 2000 | 1440 | 4 | 298 | Cr | 39
Fe | H3BTC | UnMod | 896 | 1.76 | 0.51 | 170 | 50 | 600 | 2000 | 1440 | 4 | 298 | Cr | 40
Fe | H3BTC | HF | 34 | 2.69 | 0.05 | 170 | 50 | 25 | 2000 | 1440 | 4 | 298 | Cr | 1
Fe | H3BTC | HF | 34 | 2.69 | 0.05 | 170 | 50 | 50 | 2000 | 1440 | 4 | 298 | Cr | 1.1
Fe | H3BTC | HF | 34 | 2.69 | 0.05 | 170 | 50 | 100 | 2000 | 1440 | 4 | 298 | Cr | 2.3
Fe | H3BTC | HF | 34 | 2.69 | 0.05 | 170 | 50 | 200 | 2000 | 1440 | 4 | 298 | Cr | 7
Fe | H3BTC | HF | 34 | 2.69 | 0.05 | 170 | 50 | 400 | 2000 | 1440 | 4 | 298 | Cr | 16
Fe | H3BTC | HF | 34 | 2.69 | 0.05 | 170 | 50 | 600 | 2000 | 1440 | 4 | 298 | Cr | 26
Fe | H3BTC | Car | 356 |  | 0.35 |  |  |  | 200 | 1080 | 3 | 298 | Cr | 137
Fe | H3BTC | Car | 423 |  | 0.63 |  |  |  | 200 | 1080 | 3 | 298 | Cr | 206
Fe | H3BTC | Car | 234 |  | 0.29 |  |  |  | 200 | 1080 | 3 | 298 | Cr | 234
Fe | H3BTC | UnMod | 1370 | 1.11 |  |  | 25 |  |  | 480 | 7 | 298 | As | 110
Fe | H3BTC | UnMod | 1370 | 1.11 |  |  | 25 |  |  | 480 | 7 | 278 | As | 27
Al | H3BTC | UnMod | 1370 | 0.97 | 0.67 |  | 25 | 10 | 400 | 720 | 6.5 | 298 | As | 25
Al | H3BTC | UnMod | 1370 | 0.97 | 0.67 |  | 25 | 20 | 400 | 720 | 6.5 | 298 | As | 47
Al | H3BTC | UnMod | 1370 | 0.97 | 0.67 |  | 25 | 50 | 400 | 720 | 6.5 | 298 | As | 95
Al | H3BTC | UnMod | 1370 | 0.97 | 0.67 |  | 25 | 100 | 400 | 720 | 6.5 | 298 | As | 126
Al | H3BTC | UnMod | 1370 | 0.97 | 0.67 |  | 25 | 150 | 400 | 720 | 6.5 | 298 | As | 129
Al | H3BTC | UnMod | 1370 | 0.97 | 0.67 |  | 25 | 200 | 400 | 720 | 6.5 | 298 | As | 125
Al | H3BTC | UnMod | 1370 | 0.97 | 0.67 |  | 25 | 300 | 400 | 720 | 6.5 | 298 | As | 123
Fe | H3BTC | UnMod | 1369 | 1.11 | 0.71 |  | 25 | 10 | 400 | 720 | 6.5 | 298 | As | 24
Fe | H3BTC | UnMod | 1369 | 1.11 | 0.71 |  | 25 | 20 | 400 | 720 | 6.5 | 298 | As | 47
Fe | H3BTC | UnMod | 1369 | 1.11 | 0.71 |  | 25 | 50 | 400 | 720 | 6.5 | 298 | As | 85
Fe | H3BTC | UnMod | 1369 | 1.11 | 0.71 |  | 25 | 100 | 400 | 720 | 6.5 | 298 | As | 100
Fe | H3BTC | UnMod | 1369 | 1.11 | 0.71 |  | 25 | 150 | 400 | 720 | 6.5 | 298 | As | 124
Fe | H3BTC | UnMod | 1369 | 1.11 | 0.71 |  | 25 | 200 | 400 | 720 | 6.5 | 298 | As | 125
Fe | H3BTC | UnMod | 1369 | 1.11 | 0.71 |  | 25 | 300 | 400 | 720 | 6.5 | 298 | As | 122
Fe | H2BDC | UnMod | 14 | 2.9 | 0.012 |  |  | 5 | 1000 | 20 | 5 | 298 | As | 1.8
Fe | H2BDC | UnMod | 14 | 2.9 | 0.012 |  |  | 5 | 1000 | 40 | 5 | 298 | As | 3.2
Fe | H2BDC | UnMod | 14 | 2.9 | 0.012 |  |  | 5 | 1000 | 60 | 5 | 298 | As | 4.8
Fe | H2BDC | UnMod | 14 | 2.9 | 0.012 |  |  | 5 | 1000 | 90 | 5 | 298 | As | 4.9
Fe | H2BDC | UnMod | 14 | 2.9 | 0.012 |  |  | 5 | 1000 | 150 | 5 | 298 | As | 4.9
Fe | H2BDC | UnMod | 14 | 2.9 | 0.012 |  |  | 5 | 1000 | 300 | 5 | 298 | As | 4.9
Fe | H2BDC | UnMod | 14 | 2.9 | 0.012 |  |  | 10 | 1000 | 20 | 5 | 298 | As | 4.3
Fe | H2BDC | UnMod | 14 | 2.9 | 0.012 |  |  | 10 | 1000 | 40 | 5 | 298 | As | 5
Fe | H2BDC | UnMod | 14 | 2.9 | 0.012 |  |  | 10 | 1000 | 60 | 5 | 298 | As | 6.4
Fe | H2BDC | UnMod | 14 | 2.9 | 0.012 |  |  | 10 | 1000 | 90 | 5 | 298 | As | 7.1
Fe | H2BDC | UnMod | 14 | 2.9 | 0.012 |  |  | 10 | 1000 | 150 | 5 | 298 | As | 9.5
Fe | H2BDC | UnMod | 14 | 2.9 | 0.012 |  |  | 10 | 1000 | 300 | 5 | 298 | As | 9.6
Fe | H2BDC | UnMod | 14 | 2.9 | 0.012 |  |  | 15 | 1000 | 20 | 5 | 298 | As | 7.8
Fe | H2BDC | UnMod | 14 | 2.9 | 0.012 |  |  | 15 | 1000 | 40 | 5 | 298 | As | 8
Fe | H2BDC | UnMod | 14 | 2.9 | 0.012 |  |  | 15 | 1000 | 60 | 5 | 298 | As | 8.5
Fe | H2BDC | UnMod | 14 | 2.9 | 0.012 |  |  | 15 | 1000 | 90 | 5 | 298 | As | 10.6
Fe | H2BDC | UnMod | 14 | 2.9 | 0.012 |  |  | 15 | 1000 | 150 | 5 | 298 | As | 13
Fe | H2BDC | UnMod | 14 | 2.9 | 0.012 |  |  | 15 | 1000 | 300 | 5 | 298 | As | 13
Fe | H2BDC | UnMod | 14 | 2.9 | 0.012 |  |  | 5 | 1000 | 90 | 3 | 298 | As | 4.85
Fe | H2BDC | UnMod | 14 | 2.9 | 0.012 |  |  | 5 | 1000 | 90 | 5 | 298 | As | 4.95
Fe | H2BDC | UnMod | 14 | 2.9 | 0.012 |  |  | 5 | 1000 | 90 | 9 | 298 | As | 4.65
Fe | H2BDC | UnMod | 14 | 2.9 | 0.012 |  |  | 5 | 1000 | 90 | 11 | 298 | As | 4.35
Al | H2BDC | UnMod | 920 | 1 | 0.7 |  |  |  | 20 | 7 |  | 298 | As | 2.83
Al | H2BDC | UnMod | 920 | 1 | 0.7 |  |  |  | 20 | 12 |  | 298 | As | 9.6
Al | H2BDC | UnMod | 920 | 1 | 0.7 |  |  |  | 20 | 17 |  | 298 | As | 14.3
Al | H2BDC | UnMod | 920 | 1 | 0.7 |  |  |  | 20 | 34 |  | 298 | As | 18.9
Al | H2BDC | UnMod | 920 | 1 | 0.7 |  |  |  | 20 | 40 |  | 298 | As | 22.8
Al | H2BDC | UnMod | 920 | 1 | 0.7 |  |  |  | 20 | 65 |  | 298 | As | 25.2
Al | H2BDC | UnMod | 920 | 1 | 0.7 |  |  |  | 20 | 96 |  | 298 | As | 31.3
Al | H2BDC | UnMod | 920 | 1 | 0.7 |  |  |  | 20 | 150 |  | 298 | As | 40
Al | H2BDC | UnMod | 920 | 1 | 0.7 |  |  |  | 20 | 215 |  | 298 | As | 45
Al | H2BDC | UnMod | 920 | 1 | 0.7 |  |  |  | 20 | 300 |  | 298 | As | 50
Al | H2BDC | UnMod | 920 | 1 | 0.7 |  |  |  | 20 | 480 |  | 298 | As | 57
Al | H2BDC | UnMod | 920 | 1 | 0.7 |  |  |  | 20 | 720 |  | 298 | As | 69
Al | H2BDC | UnMod | 920 | 1 | 0.7 |  |  |  | 20 | 1440 |  | 298 | As | 84
Al | H2BDC | UnMod | 920 | 1 | 0.7 |  |  |  | 20 | 1800 |  | 298 | As | 88
Al | H2BDC | UnMod | 920 | 1 | 0.7 |  |  |  | 20 | 2520 |  | 298 | As | 91
Al | H2BDC | UnMod | 920 | 1 | 0.7 |  |  |  | 20 | 2880 |  | 298 | As | 94
Al | H2BDC | UnMod | 920 | 1 | 0.7 |  |  |  | 20 | 1440 | 4 | 298 | As | 17.5
Al | H2BDC | UnMod | 920 | 1 | 0.7 |  |  |  | 20 | 1440 | 6 | 298 | As | 73
Al | H2BDC | UnMod | 920 | 1 | 0.7 |  |  |  | 20 | 1440 | 7 | 298 | As | 84
Al | H2BDC | UnMod | 920 | 1 | 0.7 |  |  |  | 20 | 1440 | 8 | 298 | As | 103
Al | H2BDC | UnMod | 920 | 1 | 0.7 |  |  |  | 20 | 1440 | 10 | 298 | As | 71
Al | H2BDC | UnMod | 920 | 1 | 0.7 |  |  | 0.054 | 20 | 1440 | 8 | 298 | As | 2.66
Al | H2BDC | UnMod | 920 | 1 | 0.7 |  |  | 0.068 | 20 | 1440 | 8 | 298 | As | 3.3
Al | H2BDC | UnMod | 920 | 1 | 0.7 |  |  | 0.105 | 20 | 1440 | 8 | 298 | As | 5.12
Al | H2BDC | UnMod | 920 | 1 | 0.7 |  |  | 0.318 | 20 | 1440 | 8 | 298 | As | 15.4
Al | H2BDC | UnMod | 920 | 1 | 0.7 |  |  | 0.501 | 20 | 1440 | 8 | 298 | As | 23.8
Al | H2BDC | UnMod | 920 | 1 | 0.7 |  |  | 0.711 | 20 | 1440 | 8 | 298 | As | 32.2
Al | H2BDC | UnMod | 920 | 1 | 0.7 |  |  | 2.428 | 20 | 1440 | 8 | 298 | As | 104.2
Fe | NH2-BDC | UnMod | 201 | 1.4 | 0.273 | 250 | 25 | 5 | 200 | 3 | 6 | 298 | As | 24.3
Fe | NH2-BDC | UnMod | 201 | 1.4 | 0.273 | 250 | 25 | 5 | 200 | 20 | 6 | 298 | As | 24.5
Fe | NH2-BDC | UnMod | 201 | 1.4 | 0.273 | 250 | 25 | 5 | 200 | 60 | 6 | 298 | As | 24.7
Fe | NH2-BDC | UnMod | 201 | 1.4 | 0.273 | 250 | 25 | 5 | 200 | 120 | 6 | 298 | As | 24.7
Fe | NH2-BDC | UnMod | 201 | 1.4 | 0.273 | 250 | 25 | 5 | 200 | 300 | 6 | 298 | As | 24.8
Fe | NH2-BDC | UnMod | 201 | 1.4 | 0.273 | 250 | 25 | 1 | 200 | 1440 | 6 | 298 | As | 5.3
Fe | NH2-BDC | UnMod | 201 | 1.4 | 0.273 | 250 | 25 | 5 | 200 | 1440 | 6 | 298 | As | 24.8
Fe | NH2-BDC | UnMod | 201 | 1.4 | 0.273 | 250 | 25 | 10 | 200 | 1440 | 6 | 298 | As | 44
Fe | NH2-BDC | UnMod | 201 | 1.4 | 0.273 | 250 | 25 | 20 | 200 | 1440 | 6 | 298 | As | 65
Fe | NH2-BDC | UnMod | 201 | 1.4 | 0.273 | 250 | 25 | 35 | 200 | 1440 | 6 | 298 | As | 87
Fe | NH2-BDC | UnMod | 201 | 1.4 | 0.273 | 250 | 25 | 50 | 200 | 1440 | 6 | 298 | As | 103
Fe | NH2-BDC | UnMod | 201 | 1.4 | 0.273 | 250 | 25 | 80 | 200 | 1440 | 6 | 298 | As | 115
Fe | NH2-BDC | UnMod | 201 | 1.4 | 0.273 | 250 | 25 | 150 | 200 | 1440 | 6 | 298 | As | 121
Fe | NH2-BDC | UnMod | 201 | 1.4 | 0.273 | 250 | 25 | 245 | 200 | 1440 | 6 | 298 | As | 124
Fe | H3BTC | Cal | 93 | 14.4 | 0.33 | 140 | 50 | 60 | 400 | 720 | 3 | 298 | As | 95
Fe | H3BTC | Cal | 12 | 10.4 | 0.03 | 140 | 50 | 60 | 400 | 720 | 3 | 298 | As | 74
Fe | H3BTC | Cal | 5 | 10.4 | 0.01 | 140 | 50 | 60 | 400 | 720 | 3 | 298 | As | 71
Fe | H3BTC | Cal | 151 | 4.1 | 0.15 | 140 | 50 | 60 | 400 | 720 | 3 | 298 | As | 81
Cr | H2BDC | UnMod | 2290 | 1 | 1.4 |  | 20 | 50 | 1000 | 360 | 2.2 | 298 | Pb | 1.6
Cr | H2BDC | UnMod | 2290 | 1 | 1.4 |  | 20 | 50 | 1000 | 360 | 3.1 | 298 | Pb | 2.4
Cr | H2BDC | UnMod | 2290 | 1 | 1.4 |  | 20 | 50 | 1000 | 360 | 4.2 | 298 | Pb | 5.5
Cr | H2BDC | UnMod | 2290 | 1 | 1.4 |  | 20 | 50 | 1000 | 360 | 5.2 | 298 | Pb | 8
Cr | H2BDC | UnMod | 2290 | 1 | 1.4 |  | 20 | 50 | 1000 | 360 | 6.1 | 298 | Pb | 12.5
Cr | H2BDC | UnMod | 2290 | 1 | 1.4 |  | 20 | 50 | 1000 | 360 | 6.9 | 298 | Pb | 13
Cr | H2BDC | UnMod | 2290 | 1 | 1.4 |  | 20 | 25 | 1000 | 360 | 6 | 298 | Pb | 9
Cr | H2BDC | UnMod | 2290 | 1 | 1.4 |  | 20 | 50 | 1000 | 360 | 6 | 298 | Pb | 11.6
Cr | H2BDC | UnMod | 2290 | 1 | 1.4 |  | 20 | 100 | 1000 | 360 | 6 | 298 | Pb | 12.8
Cr | H2BDC | UnMod | 2290 | 1 | 1.4 |  | 20 | 150 | 1000 | 360 | 6 | 298 | Pb | 12.2
Cr | H2BDC | UnMod | 2290 | 1 | 1.4 |  | 20 | 200 | 1000 | 360 | 6 | 298 | Pb | 13.6
Cr | H2BDC | UnMod | 2290 | 1 | 1.4 |  | 20 | 300 | 1000 | 360 | 6 | 298 | Pb | 13.7
Cr | H2BDC | UnMod | 2290 | 1 | 1.4 |  | 20 | 400 | 1000 | 360 | 6 | 298 | Pb | 12
Cr | H2BDC | UnMod | 2290 | 1 | 1.4 |  | 20 | 500 | 1000 | 360 | 6 | 298 | Pb | 14
Cr | H2BDC | UnMod | 2290 | 1 | 1.4 |  | 20 | 600 | 1000 | 360 | 6 | 298 | Pb | 15.2
Cr | H2BDC | UnMod | 2290 | 1 | 1.4 |  | 20 | 700 | 1000 | 360 | 6 | 298 | Pb | 14.7
Cr | H2BDC | UnMod | 2290 | 1 | 1.4 |  | 20 | 500 | 1000 | 2 | 6 | 298 | Pb | 6.4
Cr | H2BDC | UnMod | 2290 | 1 | 1.4 |  | 20 | 500 | 1000 | 6 | 6 | 298 | Pb | 8
Cr | H2BDC | UnMod | 2290 | 1 | 1.4 |  | 20 | 500 | 1000 | 10 | 6 | 298 | Pb | 9
Cr | H2BDC | UnMod | 2290 | 1 | 1.4 |  | 20 | 500 | 1000 | 20 | 6 | 298 | Pb | 12.6
Cr | H2BDC | UnMod | 2290 | 1 | 1.4 |  | 20 | 500 | 1000 | 30 | 6 | 298 | Pb | 13.2
Cr | H2BDC | UnMod | 2290 | 1 | 1.4 |  | 20 | 500 | 1000 | 60 | 6 | 298 | Pb | 13.1
Cr | H2BDC | UnMod | 2290 | 1 | 1.4 |  | 20 | 500 | 1000 | 90 | 6 | 298 | Pb | 13
Cr | H2BDC | UnMod | 2290 | 1 | 1.4 |  | 20 | 500 | 1000 | 120 | 6 | 298 | Pb | 12
Cr | H2BDC | UnMod | 2290 | 1 | 1.4 |  | 20 | 500 | 1000 | 180 | 6 | 298 | Pb | 13
Cr | H2BDC | AmiF | 1270 |  | 0.74 |  | 20 | 25 | 1000 | 360 | 6 | 298 | Pb | 5
Cr | H2BDC | AmiF | 1270 |  | 0.74 |  | 20 | 50 | 1000 | 360 | 6 | 298 | Pb | 7.6
Cr | H2BDC | AmiF | 1270 |  | 0.74 |  | 20 | 100 | 1000 | 360 | 6 | 298 | Pb | 9.8
Cr | H2BDC | AmiF | 1270 |  | 0.74 |  | 20 | 150 | 1000 | 360 | 6 | 298 | Pb | 13.5
Cr | H2BDC | AmiF | 1270 |  | 0.74 |  | 20 | 200 | 1000 | 360 | 6 | 298 | Pb | 21
Cr | H2BDC | AmiF | 1270 |  | 0.74 |  | 20 | 300 | 1000 | 360 | 6 | 298 | Pb | 24
Cr | H2BDC | AmiF | 1270 |  | 0.74 |  | 20 | 400 | 1000 | 360 | 6 | 298 | Pb | 23
Cr | H2BDC | AmiF | 1270 |  | 0.74 |  | 20 | 500 | 1000 | 360 | 6 | 298 | Pb | 22.6
Cr | H2BDC | AmiF | 1270 |  | 0.74 |  | 20 | 600 | 1000 | 360 | 6 | 298 | Pb | 23
Cr | H2BDC | AmiF | 1270 |  | 0.74 |  | 20 | 700 | 1000 | 360 | 6 | 298 | Pb | 25.3
Cr | H2BDC | AmiF | 1270 |  | 0.74 |  | 20 | 500 | 1000 | 2 | 6 | 298 | Pb | 12.2
Cr | H2BDC | AmiF | 1270 |  | 0.74 |  | 20 | 500 | 1000 | 4 | 6 | 298 | Pb | 17
Cr | H2BDC | AmiF | 1270 |  | 0.74 |  | 20 | 500 | 1000 | 6 | 6 | 298 | Pb | 20.2
Cr | H2BDC | AmiF | 1270 |  | 0.74 |  | 20 | 500 | 1000 | 10 | 6 | 298 | Pb | 22.5
Cr | H2BDC | AmiF | 1270 |  | 0.74 |  | 20 | 500 | 1000 | 20 | 6 | 298 | Pb | 25.7
Cr | H2BDC | AmiF | 1270 |  | 0.74 |  | 20 | 500 | 1000 | 30 | 6 | 298 | Pb | 25.9
Cr | H2BDC | AmiF | 1270 |  | 0.74 |  | 20 | 500 | 1000 | 60 | 6 | 298 | Pb | 26.4
Cr | H2BDC | AmiF | 1270 |  | 0.74 |  | 20 | 500 | 1000 | 90 | 6 | 298 | Pb | 25
Cr | H2BDC | AmiF | 1270 |  | 0.74 |  | 20 | 500 | 1000 | 120 | 6 | 298 | Pb | 25.5
Cr | H2BDC | AmiF | 1270 |  | 0.74 |  | 20 | 500 | 1000 | 180 | 6 | 298 | Pb | 26.4
Cr | H2BDC | AmiF | 347 |  | 0.28 |  | 20 | 50 | 1000 | 360 | 2.2 | 298 | Pb | 4
Cr | H2BDC | AmiF | 347 |  | 0.28 |  | 20 | 50 | 1000 | 360 | 3.1 | 298 | Pb | 7
Cr | H2BDC | AmiF | 347 |  | 0.28 |  | 20 | 50 | 1000 | 360 | 4.2 | 298 | Pb | 15.2
Cr | H2BDC | AmiF | 347 |  | 0.28 |  | 20 | 50 | 1000 | 360 | 5.2 | 298 | Pb | 19.4
Cr | H2BDC | AmiF | 347 |  | 0.28 |  | 20 | 50 | 1000 | 360 | 6.1 | 298 | Pb | 27
Cr | H2BDC | AmiF | 347 |  | 0.28 |  | 20 | 50 | 1000 | 360 | 6.9 | 298 | Pb | 26
Cr | H2BDC | AmiF | 347 |  | 0.28 |  | 20 | 25 | 1000 | 360 | 6 | 298 | Pb | 17.4
Cr | H2BDC | AmiF | 347 |  | 0.28 |  | 20 | 50 | 1000 | 360 | 6 | 298 | Pb | 26.4
Cr | H2BDC | AmiF | 347 |  | 0.28 |  | 20 | 100 | 1000 | 360 | 6 | 298 | Pb | 41
Cr | H2BDC | AmiF | 347 |  | 0.28 |  | 20 | 150 | 1000 | 360 | 6 | 298 | Pb | 53
Cr | H2BDC | AmiF | 347 |  | 0.28 |  | 20 | 200 | 1000 | 360 | 6 | 298 | Pb | 61
Cr | H2BDC | AmiF | 347 |  | 0.28 |  | 20 | 300 | 1000 | 360 | 6 | 298 | Pb | 70
Cr | H2BDC | AmiF | 347 |  | 0.28 |  | 20 | 400 | 1000 | 360 | 6 | 298 | Pb | 76
Cr | H2BDC | AmiF | 347 |  | 0.28 |  | 20 | 500 | 1000 | 360 | 6 | 298 | Pb | 78
Cr | H2BDC | AmiF | 347 |  | 0.28 |  | 20 | 600 | 1000 | 360 | 6 | 298 | Pb | 81
Cr | H2BDC | AmiF | 347 |  | 0.28 |  | 20 | 700 | 1000 | 360 | 6 | 298 | Pb | 79
Cr | H2BDC | AmiF | 347 |  | 0.28 |  | 20 | 500 | 1000 | 2 | 6 | 298 | Pb | 32.4
Cr | H2BDC | AmiF | 347 |  | 0.28 |  | 20 | 500 | 1000 | 4 | 6 | 298 | Pb | 43.8
Cr | H2BDC | AmiF | 347 |  | 0.28 |  | 20 | 500 | 1000 | 6 | 6 | 298 | Pb | 46.7
Cr | H2BDC | AmiF | 347 |  | 0.28 |  | 20 | 500 | 1000 | 8 | 6 | 298 | Pb | 51
Cr | H2BDC | AmiF | 347 |  | 0.28 |  | 20 | 500 | 1000 | 10 | 6 | 298 | Pb | 53
Cr | H2BDC | AmiF | 347 |  | 0.28 |  | 20 | 500 | 1000 | 15 | 6 | 298 | Pb | 55
Cr | H2BDC | AmiF | 347 |  | 0.28 |  | 20 | 500 | 1000 | 20 | 6 | 298 | Pb | 61
Cr | H2BDC | AmiF | 347 |  | 0.28 |  | 20 | 500 | 1000 | 30 | 6 | 298 | Pb | 62
Cr | H2BDC | AmiF | 347 |  | 0.28 |  | 20 | 500 | 1000 | 60 | 6 | 298 | Pb | 65
Cr | H2BDC | AmiF | 347 |  | 0.28 |  | 20 | 500 | 1000 | 90 | 6 | 298 | Pb | 68
Cr | H2BDC | AmiF | 347 |  | 0.28 |  | 20 | 500 | 1000 | 120 | 6 | 298 | Pb | 71
Cr | H2BDC | AmiF | 347 |  | 0.28 |  | 20 | 500 | 1000 | 150 | 6 | 298 | Pb | 67
Cr | H2BDC | AmiF | 347 |  | 0.28 |  | 20 | 500 | 1000 | 180 | 6 | 298 | Pb | 70
Fe | H3BTC | UnMod | 1163 |  |  |  |  | 5 | 200 | 2 | 5 | 298 | Pb | 15
Fe | H3BTC | UnMod | 1163 |  |  |  |  | 5 | 200 | 5 | 5 | 298 | Pb | 15.75
Fe | H3BTC | UnMod | 1163 |  |  |  |  | 5 | 200 | 10 | 5 | 298 | Pb | 16.25
Fe | H3BTC | UnMod | 1163 |  |  |  |  | 5 | 200 | 20 | 5 | 298 | Pb | 17
Fe | H3BTC | UnMod | 1163 |  |  |  |  | 5 | 200 | 30 | 5 | 298 | Pb | 17
Fe | H3BTC | UnMod | 1163 |  |  |  |  | 5 | 200 | 45 | 5 | 298 | Pb | 17.2
Fe | H3BTC | UnMod | 1163 |  |  |  |  | 5 | 200 | 60 | 5 | 298 | Pb | 17.3
Fe | H3BTC | UnMod | 1163 |  |  |  |  | 5 | 500 | 2 | 5 | 298 | Pb | 8.3
Fe | H3BTC | UnMod | 1163 |  |  |  |  | 5 | 500 | 5 | 5 | 298 | Pb | 8.5
Fe | H3BTC | UnMod | 1163 |  |  |  |  | 5 | 500 | 10 | 5 | 298 | Pb | 8.6
Fe | H3BTC | UnMod | 1163 |  |  |  |  | 5 | 500 | 20 | 5 | 298 | Pb | 8.7
Fe | H3BTC | UnMod | 1163 |  |  |  |  | 5 | 500 | 30 | 5 | 298 | Pb | 8.8
Fe | H3BTC | UnMod | 1163 |  |  |  |  | 5 | 500 | 45 | 5 | 298 | Pb | 8.8
Fe | H3BTC | UnMod | 1163 |  |  |  |  | 5 | 500 | 60 | 5 | 298 | Pb | 8.8
Fe | H3BTC | UnMod | 1163 |  |  |  |  | 5 | 1000 | 2 | 5 | 298 | Pb | 4.7
Fe | H3BTC | UnMod | 1163 |  |  |  |  | 5 | 1000 | 5 | 5 | 298 | Pb | 4.8
Fe | H3BTC | UnMod | 1163 |  |  |  |  | 5 | 1000 | 10 | 5 | 298 | Pb | 4.8
Fe | H3BTC | UnMod | 1163 |  |  |  |  | 5 | 1000 | 20 | 5 | 298 | Pb | 4.8
Fe | H3BTC | UnMod | 1163 |  |  |  |  | 5 | 1000 | 30 | 5 | 298 | Pb | 4.8
Fe | H3BTC | UnMod | 1163 |  |  |  |  | 5 | 1000 | 45 | 5 | 298 | Pb | 4.8
Fe | H3BTC | UnMod | 1163 |  |  |  |  | 5 | 1000 | 60 | 5 | 298 | Pb | 4.8
Fe | H3BTC | UnMod | 1163 |  |  |  |  | 3 | 200 | 2 | 5 | 298 | Cd | 2.4
Fe | H3BTC | UnMod | 1163 |  |  |  |  | 3 | 200 | 5 | 5 | 298 | Cd | 2.9
Fe | H3BTC | UnMod | 1163 |  |  |  |  | 3 | 200 | 10 | 5 | 298 | Cd | 3.2
Fe | H3BTC | UnMod | 1163 |  |  |  |  | 3 | 200 | 20 | 5 | 298 | Cd | 3.4
Fe | H3BTC | UnMod | 1163 |  |  |  |  | 3 | 200 | 30 | 5 | 298 | Cd | 3.5
Fe | H3BTC | UnMod | 1163 |  |  |  |  | 3 | 200 | 45 | 5 | 298 | Cd | 3.5
Fe | H3BTC | UnMod | 1163 |  |  |  |  | 3 | 200 | 60 | 5 | 298 | Cd | 3.6
Fe | H3BTC | UnMod | 1163 |  |  |  |  | 3 | 500 | 2 | 5 | 298 | Cd | 1.98
Fe | H3BTC | UnMod | 1163 |  |  |  |  | 3 | 500 | 5 | 5 | 298 | Cd | 2
Fe | H3BTC | UnMod | 1163 |  |  |  |  | 3 | 500 | 10 | 5 | 298 | Cd | 2.2
Fe | H3BTC | UnMod | 1163 |  |  |  |  | 3 | 500 | 20 | 5 | 298 | Cd | 2.3
Fe | H3BTC | UnMod | 1163 |  |  |  |  | 3 | 500 | 30 | 5 | 298 | Cd | 2.3
Fe | H3BTC | UnMod | 1163 |  |  |  |  | 3 | 500 | 45 | 5 | 298 | Cd | 2.3
Fe | H3BTC | UnMod | 1163 |  |  |  |  | 3 | 500 | 60 | 5 | 298 | Cd | 2.3
Fe | H3BTC | UnMod | 1163 |  |  |  |  | 3 | 1000 | 2 | 5 | 298 | Cd | 1.5
Fe | H3BTC | UnMod | 1163 |  |  |  |  | 3 | 1000 | 5 | 5 | 298 | Cd | 1.6
Fe | H3BTC | UnMod | 1163 |  |  |  |  | 3 | 1000 | 10 | 5 | 298 | Cd | 1.6
Fe | H3BTC | UnMod | 1163 |  |  |  |  | 3 | 1000 | 20 | 5 | 298 | Cd | 1.6
Fe | H3BTC | UnMod | 1163 |  |  |  |  | 3 | 1000 | 30 | 5 | 298 | Cd | 1.6
Fe | H3BTC | UnMod | 1163 |  |  |  |  | 3 | 1000 | 45 | 5 | 298 | Cd | 1.64
Fe | H3BTC | UnMod | 1163 |  |  |  |  | 3 | 1000 | 60 | 5 | 298 | Cd | 1.66
Fe | H3BTC | UnMod | 1163 |  |  |  |  | 5 | 1000 | 20 | 2 | 298 | Pb | 0.4
Fe | H3BTC | UnMod | 1163 |  |  |  |  | 5 | 1000 | 20 | 3 | 298 | Pb | 1.5
Fe | H3BTC | UnMod | 1163 |  |  |  |  | 5 | 1000 | 20 | 4 | 298 | Pb | 3
Fe | H3BTC | UnMod | 1163 |  |  |  |  | 5 | 1000 | 20 | 5 | 298 | Pb | 4.9
Fe | H3BTC | UnMod | 1163 |  |  |  |  | 5 | 1000 | 20 | 6 | 298 | Pb | 4.96
Fe | H3BTC | UnMod | 1163 |  |  |  |  | 5 | 1000 | 20 | 7 | 298 | Pb | 4.97
Fe | H3BTC | UnMod | 1163 |  |  |  |  | 5 | 1000 | 20 | 2 | 298 | Cd | 0.22
Fe | H3BTC | UnMod | 1163 |  |  |  |  | 5 | 1000 | 20 | 3 | 298 | Cd | 0.2
Fe | H3BTC | UnMod | 1163 |  |  |  |  | 5 | 1000 | 20 | 4 | 298 | Cd | 0.93
Fe | H3BTC | UnMod | 1163 |  |  |  |  | 5 | 1000 | 20 | 5 | 298 | Cd | 1.9
Fe | H3BTC | UnMod | 1163 |  |  |  |  | 5 | 1000 | 20 | 6 | 298 | Cd | 3.6
Fe | H3BTC | UnMod | 1163 |  |  |  |  | 5 | 1000 | 20 | 7 | 298 | Cd | 3.9
Fe | H3BTC | UnMod | 1163 |  |  |  |  | 15 | 1000 | 20 | 5 | 298 | Pb | 14
Fe | H3BTC | UnMod | 1163 |  |  |  |  | 20 | 1000 | 20 | 5 | 298 | Pb | 18
Fe | H3BTC | UnMod | 1163 |  |  |  |  | 30 | 1000 | 20 | 5 | 298 | Pb | 27
Fe | H3BTC | UnMod | 1163 |  |  |  |  | 40 | 1000 | 20 | 5 | 298 | Pb | 31
Fe | H3BTC | UnMod | 1163 |  |  |  |  | 60 | 1000 | 20 | 5 | 298 | Pb | 39
Fe | H3BTC | UnMod | 1163 |  |  |  |  | 80 | 1000 | 20 | 5 | 298 | Pb | 46
Fe | H3BTC | UnMod | 1163 |  |  |  |  | 100 | 1000 | 20 | 5 | 298 | Pb | 52
Fe | H3BTC | UnMod | 1163 |  |  |  |  | 140 | 1000 | 20 | 5 | 298 | Pb | 68
Fe | H3BTC | UnMod | 1163 |  |  |  |  | 180 | 1000 | 20 | 5 | 298 | Pb | 83
Fe | H3BTC | UnMod | 1163 |  |  |  |  | 200 | 1000 | 20 | 5 | 298 | Pb | 91
Fe | H3BTC | UnMod | 1163 |  |  |  |  | 5 | 1000 | 20 | 5 | 298 | Cd | 2.9
Fe | H3BTC | UnMod | 1163 |  |  |  |  | 10 | 1000 | 20 | 5 | 298 | Cd | 4.6
Fe | H3BTC | UnMod | 1163 |  |  |  |  | 15 | 1000 | 20 | 5 | 298 | Cd | 6.1
Fe | H3BTC | UnMod | 1163 |  |  |  |  | 20 | 1000 | 20 | 5 | 298 | Cd | 7.3
Fe | H3BTC | UnMod | 1163 |  |  |  |  | 30 | 1000 | 20 | 5 | 298 | Cd | 8.4
Fe | H3BTC | UnMod | 1163 |  |  |  |  | 40 | 1000 | 20 | 5 | 298 | Cd | 10
Fe | H3BTC | UnMod | 1163 |  |  |  |  | 60 | 1000 | 20 | 5 | 298 | Cd | 15
Fe | H3BTC | UnMod | 1163 |  |  |  |  | 80 | 1000 | 20 | 5 | 298 | Cd | 22
Ti | H2BDC | BisM | 1074 |  |  | 200 |  | 500 | 2000 | 180 | 5 | 298 | Pb | 88
Ti | H2BDC | BisM | 1074 |  |  | 200 |  | 500 | 2000 | 180 | 6 | 298 | Pb | 180
Ti | H2BDC | BisM | 1074 |  |  | 200 |  | 500 | 2000 | 180 | 7 | 298 | Pb | 232
Ti | H2BDC | BisM | 1074 |  |  | 200 |  | 500 | 2000 | 180 | 8 | 298 | Pb | 201
Ti | H2BDC | BisM | 1074 |  |  | 200 |  | 500 | 2000 | 180 | 9 | 298 | Pb | 164
Ti | H2BDC | BisM | 1074 |  |  | 200 |  | 500 | 2000 | 180 | 5 | 298 | Cd | 50
Ti | H2BDC | BisM | 1074 |  |  | 200 |  | 500 | 2000 | 180 | 6 | 298 | Cd | 88
Ti | H2BDC | BisM | 1074 |  |  | 200 |  | 500 | 2000 | 180 | 7 | 298 | Cd | 126
Ti | H2BDC | BisM | 1074 |  |  | 200 |  | 500 | 2000 | 180 | 8 | 298 | Cd | 110
Ti | H2BDC | BisM | 1074 |  |  | 200 |  | 500 | 2000 | 180 | 9 | 298 | Cd | 88
Ti | H2BDC | BisM | 1074 |  |  | 200 |  | 500 | 2000 | 5 | 7 | 298 | Pb | 75
Ti | H2BDC | BisM | 1074 |  |  | 200 |  | 500 | 2000 | 10 | 7 | 298 | Pb | 134
Ti | H2BDC | BisM | 1074 |  |  | 200 |  | 500 | 2000 | 20 | 7 | 298 | Pb | 203
Ti | H2BDC | BisM | 1074 |  |  | 200 |  | 500 | 2000 | 30 | 7 | 298 | Pb | 221
Ti | H2BDC | BisM | 1074 |  |  | 200 |  | 500 | 2000 | 60 | 7 | 298 | Pb | 227
Ti | H2BDC | BisM | 1074 |  |  | 200 |  | 500 | 2000 | 90 | 7 | 298 | Pb | 228
Ti | H2BDC | BisM | 1074 |  |  | 200 |  | 500 | 2000 | 120 | 7 | 298 | Pb | 229
Ti | H2BDC | BisM | 1074 |  |  | 200 |  | 500 | 2000 | 150 | 7 | 298 | Pb | 230
Ti | H2BDC | BisM | 1074 |  |  | 200 |  | 500 | 2000 | 180 | 7 | 298 | Pb | 232
Ti | H2BDC | BisM | 1074 |  |  | 200 |  | 500 | 2000 | 5 | 7 | 298 | Cd | 30
Ti | H2BDC | BisM | 1074 |  |  | 200 |  | 500 | 2000 | 10 | 7 | 298 | Cd | 52
Ti | H2BDC | BisM | 1074 |  |  | 200 |  | 500 | 2000 | 20 | 7 | 298 | Cd | 87
Ti | H2BDC | BisM | 1074 |  |  | 200 |  | 500 | 2000 | 30 | 7 | 298 | Cd | 103
Ti | H2BDC | BisM | 1074 |  |  | 200 |  | 500 | 2000 | 60 | 7 | 298 | Cd | 120
Ti | H2BDC | BisM | 1074 |  |  | 200 |  | 500 | 2000 | 90 | 7 | 298 | Cd | 122
Ti | H2BDC | BisM | 1074 |  |  | 200 |  | 500 | 2000 | 120 | 7 | 298 | Cd | 124
Ti | H2BDC | BisM | 1074 |  |  | 200 |  | 500 | 2000 | 150 | 7 | 298 | Cd | 125
Ti | H2BDC | BisM | 1074 |  |  | 200 |  | 500 | 2000 | 180 | 7 | 298 | Cd | 126
Ti | H2BDC | BisM | 1074 |  |  | 200 |  | 50 | 2000 | 180 | 7 | 298 | Pb | 25
Ti | H2BDC | BisM | 1074 |  |  | 200 |  | 100 | 2000 | 180 | 7 | 298 | Pb | 49
Ti | H2BDC | BisM | 1074 |  |  | 200 |  | 150 | 2000 | 180 | 7 | 298 | Pb | 73
Ti | H2BDC | BisM | 1074 |  |  | 200 |  | 200 | 2000 | 180 | 7 | 298 | Pb | 97
Ti | H2BDC | BisM | 1074 |  |  | 200 |  | 250 | 2000 | 180 | 7 | 298 | Pb | 121
Ti | H2BDC | BisM | 1074 |  |  | 200 |  | 300 | 2000 | 180 | 7 | 298 | Pb | 145
Ti | H2BDC | BisM | 1074 |  |  | 200 |  | 350 | 2000 | 180 | 7 | 298 | Pb | 168
Ti | H2BDC | BisM | 1074 |  |  | 200 |  | 400 | 2000 | 180 | 7 | 298 | Pb | 190
Ti | H2BDC | BisM | 1074 |  |  | 200 |  | 450 | 2000 | 180 | 7 | 298 | Pb | 208
Ti | H2BDC | BisM | 1074 |  |  | 200 |  | 550 | 2000 | 180 | 7 | 298 | Pb | 235
Ti | H2BDC | BisM | 1074 |  |  | 200 |  | 600 | 2000 | 180 | 7 | 298 | Pb | 240
Ti | H2BDC | BisM | 1074 |  |  | 200 |  | 50 | 2000 | 180 | 7 | 298 | Cd | 20
Ti | H2BDC | BisM | 1074 |  |  | 200 |  | 100 | 2000 | 180 | 7 | 298 | Cd | 50
Ti | H2BDC | BisM | 1074 |  |  | 200 |  | 150 | 2000 | 180 | 7 | 298 | Cd | 71
Ti | H2BDC | BisM | 1074 |  |  | 200 |  | 200 | 2000 | 180 | 7 | 298 | Cd | 91
Ti | H2BDC | BisM | 1074 |  |  | 200 |  | 250 | 2000 | 180 | 7 | 298 | Cd | 103
Ti | H2BDC | BisM | 1074 |  |  | 200 |  | 300 | 2000 | 180 | 7 | 298 | Cd | 108
Ti | H2BDC | BisM | 1074 |  |  | 200 |  | 350 | 2000 | 180 | 7 | 298 | Cd | 110
Ti | H2BDC | BisM | 1074 |  |  | 200 |  | 400 | 2000 | 180 | 7 | 298 | Cd | 112
Ti | H2BDC | BisM | 1074 |  |  | 200 |  | 500 | 500 | 180 | 7 | 298 | Pb | 180
Ti | H2BDC | BisM | 1074 |  |  | 200 |  | 500 | 1000 | 180 | 7 | 298 | Pb | 210
Ti | H2BDC | BisM | 1074 |  |  | 200 |  | 500 | 1500 | 180 | 7 | 298 | Pb | 230
Ti | H2BDC | BisM | 1074 |  |  | 200 |  | 500 | 2000 | 180 | 7 | 298 | Pb | 231
Ti | H2BDC | BisM | 1074 |  |  | 200 |  | 500 | 500 | 180 | 7 | 298 | Cd | 100
Ti | H2BDC | BisM | 1074 |  |  | 200 |  | 500 | 1000 | 180 | 7 | 298 | Cd | 125
Ti | H2BDC | BisM | 1074 |  |  | 200 |  | 500 | 1500 | 180 | 7 | 298 | Cd | 125
Ti | H2BDC | BisM | 1074 |  |  | 200 |  | 500 | 2000 | 180 | 7 | 298 | Cd | 126
Ti | H2BDC | BisM | 1074 |  |  | 200 |  | 500 | 2500 | 180 | 7 | 298 | Cd | 125
Ti | H2BDC | BisM | 1074 |  |  | 200 |  | 500 | 2000 | 180 | 7 | 298 | Pb | 232
Ti | H2BDC | BisM | 1074 |  |  | 200 |  | 500 | 2000 | 180 | 7 | 308 | Pb | 228
Ti | H2BDC | BisM | 1074 |  |  | 200 |  | 500 | 2000 | 180 | 7 | 318 | Pb | 223
Ti | H2BDC | BisM | 1074 |  |  | 200 |  | 500 | 2000 | 180 | 7 | 328 | Pb | 163
Ti | H2BDC | BisM | 1074 |  |  | 200 |  | 500 | 2000 | 180 | 7 | 298 | Cd | 126
Ti | H2BDC | BisM | 1074 |  |  | 200 |  | 500 | 2000 | 180 | 7 | 308 | Cd | 120
Ti | H2BDC | BisM | 1074 |  |  | 200 |  | 500 | 2000 | 180 | 7 | 318 | Cd | 115
Ti | H2BDC | BisM | 1074 |  |  | 200 |  | 500 | 2000 | 180 | 7 | 328 | Cd | 70
Al | H3BTC | Feo | 74 |  |  | 750 | 100 | 5 | 32.4 | 25 | 6.9 | 298 | Pb | 15
Al | H3BTC | Feo | 74 |  |  | 750 | 100 | 10 | 32.4 | 25 | 6.9 | 298 | Pb | 29
Al | H3BTC | Feo | 74 |  |  | 750 | 100 | 15 | 32.4 | 25 | 6.9 | 298 | Pb | 44
Al | H3BTC | Feo | 74 |  |  | 750 | 100 | 20 | 32.4 | 25 | 6.9 | 298 | Pb | 59
Al | H3BTC | Feo | 74 |  |  | 750 | 100 | 25 | 32.4 | 25 | 6.9 | 298 | Pb | 74
Al | H3BTC | Feo | 74 |  |  | 750 | 100 | 30 | 32.4 | 25 | 6.9 | 298 | Pb | 85
Al | H3BTC | Feo | 74 |  |  | 750 | 100 | 35 | 32.4 | 25 | 6.9 | 298 | Pb | 98
Al | H3BTC | Feo | 74 |  |  | 750 | 100 | 40 | 32.4 | 25 | 6.9 | 298 | Pb | 115
Al | H3BTC | Feo | 74 |  |  | 750 | 100 | 50 | 32.4 | 25 | 6.9 | 298 | Pb | 152
Al | H3BTC | Feo | 74 |  |  | 750 | 100 | 100 | 32.4 | 25 | 6.9 | 298 | Pb | 302
Zn | H2BDC | CMC |  |  |  | 150 | 20 | 300 | 2250 | 5 |  | 298 | Pb | 118
Zn | H2BDC | CMC |  |  |  | 150 | 20 | 300 | 2250 | 10 |  | 298 | Pb | 123
Zn | H2BDC | CMC |  |  |  | 150 | 20 | 300 | 2250 | 20 |  | 298 | Pb | 124
Zn | H2BDC | CMC |  |  |  | 150 | 20 | 300 | 2250 | 30 |  | 298 | Pb | 127
Zn | H2BDC | CMC |  |  |  | 150 | 20 | 300 | 2250 | 50 |  | 298 | Pb | 127
Zn | H2BDC | CMC |  |  |  | 150 | 20 | 300 | 2250 | 70 |  | 298 | Pb | 130
Zn | H2BDC | CMC |  |  |  | 150 | 20 | 300 | 2250 | 90 |  | 298 | Pb | 131
Zn | H2BDC | CMC |  |  |  | 150 | 20 | 300 | 2250 | 120 |  | 298 | Pb | 132
Zn | H2BDC | CMC |  |  |  | 150 | 20 | 300 | 2250 | 150 |  | 298 | Pb | 132
Zn | H2BDC | CMC |  |  |  | 150 | 20 | 300 | 2250 | 180 |  | 298 | Pb | 132
Zn | H2BDC | CMC |  |  |  | 150 | 20 | 300 | 2250 | 120 | 2 | 298 | Pb | 69
Zn | H2BDC | CMC |  |  |  | 150 | 20 | 300 | 2250 | 120 | 3 | 298 | Pb | 108
Zn | H2BDC | CMC |  |  |  | 150 | 20 | 300 | 2250 | 120 | 4 | 298 | Pb | 127
Zn | H2BDC | CMC |  |  |  | 150 | 20 | 300 | 2250 | 120 | 5 | 298 | Pb | 131
Zn | H2BDC | CMC |  |  |  | 150 | 20 | 300 | 2250 | 120 | 6 | 298 | Pb | 132
Zn | H2BDC | CMC |  |  |  | 150 | 20 | 50 | 2250 | 120 | 6 | 298 | Pb | 0.043
Zn | H2BDC | CMC |  |  |  | 150 | 20 | 100 | 2250 | 120 | 6 | 298 | Pb | 45
Zn | H2BDC | CMC |  |  |  | 150 | 20 | 200 | 2250 | 120 | 6 | 298 | Pb | 90
Zn | H2BDC | CMC |  |  |  | 150 | 20 | 300 | 2250 | 120 | 6 | 298 | Pb | 132
Zn | H2BDC | CMC |  |  |  | 150 | 20 | 500 | 2250 | 120 | 6 | 298 | Pb | 201
Zn | H2BDC | CMC |  |  |  | 150 | 20 | 800 | 2250 | 120 | 6 | 298 | Pb | 276
Zn | H2BDC | CMC |  |  |  | 150 | 20 | 1000 | 2250 | 120 | 6 | 298 | Pb | 316
Zn | H2BDC | CMC |  |  |  | 150 | 20 | 300 | 2250 | 120 | 6 | 293 | Pb | 125
Zn | H2BDC | CMC |  |  |  | 150 | 20 | 300 | 2250 | 120 | 6 | 298 | Pb | 128
Zn | H2BDC | CMC |  |  |  | 150 | 20 | 300 | 2250 | 120 | 6 | 303 | Pb | 130
Zn | H2BDC | CMC |  |  |  | 150 | 20 | 300 | 2250 | 120 | 6 | 308 | Pb | 132
Zn | H2BDC | CMC |  |  |  | 150 | 20 | 300 | 22.5 | 120 | 6 | 298 | Pb | 462
Zn | H2BDC | CMC |  |  |  | 150 | 20 | 300 | 33.75 | 120 | 6 | 298 | Pb | 329
Zn | H2BDC | CMC |  |  |  | 150 | 20 | 300 | 45 | 120 | 6 | 298 | Pb | 253
Zn | H2BDC | CMC |  |  |  | 150 | 20 | 300 | 56.25 | 120 | 6 | 298 | Pb | 212
Zn | H2BDC | CMC |  |  |  | 150 | 20 | 300 | 67.5 | 120 | 6 | 298 | Pb | 191
Zn | H2BDC | CMC |  |  |  | 150 | 20 | 300 | 78.75 | 120 | 6 | 298 | Pb | 165
Zn | H2BDC | CMC |  |  |  | 150 | 20 | 300 | 90 | 120 | 6 | 298 | Pb | 145
Zn | H2BDC | CMC |  |  |  | 150 | 20 | 300 | 101.3 | 120 | 6 | 298 | Pb | 130
Zn | H2BDC | CMC |  |  |  | 150 | 20 | 300 | 112.5 | 120 | 6 | 298 | Pb | 117
Zn | H2BDC | CMC |  |  |  | 150 | 20 | 300 | 123.8 | 120 | 6 | 298 | Pb | 106
Zr | H2BDC | AmiF | 1123 | 0.6 |  |  | 50 | 10 | 200 | 30 | 6 | 303 | Pb | 44
Zr | H2BDC | AmiF | 1123 | 0.6 |  |  | 50 | 10 | 200 | 60 | 6 | 303 | Pb | 46
Zr | H2BDC | AmiF | 1123 | 0.6 |  |  | 50 | 10 | 200 | 90 | 6 | 303 | Pb | 47
Zr | H2BDC | AmiF | 1123 | 0.6 |  |  | 50 | 10 | 200 | 120 | 6 | 303 | Pb | 48
Zr | H2BDC | AmiF | 1123 | 0.6 |  |  | 50 | 10 | 200 | 180 | 6 | 303 | Pb | 50
Zr | H2BDC | AmiF | 1123 | 0.6 |  |  | 50 | 10 | 200 | 300 | 6 | 303 | Pb | 50
Zr | H2BDC | AmiF | 1123 | 0.6 |  |  | 50 | 10 | 200 | 600 | 6 | 303 | Pb | 50
Zr | H2BDC | AmiF | 1123 | 0.6 |  |  | 50 | 10 | 200 | 1400 | 6 | 303 | Pb | 50
Zr | H2BDC | AmiF | 1123 | 0.6 |  |  | 50 | 10 | 200 | 30 | 6 | 303 | Cd | 38
Zr | H2BDC | AmiF | 1123 | 0.6 |  |  | 50 | 10 | 200 | 60 | 6 | 303 | Cd | 38
Zr | H2BDC | AmiF | 1123 | 0.6 |  |  | 50 | 10 | 200 | 90 | 6 | 303 | Cd | 39
Zr | H2BDC | AmiF | 1123 | 0.6 |  |  | 50 | 10 | 200 | 120 | 6 | 303 | Cd | 39
Zr | H2BDC | AmiF | 1123 | 0.6 |  |  | 50 | 10 | 200 | 180 | 6 | 303 | Cd | 39
Zr | H2BDC | AmiF | 1123 | 0.6 |  |  | 50 | 10 | 200 | 300 | 6 | 303 | Cd | 40
Zr | H2BDC | AmiF | 1123 | 0.6 |  |  | 50 | 10 | 200 | 600 | 6 | 303 | Cd | 41
Zr | H2BDC | AmiF | 1123 | 0.6 |  |  | 50 | 10 | 200 | 1400 | 6 | 303 | Cd | 41
Zr | H2BDC | AmiF | 1123 | 0.6 |  |  | 50 | 10 | 200 | 1500 | 6 | 303 | Cd | 41
Zr | H2BDC | AmiF | 1123 | 0.6 |  |  | 50 | 10 | 200 | 120 | 6 | 298 | Pb | 48
Zr | H2BDC | AmiF | 1123 | 0.6 |  |  | 50 | 10 | 200 | 120 | 6 | 303 | Pb | 50
Zr | H2BDC | AmiF | 1123 | 0.6 |  |  | 50 | 10 | 200 | 120 | 6 | 308 | Pb | 50
Zr | H2BDC | AmiF | 1123 | 0.6 |  |  | 50 | 10 | 200 | 120 | 6 | 313 | Pb | 49.4
Zr | H2BDC | AmiF | 1123 | 0.6 |  |  | 50 | 10 | 200 | 120 | 6 | 318 | Pb | 48.2
Zr | H2BDC | AmiF | 1123 | 0.6 |  |  | 50 | 10 | 200 | 120 | 6 | 328 | Pb | 47.7
Zr | H2BDC | AmiF | 1123 | 0.6 |  |  | 50 | 10 | 200 | 120 | 6 | 293 | Cd | 40
Zr | H2BDC | AmiF | 1123 | 0.6 |  |  | 50 | 10 | 200 | 120 | 6 | 298 | Cd | 41
Zr | H2BDC | AmiF | 1123 | 0.6 |  |  | 50 | 10 | 200 | 120 | 6 | 303 | Cd | 47
Zr | H2BDC | AmiF | 1123 | 0.6 |  |  | 50 | 10 | 200 | 120 | 6 | 308 | Cd | 47
Zr | H2BDC | AmiF | 1123 | 0.6 |  |  | 50 | 10 | 200 | 120 | 6 | 313 | Cd | 47.7
Zr | H2BDC | AmiF | 1123 | 0.6 |  |  | 50 | 10 | 200 | 120 | 6 | 318 | Cd | 48.5
Zr | H2BDC | AmiF | 1123 | 0.6 |  |  | 50 | 10 | 200 | 120 | 6 | 328 | Cd | 49.5
Zr | H2BDC | AmiF | 1123 | 0.6 |  |  | 50 | 10 | 200 | 120 | 2 | 303 | Pb | 17
Zr | H2BDC | AmiF | 1123 | 0.6 |  |  | 50 | 10 | 200 | 120 | 3 | 303 | Pb | 20.7
Zr | H2BDC | AmiF | 1123 | 0.6 |  |  | 50 | 10 | 200 | 120 | 4 | 303 | Pb | 32
Zr | H2BDC | AmiF | 1123 | 0.6 |  |  | 50 | 10 | 200 | 120 | 5 | 303 | Pb | 39
Zr | H2BDC | AmiF | 1123 | 0.6 |  |  | 50 | 10 | 200 | 120 | 6 | 303 | Pb | 41
Zr | H2BDC | AmiF | 1123 | 0.6 |  |  | 50 | 10 | 200 | 120 | 2 | 303 | Cd | 11
Zr | H2BDC | AmiF | 1123 | 0.6 |  |  | 50 | 10 | 200 | 120 | 3 | 303 | Cd | 23
Zr | H2BDC | AmiF | 1123 | 0.6 |  |  | 50 | 10 | 200 | 120 | 4 | 303 | Cd | 31
Zr | H2BDC | AmiF | 1123 | 0.6 |  |  | 50 | 10 | 200 | 120 | 5 | 303 | Cd | 39
Zr | H2BDC | AmiF | 1123 | 0.6 |  |  | 50 | 10 | 200 | 120 | 6 | 303 | Cd | 49
Zr | H2BDC | AmiF | 1123 | 0.6 |  |  | 50 | 10 | 200 | 120 | 6 | 303 | Pb | 50
Zr | H2BDC | AmiF | 1123 | 0.6 |  |  | 50 | 20 | 200 | 120 | 6 | 303 | Pb | 93
Zr | H2BDC | AmiF | 1123 | 0.6 |  |  | 50 | 30 | 200 | 120 | 6 | 303 | Pb | 93
Zr | H2BDC | AmiF | 1123 | 0.6 |  |  | 50 | 40 | 200 | 120 | 6 | 303 | Pb | 168
Zr | H2BDC | AmiF | 1123 | 0.6 |  |  | 50 | 10 | 200 | 120 | 6 | 303 | Cd | 40
Zr | H2BDC | AmiF | 1123 | 0.6 |  |  | 50 | 20 | 200 | 120 | 6 | 303 | Cd | 82
Zr | H2BDC | AmiF | 1123 | 0.6 |  |  | 50 | 30 | 200 | 120 | 6 | 303 | Cd | 131
Zr | H2BDC | AmiF | 1123 | 0.6 |  |  | 50 | 40 | 200 | 120 | 6 | 303 | Cd | 179
Tb | TATAB | UnMod | 56.72 | 1.75 |  |  | 10 | 90 | 150 | 1440 | 3 | 298 | Pb | 56
Tb | TATAB | UnMod | 56.72 | 1.75 |  |  | 10 | 90 | 150 | 1440 | 4 | 298 | Pb | 133
Tb | TATAB | UnMod | 56.72 | 1.75 |  |  | 10 | 90 | 150 | 1440 | 5 | 298 | Pb | 213
Tb | TATAB | UnMod | 56.72 | 1.75 |  |  | 10 | 90 | 150 | 1440 | 6 | 298 | Pb | 407
Tb | TATAB | UnMod | 56.72 | 1.75 |  |  | 10 | 90 | 150 | 1440 | 7 | 298 | Pb | 587
Tb | TATAB | UnMod | 56.72 | 1.75 |  |  | 10 | 90 | 75 | 1440 | 5.5 | 298 | Pb | 492
Tb | TATAB | UnMod | 56.72 | 1.75 |  |  | 10 | 90 | 150 | 1440 | 5.5 | 298 | Pb | 343
Tb | TATAB | UnMod | 56.72 | 1.75 |  |  | 10 | 90 | 225 | 1440 | 5.5 | 298 | Pb | 277
Tb | TATAB | UnMod | 56.72 | 1.75 |  |  | 10 | 90 | 300 | 1440 | 5.5 | 298 | Pb | 230
Tb | TATAB | UnMod | 56.72 | 1.75 |  |  | 10 | 90 | 375 | 1440 | 5.5 | 298 | Pb | 197
Tb | TATAB | UnMod | 56.72 | 1.75 |  |  | 10 | 90 | 450 | 1440 | 5.5 | 298 | Pb | 180
Tb | TATAB | UnMod | 56.72 | 1.75 |  |  | 10 | 90 | 525 | 1440 | 5.5 | 298 | Pb | 156
Tb | TATAB | UnMod | 56.72 | 1.75 |  |  | 10 | 90 | 600 | 1440 | 5.5 | 298 | Pb | 141
Tb | TATAB | UnMod | 56.72 | 1.75 |  |  | 10 | 90 | 150 | 5 | 5.5 | 298 | Pb | 258
Tb | TATAB | UnMod | 56.72 | 1.75 |  |  | 10 | 90 | 150 | 10 | 5.5 | 298 | Pb | 301
Tb | TATAB | UnMod | 56.72 | 1.75 |  |  | 10 | 90 | 150 | 20 | 5.5 | 298 | Pb | 324
Tb | TATAB | UnMod | 56.72 | 1.75 |  |  | 10 | 90 | 150 | 30 | 5.5 | 298 | Pb | 336
Tb | TATAB | UnMod | 56.72 | 1.75 |  |  | 10 | 90 | 150 | 40 | 5.5 | 298 | Pb | 340
Tb | TATAB | UnMod | 56.72 | 1.75 |  |  | 10 | 90 | 150 | 50 | 5.5 | 298 | Pb | 343
Tb | TATAB | UnMod | 56.72 | 1.75 |  |  | 10 | 90 | 150 | 60 | 5.5 | 298 | Pb | 343
Tb | TATAB | UnMod | 56.72 | 1.75 |  |  | 10 | 90 | 150 | 80 | 5.5 | 298 | Pb | 343
Tb | TATAB | UnMod | 56.72 | 1.75 |  |  | 10 | 90 | 150 | 100 | 5.5 | 298 | Pb | 343
Tb | TATAB | UnMod | 56.72 | 1.75 |  |  | 10 | 90 | 150 | 120 | 5.5 | 298 | Pb | 343
Tb | TATAB | UnMod | 56.72 | 1.75 |  |  | 10 |  | 150 | 120 | 5.5 | 298 | Pb | 132
Tb | TATAB | UnMod | 56.72 | 1.75 |  |  | 10 |  | 150 | 120 | 5.5 | 298 | Pb | 218
Tb | TATAB | UnMod | 56.72 | 1.75 |  |  | 10 |  | 150 | 120 | 5.5 | 298 | Pb | 292
Tb | TATAB | UnMod | 56.72 | 1.75 |  |  | 10 | 90 | 150 | 120 | 5.5 | 298 | Pb | 342
Tb | TATAB | UnMod | 56.72 | 1.75 |  |  | 10 |  | 150 | 120 | 5.5 | 298 | Pb | 376
Tb | TATAB | UnMod | 56.72 | 1.75 |  |  | 10 |  | 150 | 120 | 5.5 | 298 | Pb | 415
Tb | TATAB | UnMod | 56.72 | 1.75 |  |  | 10 |  | 150 | 120 | 5.5 | 298 | Pb | 450
Tb | TATAB | UnMod | 56.72 | 1.75 |  |  | 10 |  | 150 | 120 | 5.5 | 298 | Pb | 474
Tb | TATAB | UnMod | 56.72 | 1.75 |  |  | 10 |  | 150 | 120 | 5.5 | 303 | Pb | 146
Tb | TATAB | UnMod | 56.72 | 1.75 |  |  | 10 |  | 150 | 120 | 5.5 | 303 | Pb | 253
Tb | TATAB | UnMod | 56.72 | 1.75 |  |  | 10 |  | 150 | 120 | 5.5 | 303 | Pb | 334
Tb | TATAB | UnMod | 56.72 | 1.75 |  |  | 10 |  | 150 | 120 | 5.5 | 303 | Pb | 384
Tb | TATAB | UnMod | 56.72 | 1.75 |  |  | 10 |  | 150 | 120 | 5.5 | 303 | Pb | 426
Tb | TATAB | UnMod | 56.72 | 1.75 |  |  | 10 |  | 150 | 120 | 5.5 | 303 | Pb | 454
Tb | TATAB | UnMod | 56.72 | 1.75 |  |  | 10 |  | 150 | 120 | 5.5 | 303 | Pb | 497
Tb | TATAB | UnMod | 56.72 | 1.75 |  |  | 10 |  | 150 | 120 | 5.5 | 303 | Pb | 520
Tb | TATAB | UnMod | 56.72 | 1.75 |  |  | 10 |  | 150 | 120 | 5.5 | 313 | Pb | 165
Tb | TATAB | UnMod | 56.72 | 1.75 |  |  | 10 |  | 150 | 120 | 5.5 | 313 | Pb | 285
Tb | TATAB | UnMod | 56.72 | 1.75 |  |  | 10 |  | 150 | 120 | 5.5 | 313 | Pb | 371
Tb | TATAB | UnMod | 56.72 | 1.75 |  |  | 10 |  | 150 | 120 | 5.5 | 313 | Pb | 441
Tb | TATAB | UnMod | 56.72 | 1.75 |  |  | 10 |  | 150 | 120 | 5.5 | 313 | Pb | 496
Tb | TATAB | UnMod | 56.72 | 1.75 |  |  | 10 |  | 150 | 120 | 5.5 | 313 | Pb | 520
Tb | TATAB | UnMod | 56.72 | 1.75 |  |  | 10 |  | 150 | 120 | 5.5 | 313 | Pb | 566
Tb | TATAB | UnMod | 56.72 | 1.75 |  |  | 10 |  | 150 | 120 | 5.5 | 313 | Pb | 592
Zr | NH2-BDC | EDA |  |  |  |  | 50 | 100 | 800 | 20 | 6 | 298 | Pb | 50
Zr | NH2-BDC | EDA |  |  |  |  | 50 | 100 | 800 | 60 | 6 | 298 | Pb | 63
Zr | NH2-BDC | EDA |  |  |  |  | 50 | 100 | 800 | 100 | 6 | 298 | Pb | 79
Zr | NH2-BDC | EDA |  |  |  |  | 50 | 100 | 800 | 140 | 6 | 298 | Pb | 100
Zr | NH2-BDC | EDA |  |  |  |  | 50 | 100 | 800 | 180 | 6 | 298 | Pb | 115
Zr | NH2-BDC | EDA |  |  |  |  | 50 | 100 | 800 | 220 | 6 | 298 | Pb | 119
Zr | NH2-BDC | EDA |  |  |  |  | 50 | 100 | 800 | 260 | 6 | 298 | Pb | 120
Zr | NH2-BDC | EDA |  |  |  |  | 50 | 100 | 800 | 300 | 6 | 298 | Pb | 121
Zr | NH2-BDC | EDA |  |  |  |  | 50 | 100 | 800 | 340 | 6 | 298 | Pb | 122
Zr | NH2-BDC | EDA |  |  |  |  | 50 | 100 | 800 | 360 | 6 | 298 | Pb | 122
Zr | NH2-BDC | EDA |  |  |  |  | 50 | 100 | 800 | 20 | 6 | 298 | Cd | 61
Zr | NH2-BDC | EDA |  |  |  |  | 50 | 100 | 800 | 60 | 6 | 298 | Cd | 78
Zr | NH2-BDC | EDA |  |  |  |  | 50 | 100 | 800 | 100 | 6 | 298 | Cd | 97
Zr | NH2-BDC | EDA |  |  |  |  | 50 | 100 | 800 | 140 | 6 | 298 | Cd | 107
Zr | NH2-BDC | EDA |  |  |  |  | 50 | 100 | 800 | 180 | 6 | 298 | Cd | 109
Zr | NH2-BDC | EDA |  |  |  |  | 50 | 100 | 800 | 220 | 6 | 298 | Cd | 111
Zr | NH2-BDC | EDA |  |  |  |  | 50 | 100 | 800 | 260 | 6 | 298 | Cd | 112
Zr | NH2-BDC | EDA |  |  |  |  | 50 | 100 | 800 | 300 | 6 | 298 | Cd | 113
Zr | NH2-BDC | EDA |  |  |  |  | 50 | 100 | 800 | 340 | 6 | 298 | Cd | 114
Zr | NH2-BDC | EDA |  |  |  |  | 50 | 100 | 800 | 360 | 6 | 298 | Cd | 115
Zr | NH2-BDC | EDA |  |  |  |  | 10 |  | 800 | 360 | 6 | 298 | Pb | 61.315
Zr | NH2-BDC | EDA |  |  |  |  | 10 |  | 800 | 360 | 6 | 298 | Pb | 121.38
Zr | NH2-BDC | EDA |  |  |  |  | 10 |  | 800 | 360 | 6 | 298 | Pb | 191.7
Zr | NH2-BDC | EDA |  |  |  |  | 10 |  | 800 | 360 | 6 | 298 | Pb | 211.9
Zr | NH2-BDC | EDA |  |  |  |  | 10 |  | 800 | 360 | 6 | 298 | Pb | 231
Zr | NH2-BDC | EDA |  |  |  |  | 10 |  | 800 | 360 | 6 | 298 | Pb | 239.86
Zr | NH2-BDC | EDA |  |  |  |  | 10 |  | 800 | 360 | 6 | 298 | Cd | 60.208
Zr | NH2-BDC | EDA |  |  |  |  | 10 |  | 800 | 360 | 6 | 298 | Cd | 114.74
Zr | NH2-BDC | EDA |  |  |  |  | 10 |  | 800 | 360 | 6 | 298 | Cd | 143.53
Zr | NH2-BDC | EDA |  |  |  |  | 10 |  | 800 | 360 | 6 | 298 | Cd | 182.84
Zr | NH2-BDC | EDA |  |  |  |  | 10 |  | 800 | 360 | 6 | 298 | Cd | 205.54
Zn | DOBDC | UnMod | 604 | 1 |  |  | 10 | 200 | 1000 | 120 | 3 | 298 | As | 7.1
Zn | DOBDC | UnMod | 604 | 1 |  |  | 10 | 200 | 1000 | 120 | 4 | 298 | As | 105
Zn | DOBDC | UnMod | 604 | 1 |  |  | 10 | 200 | 1000 | 120 | 5 | 298 | As | 107
Zn | DOBDC | UnMod | 604 | 1 |  |  | 10 | 200 | 1000 | 120 | 6 | 298 | As | 133
Zn | DOBDC | UnMod | 604 | 1 |  |  | 10 | 200 | 1000 | 120 | 7 | 298 | As | 143
Zn | DOBDC | UnMod | 604 | 1 |  |  | 10 | 200 | 1000 | 120 | 8 | 298 | As | 136
Zn | DOBDC | UnMod | 604 | 1 |  |  | 10 | 200 | 1000 | 120 | 9 | 298 | As | 141
Zn | DOBDC | UnMod | 604 | 1 |  |  | 10 | 200 | 1000 | 120 | 10 | 298 | As | 117
Zn | DOBDC | UnMod | 604 | 1 |  |  | 10 | 200 | 1000 | 120 | 11 | 298 | As | 123
Zn | DOBDC | UnMod | 604 | 1 |  |  | 10 | 200 | 1000 | 120 | 12 | 298 | As | 41
Zn | DOBDC | UnMod | 604 | 1 |  |  | 10 | 200 | 1000 | 10 | 7 | 298 | As | 49
Zn | DOBDC | UnMod | 604 | 1 |  |  | 10 | 200 | 1000 | 20 | 7 | 298 | As | 77
Zn | DOBDC | UnMod | 604 | 1 |  |  | 10 | 200 | 1000 | 30 | 7 | 298 | As | 102
Zn | DOBDC | UnMod | 604 | 1 |  |  | 10 | 200 | 1000 | 40 | 7 | 298 | As | 122
Zn | DOBDC | UnMod | 604 | 1 |  |  | 10 | 200 | 1000 | 60 | 7 | 298 | As | 119
Zn | DOBDC | UnMod | 604 | 1 |  |  | 10 | 200 | 1000 | 90 | 7 | 298 | As | 135
Zn | DOBDC | UnMod | 604 | 1 |  |  | 10 | 200 | 1000 | 120 | 7 | 298 | As | 148
Zn | DOBDC | UnMod | 604 | 1 |  |  | 10 | 200 | 1000 | 150 | 7 | 298 | As | 154
Zn | DOBDC | UnMod | 604 | 1 |  |  | 10 | 200 | 1000 | 180 | 7 | 298 | As | 155
Zn | DOBDC | UnMod | 604 | 1 |  |  | 10 | 10 | 1000 | 150 | 7 | 298 | As | 9.9
Zn | DOBDC | UnMod | 604 | 1 |  |  | 10 | 50 | 1000 | 150 | 7 | 298 | As | 45
Zn | DOBDC | UnMod | 604 | 1 |  |  | 10 | 100 | 1000 | 150 | 7 | 298 | As | 87
Zn | DOBDC | UnMod | 604 | 1 |  |  | 10 | 200 | 1000 | 150 | 7 | 298 | As | 149
Zn | DOBDC | UnMod | 604 | 1 |  |  | 10 | 300 | 1000 | 150 | 7 | 298 | As | 201
Zn | DOBDC | UnMod | 604 | 1 |  |  | 10 | 400 | 1000 | 150 | 7 | 298 | As | 244
Zn | DOBDC | UnMod | 604 | 1 |  |  | 10 | 500 | 1000 | 150 | 7 | 298 | As | 270
Zn | DOBDC | UnMod | 604 | 1 |  |  | 10 | 600 | 1000 | 150 | 7 | 298 | As | 287
Zn | DOBDC | UnMod | 604 | 1 |  |  | 10 | 700 | 1000 | 150 | 7 | 298 | As | 295
Zn | DOBDC | UnMod | 604 | 1 |  |  | 10 | 800 | 1000 | 150 | 7 | 298 | As | 326
Zr | H2BDC | HieP | 826 | 0.91 | 0.45 |  |  | 20 | 50 | 15 | 6 | 298 | As | 36
Zr | H2BDC | HieP | 826 | 0.91 | 0.45 |  |  | 20 | 50 | 30 | 6 | 298 | As | 45
Zr | H2BDC | HieP | 826 | 0.91 | 0.45 |  |  | 20 | 50 | 60 | 6 | 298 | As | 52
Zr | H2BDC | HieP | 826 | 0.91 | 0.45 |  |  | 20 | 50 | 120 | 6 | 298 | As | 60
Zr | H2BDC | HieP | 826 | 0.91 | 0.45 |  |  | 20 | 50 | 180 | 6 | 298 | As | 66
Zr | H2BDC | HieP | 826 | 0.91 | 0.45 |  |  | 20 | 50 | 240 | 6 | 298 | As | 68
Zr | H2BDC | HieP | 826 | 0.91 | 0.45 |  |  | 20 | 50 | 300 | 6 | 298 | As | 69
Zr | H2BDC | HieP | 826 | 0.91 | 0.45 |  |  | 20 | 50 | 420 | 6 | 298 | As | 70
Zr | H2BDC | HieP | 826 | 0.91 | 0.45 |  |  | 10 | 200 | 480 | 6 | 298 | As | 33
Zr | H2BDC | HieP | 826 | 0.91 | 0.45 |  |  | 25 | 200 | 480 | 6 | 298 | As | 53
Zr | H2BDC | HieP | 826 | 0.91 | 0.45 |  |  | 50 | 200 | 480 | 6 | 298 | As | 71
Zr | H2BDC | HieP | 826 | 0.91 | 0.45 |  |  | 80 | 200 | 480 | 6 | 298 | As | 78
Zr | H2BDC | HieP | 826 | 0.91 | 0.45 |  |  | 100 | 200 | 480 | 6 | 298 | As | 78
Zr | NH2-BDC | HieP | 800 | 0.93 | 0.52 |  |  | 20 | 50 | 15 | 6 | 298 | As | 47
Zr | NH2-BDC | HieP | 800 | 0.93 | 0.52 |  |  | 20 | 50 | 30 | 6 | 298 | As | 70
Zr | NH2-BDC | HieP | 800 | 0.93 | 0.52 |  |  | 20 | 50 | 60 | 6 | 298 | As | 88
Zr | NH2-BDC | HieP | 800 | 0.93 | 0.52 |  |  | 20 | 50 | 120 | 6 | 298 | As | 102
Zr | NH2-BDC | HieP | 800 | 0.93 | 0.52 |  |  | 20 | 50 | 180 | 6 | 298 | As | 112
Zr | NH2-BDC | HieP | 800 | 0.93 | 0.52 |  |  | 20 | 50 | 240 | 6 | 298 | As | 118
Zr | NH2-BDC | HieP | 800 | 0.93 | 0.52 |  |  | 20 | 50 | 300 | 6 | 298 | As | 119
Zr | NH2-BDC | HieP | 800 | 0.93 | 0.52 |  |  | 20 | 50 | 420 | 6 | 298 | As | 119
Zr | NH2-BDC | HieP | 800 | 0.93 | 0.52 |  |  | 10 | 200 | 480 | 6 | 298 | As | 44
Zr | NH2-BDC | HieP | 800 | 0.93 | 0.52 |  |  | 25 | 200 | 480 | 6 | 298 | As | 92
Zr | NH2-BDC | HieP | 800 | 0.93 | 0.52 |  |  | 50 | 200 | 480 | 6 | 298 | As | 149
Zr | NH2-BDC | HieP | 800 | 0.93 | 0.52 |  |  | 80 | 200 | 480 | 6 | 298 | As | 168
Zr | NH2-BDC | HieP | 800 | 0.93 | 0.52 |  |  | 100 | 200 | 480 | 6 | 298 | As | 168
Zr | NH2-BDC | HieP | 716 | 0.87 | 0.51 |  |  | 20 | 50 | 15 | 6 | 298 | As | 53
Zr | NH2-BDC | HieP | 716 | 0.87 | 0.51 |  |  | 20 | 50 | 30 | 6 | 298 | As | 77
Zr | NH2-BDC | HieP | 716 | 0.87 | 0.51 |  |  | 20 | 50 | 60 | 6 | 298 | As | 103
Zr | NH2-BDC | HieP | 716 | 0.87 | 0.51 |  |  | 20 | 50 | 120 | 6 | 298 | As | 128
Zr | NH2-BDC | HieP | 716 | 0.87 | 0.51 |  |  | 20 | 50 | 180 | 6 | 298 | As | 147
Zr | NH2-BDC | HieP | 716 | 0.87 | 0.51 |  |  | 20 | 50 | 240 | 6 | 298 | As | 152
Zr | NH2-BDC | HieP | 716 | 0.87 | 0.51 |  |  | 20 | 50 | 300 | 6 | 298 | As | 152
Zr | NH2-BDC | HieP | 716 | 0.87 | 0.51 |  |  | 20 | 50 | 420 | 6 | 298 | As | 154
Zr | NH2-BDC | HieP | 716 | 0.87 | 0.51 |  |  | 10 | 200 | 480 | 6 | 298 | As | 46
Zr | NH2-BDC | HieP | 716 | 0.87 | 0.51 |  |  | 25 | 200 | 480 | 6 | 298 | As | 97
Zr | NH2-BDC | HieP | 716 | 0.87 | 0.51 |  |  | 50 | 200 | 480 | 6 | 298 | As | 157
Zr | NH2-BDC | HieP | 716 | 0.87 | 0.51 |  |  | 80 | 200 | 480 | 6 | 298 | As | 190
Zr | NH2-BDC | HieP | 716 | 0.87 | 0.51 |  |  | 100 | 200 | 480 | 6 | 298 | As | 195
Zr | NH2-BDC | HieP | 574 | 0.84 | 0.4 |  |  | 20 | 50 | 15 | 6 | 298 | As | 87
Zr | NH2-BDC | HieP | 574 | 0.84 | 0.4 |  |  | 20 | 50 | 30 | 6 | 298 | As | 123
Zr | NH2-BDC | HieP | 574 | 0.84 | 0.4 |  |  | 20 | 50 | 60 | 6 | 298 | As | 146
Zr | NH2-BDC | HieP | 574 | 0.84 | 0.4 |  |  | 20 | 50 | 120 | 6 | 298 | As | 182
Zr | NH2-BDC | HieP | 574 | 0.84 | 0.4 |  |  | 20 | 50 | 180 | 6 | 298 | As | 201
Zr | NH2-BDC | HieP | 574 | 0.84 | 0.4 |  |  | 20 | 50 | 240 | 6 | 298 | As | 207
Zr | NH2-BDC | HieP | 574 | 0.84 | 0.4 |  |  | 20 | 50 | 300 | 6 | 298 | As | 208
Zr | NH2-BDC | HieP | 574 | 0.84 | 0.4 |  |  | 20 | 50 | 420 | 6 | 298 | As | 208
Zr | NH2-BDC | HieP | 574 | 0.84 | 0.4 |  |  | 10 | 200 | 480 | 6 | 298 | As | 50
Zr | NH2-BDC | HieP | 574 | 0.84 | 0.4 |  |  | 25 | 200 | 480 | 6 | 298 | As | 117
Zr | NH2-BDC | HieP | 574 | 0.84 | 0.4 |  |  | 50 | 200 | 480 | 6 | 298 | As | 207
Zr | NH2-BDC | HieP | 574 | 0.84 | 0.4 |  |  | 80 | 200 | 480 | 6 | 298 | As | 241
Zr | NH2-BDC | HieP | 574 | 0.84 | 0.4 |  |  | 100 | 200 | 480 | 6 | 298 | As | 241
Zr | NH2-BDC | HieP | 574 | 0.84 | 0.4 |  |  | 0.1 | 50 | 480 | 2 | 298 | As | 1.91
Zr | NH2-BDC | HieP | 574 | 0.84 | 0.4 |  |  | 0.1 | 50 | 480 | 3 | 298 | As | 1.92
Zr | NH2-BDC | HieP | 574 | 0.84 | 0.4 |  |  | 0.1 | 50 | 480 | 4 | 298 | As | 1.88
Zr | NH2-BDC | HieP | 574 | 0.84 | 0.4 |  |  | 0.1 | 50 | 480 | 5 | 298 | As | 1.89
Zr | NH2-BDC | HieP | 574 | 0.84 | 0.4 |  |  | 0.1 | 50 | 480 | 6 | 298 | As | 1.88
Zr | NH2-BDC | HieP | 574 | 0.84 | 0.4 |  |  | 0.1 | 50 | 480 | 7 | 298 | As | 1.88
Zr | NH2-BDC | HieP | 574 | 0.84 | 0.4 |  |  | 0.1 | 50 | 480 | 8 | 298 | As | 1.86
Zr | NH2-BDC | HieP | 574 | 0.84 | 0.4 |  |  | 0.1 | 50 | 480 | 9 | 298 | As | 1.85
Zr | NH2-BDC | HieP | 574 | 0.84 | 0.4 |  |  | 0.1 | 50 | 480 | 10 | 298 | As | 1.83
Zr | NH2-BDC | HieP | 574 | 0.84 | 0.4 |  |  | 0.1 | 50 | 480 | 11 | 298 | As | 1.78
Zr | NH2-BDC | HieP | 574 | 0.84 | 0.4 |  |  | 0.1 | 50 | 480 | 12 | 298 | As | 1.71
Zr | H2BDC | AcOH | 1150 | 2.4 | 0.7 |  | 30 | 50 | 333 | 30 | 7 | 298 | As | 24
Zr | H2BDC | AcOH | 1150 | 2.4 | 0.7 |  | 30 | 50 | 333 | 180 | 7 | 298 | As | 40
Zr | H2BDC | AcOH | 1150 | 2.4 | 0.7 |  | 30 | 50 | 333 | 360 | 7 | 298 | As | 50
Zr | H2BDC | AcOH | 1150 | 2.4 | 0.7 |  | 30 | 50 | 333 | 1440 | 7 | 298 | As | 54
Zr | H2BDC | AcOH | 1150 | 2.4 | 0.7 |  | 30 | 5 | 333 | 30 | 7 | 298 | As | 9
Zr | H2BDC | AcOH | 1150 | 2.4 | 0.7 |  | 30 | 10 | 333 | 30 | 7 | 298 | As | 11.5
Zr | H2BDC | AcOH | 1150 | 2.4 | 0.7 |  | 30 | 20 | 333 | 30 | 7 | 298 | As | 16.2
Zr | H2BDC | AcOH | 1150 | 2.4 | 0.7 |  | 30 | 50 | 333 | 30 | 7 | 298 | As | 24.3
Zr | H2BDC | AcOH | 1150 | 2.4 | 0.7 |  | 30 | 75 | 333 | 30 | 7 | 298 | As | 20.1
Zr | H2BDC | AcOH | 1150 | 2.4 | 0.7 |  | 30 | 100 | 333 | 30 | 7 | 298 | As | 24.3
Zr | H2BDC | AcOH | 1150 | 2.4 | 0.7 |  | 30 | 5 | 333 | 1440 | 7 | 298 | As | 15.7
Zr | H2BDC | AcOH | 1150 | 2.4 | 0.7 |  | 30 | 10 | 333 | 1440 | 7 | 298 | As | 27
Zr | H2BDC | AcOH | 1150 | 2.4 | 0.7 |  | 30 | 20 | 333 | 1440 | 7 | 298 | As | 44
Zr | H2BDC | AcOH | 1150 | 2.4 | 0.7 |  | 30 | 50 | 333 | 1440 | 7 | 298 | As | 69
Zr | H2BDC | AcOH | 1150 | 2.4 | 0.7 |  | 30 | 75 | 333 | 1440 | 7 | 298 | As | 88
Zr | H2BDC | AcOH | 1150 | 2.4 | 0.7 |  | 30 | 100 | 333 | 1440 | 7 | 298 | As | 107
Zr | H2BDC | HCL |  |  |  |  | 30 | 50 | 333 | 30 | 7 | 298 | As | 66
Zr | H2BDC | HCL |  |  |  |  | 30 | 50 | 333 | 180 | 7 | 298 | As | 81
Zr | H2BDC | HCL |  |  |  |  | 30 | 50 | 333 | 360 | 7 | 298 | As | 86
Zr | H2BDC | HCL |  |  |  |  | 30 | 50 | 333 | 1440 | 7 | 298 | As | 88
Zr | H2BDC | HCL |  |  |  |  | 30 | 5 | 333 | 30 | 7 | 298 | As | 14
Zr | H2BDC | HCL |  |  |  |  | 30 | 10 | 333 | 30 | 7 | 298 | As | 21.4
Zr | H2BDC | HCL |  |  |  |  | 30 | 20 | 333 | 30 | 7 | 298 | As | 38.7
Zr | H2BDC | HCL |  |  |  |  | 30 | 50 | 333 | 30 | 7 | 298 | As | 66.6
Zr | H2BDC | HCL |  |  |  |  | 30 | 75 | 333 | 30 | 7 | 298 | As | 80
Zr | H2BDC | HCL |  |  |  |  | 30 | 100 | 333 | 30 | 7 | 298 | As | 88
Zr | H2BDC | HCL |  |  |  |  | 30 | 5 | 333 | 1440 | 7 | 298 | As | 14.7
Zr | H2BDC | HCL |  |  |  |  | 30 | 10 | 333 | 1440 | 7 | 298 | As | 31
Zr | H2BDC | HCL |  |  |  |  | 30 | 20 | 333 | 1440 | 7 | 298 | As | 56
Zr | H2BDC | HCL |  |  |  |  | 30 | 50 | 333 | 1440 | 7 | 298 | As | 97
Zr | H2BDC | HCL |  |  |  |  | 30 | 75 | 333 | 1440 | 7 | 298 | As | 120
Zr | H2BDC | HCL |  |  |  |  | 30 | 100 | 333 | 1440 | 7 | 298 | As | 142
Fe | H2BDC | FeCo | 148 | 0.97 | 0.058 | 200 | 10 | 100 | 500 | 720 | 3 | 298 | As | 159
Fe | H2BDC | FeCo | 148 | 0.97 | 0.058 | 200 | 10 | 100 | 500 | 720 | 4 | 298 | As | 157
Fe | H2BDC | FeCo | 148 | 0.97 | 0.058 | 200 | 10 | 100 | 500 | 720 | 5 | 298 | As | 147
Fe | H2BDC | FeCo | 148 | 0.97 | 0.058 | 200 | 10 | 100 | 500 | 720 | 6 | 298 | As | 132
Fe | H2BDC | FeCo | 148 | 0.97 | 0.058 | 200 | 10 | 100 | 500 | 720 | 7 | 298 | As | 132
Fe | H2BDC | FeCo | 148 | 0.97 | 0.058 | 200 | 10 | 100 | 500 | 720 | 8 | 298 | As | 89
Fe | H2BDC | FeCo | 148 | 0.97 | 0.058 | 200 | 10 | 100 | 500 | 720 | 9 | 298 | As | 76
Fe | H2BDC | FeCo | 148 | 0.97 | 0.058 | 200 | 10 | 100 | 500 | 720 | 10 | 298 | As | 42
Fe | H2BDC | FeCo | 148 | 0.97 | 0.058 | 200 | 100 | 2 | 100 | 5 | 4.5 | 298 | As | 14.4
Fe | H2BDC | FeCo | 148 | 0.97 | 0.058 | 200 | 100 | 2 | 100 | 10 | 4.5 | 298 | As | 14.8
Fe | H2BDC | FeCo | 148 | 0.97 | 0.058 | 200 | 100 | 2 | 100 | 20 | 4.5 | 298 | As | 15.8
Fe | H2BDC | FeCo | 148 | 0.97 | 0.058 | 200 | 100 | 2 | 100 | 30 | 4.5 | 298 | As | 16.2
Fe | H2BDC | FeCo | 148 | 0.97 | 0.058 | 200 | 100 | 2 | 100 | 60 | 4.5 | 298 | As | 17.1
Fe | H2BDC | FeCo | 148 | 0.97 | 0.058 | 200 | 100 | 2 | 100 | 120 | 4.5 | 298 | As | 17.7
Fe | H2BDC | FeCo | 148 | 0.97 | 0.058 | 200 | 100 | 2 | 100 | 180 | 4.5 | 298 | As | 18
Fe | H2BDC | FeCo | 148 | 0.97 | 0.058 | 200 | 100 | 2 | 100 | 300 | 4.5 | 298 | As | 18.1
Fe | H2BDC | FeCo | 148 | 0.97 | 0.058 | 200 | 100 | 2 | 100 | 480 | 4.5 | 298 | As | 18.3
Fe | H2BDC | FeCo | 148 | 0.97 | 0.058 | 200 | 100 | 2 | 100 | 600 | 4.5 | 298 | As | 18.5
Fe | H2BDC | FeCo | 148 | 0.97 | 0.058 | 200 | 100 | 2 | 100 | 720 | 4.5 | 298 | As | 18.8
Fe | H2BDC | FeCo | 148 | 0.97 | 0.058 | 200 | 10 | 50 | 500 | 720 | 4.5 | 298 | As | 81
Fe | H2BDC | FeCo | 148 | 0.97 | 0.058 | 200 | 10 | 80 | 500 | 720 | 4.5 | 298 | As | 128
Fe | H2BDC | FeCo | 148 | 0.97 | 0.058 | 200 | 10 | 120 | 500 | 720 | 4.5 | 298 | As | 178
Fe | H2BDC | FeCo | 148 | 0.97 | 0.058 | 200 | 10 | 160 | 500 | 720 | 4.5 | 298 | As | 215
Fe | H2BDC | FeCo | 148 | 0.97 | 0.058 | 200 | 10 | 200 | 500 | 720 | 4.5 | 298 | As | 237
Fe | H2BDC | FeCo | 148 | 0.97 | 0.058 | 200 | 10 | 250 | 500 | 720 | 4.5 | 298 | As | 254
Zr | H2BDC | UnMod | 800 | 2.33 | 0.45 |  | 100 | 50 |  | 45 | 3 | 298 | Cr | 85.7
Zr | H2BDC | UnMod | 800 | 2.33 | 0.45 |  | 100 | 50 |  | 45 | 11 | 298 | Cr | 15.6
Zr | H2BDC | UnMod | 800 | 2.33 | 0.45 |  | 100 | 50 | 200 | 45 | 3 | 298 | Cr | 35
Zr | H2BDC | UnMod | 800 | 2.33 | 0.45 |  | 100 | 50 | 400 | 45 | 3 | 298 | Cr | 40
Zr | H2BDC | UnMod | 800 | 2.33 | 0.45 |  | 100 | 50 | 600 | 45 | 3 | 298 | Cr | 22
Zr | H2BDC | UnMod | 800 | 2.33 | 0.45 |  | 100 | 50 | 800 | 45 | 3 | 298 | Cr | 13.8
Zr | H2BDC | UnMod | 800 | 2.33 | 0.45 |  | 100 | 50 | 1000 | 45 | 3 | 298 | Cr | 10
Zr | H2BDC | UnMod | 800 | 2.33 | 0.45 |  | 100 | 50 | 400 | 10 | 3 | 298 | Cr | 48
Zr | H2BDC | UnMod | 800 | 2.33 | 0.45 |  | 100 | 50 | 400 | 15 | 3 | 298 | Cr | 54
Zr | H2BDC | UnMod | 800 | 2.33 | 0.45 |  | 100 | 50 | 400 | 25 | 3 | 298 | Cr | 66
Zr | H2BDC | UnMod | 800 | 2.33 | 0.45 |  | 100 | 50 | 400 | 45 | 3 | 298 | Cr | 68
Zr | H2BDC | UnMod | 800 | 2.33 | 0.45 |  | 100 | 50 | 400 | 60 | 3 | 298 | Cr | 72
Zr | H2BDC | UnMod | 800 | 2.33 | 0.45 |  | 100 | 50 | 400 | 120 | 3 | 298 | Cr | 74
Zr | H2BDC | UnMod | 800 | 2.33 | 0.45 |  | 100 | 50 | 400 | 180 | 3 | 298 | Cr | 77
Zr | H2BDC | UnMod | 800 | 2.33 | 0.45 |  | 100 | 50 | 400 | 300 | 3 | 298 | Cr | 78
Zr | H2BDC | UnMod | 800 | 2.33 | 0.45 |  | 100 | 50 | 400 | 360 | 3 | 298 | Cr | 78
Zn | Hmim | UnMod | 1050 | 1.54 | 0.57 |  | 100 | 50 | 600 | 45 | 3 | 298 | Cr | 150
Zn | Hmim | UnMod | 1050 | 1.54 | 0.57 |  | 100 | 50 | 600 | 45 | 11 | 298 | Cr | 35.4
Zn | Hmim | UnMod | 1050 | 1.54 | 0.57 |  | 100 | 50 | 200 | 45 | 3 | 298 | Cr | 63
Zn | Hmim | UnMod | 1050 | 1.54 | 0.57 |  | 100 | 50 | 400 | 45 | 3 | 298 | Cr | 75
Zn | Hmim | UnMod | 1050 | 1.54 | 0.57 |  | 100 | 50 | 600 | 45 | 3 | 298 | Cr | 58
Zn | Hmim | UnMod | 1050 | 1.54 | 0.57 |  | 100 | 50 | 800 | 45 | 3 | 298 | Cr | 6.3
Zn | Hmim | UnMod | 1050 | 1.54 | 0.57 |  | 100 | 50 | 1000 | 45 | 3 | 298 | Cr | 4.9
Zn | Hmim | UnMod | 1050 | 1.54 | 0.57 |  | 100 | 50 | 600 | 10 | 3 | 298 | Cr | 59
Zn | Hmim | UnMod | 1050 | 1.54 | 0.57 |  | 100 | 50 | 600 | 15 | 3 | 298 | Cr | 83
Zn | Hmim | UnMod | 1050 | 1.54 | 0.57 |  | 100 | 50 | 600 | 25 | 3 | 298 | Cr | 95
Zn | Hmim | UnMod | 1050 | 1.54 | 0.57 |  | 100 | 50 | 600 | 45 | 3 | 298 | Cr | 108
Zn | Hmim | UnMod | 1050 | 1.54 | 0.57 |  | 100 | 50 | 600 | 60 | 3 | 298 | Cr | 112
Zn | Hmim | UnMod | 1050 | 1.54 | 0.57 |  | 100 | 50 | 600 | 120 | 3 | 298 | Cr | 112
Zn | Hmim | UnMod | 1050 | 1.54 | 0.57 |  | 100 | 50 | 600 | 180 | 3 | 298 | Cr | 112
Zn | Hmim | UnMod | 1050 | 1.54 | 0.57 |  | 100 | 50 | 600 | 300 | 3 | 298 | Cr | 112
Zn | Hmim | UnMod | 1050 | 1.54 | 0.57 |  | 100 | 50 | 600 | 360 | 3 | 298 | Cr | 112
Zn | 3A5MT | UnMod | 89 | 28 | 0.65 | 250 | 10 | 10 | 1000 | 1440 | 1 | 298 | Pb | 1.85
Zn | 3A5MT | UnMod | 89 | 28 | 0.65 | 250 | 10 | 10 | 1000 | 1440 | 2 | 298 | Pb | 3.5
Zn | 3A5MT | UnMod | 89 | 28 | 0.65 | 250 | 10 | 10 | 1000 | 1440 | 3 | 298 | Pb | 9.3
Zn | 3A5MT | UnMod | 89 | 28 | 0.65 | 250 | 10 | 10 | 1000 | 1440 | 4 | 298 | Pb | 9.3
Zn | 3A5MT | UnMod | 89 | 28 | 0.65 | 250 | 10 | 10 | 1000 | 1440 | 5 | 298 | Pb | 9.4
Zn | 3A5MT | UnMod | 89 | 28 | 0.65 | 250 | 10 | 10 | 1000 | 1440 | 6 | 298 | Pb | 9.9
Zn | 3A5MT | UnMod | 89 | 28 | 0.65 | 250 | 10 | 50 | 500 | 1440 | 6 | 298 | Pb | 100
Zn | 3A5MT | UnMod | 89 | 28 | 0.65 | 250 | 10 | 100 | 500 | 1440 | 6 | 298 | Pb | 183
Zn | 3A5MT | UnMod | 89 | 28 | 0.65 | 250 | 10 | 200 | 500 | 1440 | 6 | 298 | Pb | 333
Zn | 3A5MT | UnMod | 89 | 28 | 0.65 | 250 | 10 | 300 | 500 | 1440 | 6 | 298 | Pb | 469
Zn | 3A5MT | UnMod | 89 | 28 | 0.65 | 250 | 10 | 400 | 500 | 1440 | 6 | 298 | Pb | 568
Zn | 3A5MT | UnMod | 89 | 28 | 0.65 | 250 | 10 | 500 | 500 | 1440 | 6 | 298 | Pb | 640
Zn | 3A5MT | UnMod | 89 | 28 | 0.65 | 250 | 10 | 600 | 500 | 1440 | 6 | 298 | Pb | 685
Zn | 3A5MT | UnMod | 89 | 28 | 0.65 | 250 | 10 | 700 | 500 | 1440 | 6 | 298 | Pb | 712
Zn | 3A5MT | UnMod | 89 | 28 | 0.65 | 250 | 10 | 800 | 500 | 1440 | 6 | 298 | Pb | 721
Zn | 3A5MT | UnMod | 89 | 28 | 0.65 | 250 | 10 | 10 | 1000 | 10 | 6 | 298 | Pb | 8.8
Zn | 3A5MT | UnMod | 89 | 28 | 0.65 | 250 | 10 | 10 | 1000 | 30 | 6 | 298 | Pb | 9.3
Zn | 3A5MT | UnMod | 89 | 28 | 0.65 | 250 | 10 | 10 | 1000 | 60 | 6 | 298 | Pb | 9.9
Zn | 3A5MT | UnMod | 89 | 28 | 0.65 | 250 | 10 | 10 | 1000 | 120 | 6 | 298 | Pb | 9.9
Zn | 3A5MT | UnMod | 89 | 28 | 0.65 | 250 | 10 | 10 | 1000 | 180 | 6 | 298 | Pb | 9.9
Zn | 3A5MT | UnMod | 89 | 28 | 0.65 | 250 | 10 | 10 | 1000 | 240 | 6 | 298 | Pb | 9.9
Zn | 3A5MT | UnMod | 89 | 28 | 0.65 | 250 | 10 | 10 | 1000 | 360 | 6 | 298 | Pb | 9.9
Zn | 3A5MT | UnMod | 89 | 28 | 0.65 | 250 | 10 | 10 | 1000 | 480 | 6 | 298 | Pb | 9.9
Zn | 3A5MT | UnMod | 89 | 28 | 0.65 | 250 | 10 |  | 1000 | 1440 | 6 | 298 | Pb | 47
Zn | 3A5MT | UnMod | 89 | 28 | 0.65 | 250 | 10 |  | 1000 | 1440 | 6 | 308 | Pb | 49
Zn | 3A5MT | UnMod | 89 | 28 | 0.65 | 250 | 10 |  | 1000 | 1440 | 6 | 318 | Pb | 50
Zn | 3A5MT | UnMod | 89 | 28 | 0.65 | 250 | 10 | 50 | 1000 | 1440 | 1 | 298 | As | 0.2
Zn | 3A5MT | UnMod | 89 | 28 | 0.65 | 250 | 10 | 50 | 1000 | 1440 | 2 | 298 | As | 19.5
Zn | 3A5MT | UnMod | 89 | 28 | 0.65 | 250 | 10 | 50 | 1000 | 1440 | 3 | 298 | As | 24
Zn | 3A5MT | UnMod | 89 | 28 | 0.65 | 250 | 10 | 50 | 1000 | 1440 | 4 | 298 | As | 25
Zn | 3A5MT | UnMod | 89 | 28 | 0.65 | 250 | 10 | 50 | 1000 | 1440 | 5 | 298 | As | 26
Zn | 3A5MT | UnMod | 89 | 28 | 0.65 | 250 | 10 | 50 | 1000 | 1440 | 6 | 298 | As | 23
Zn | 3A5MT | UnMod | 89 | 28 | 0.65 | 250 | 10 | 50 | 500 | 1440 | 5 | 298 | As | 9
Zn | 3A5MT | UnMod | 89 | 28 | 0.65 | 250 | 10 | 100 | 500 | 1440 | 5 | 298 | As | 15
Zn | 3A5MT | UnMod | 89 | 28 | 0.65 | 250 | 10 | 200 | 500 | 1440 | 5 | 298 | As | 21
Zn | 3A5MT | UnMod | 89 | 28 | 0.65 | 250 | 10 | 300 | 500 | 1440 | 5 | 298 | As | 27
Zn | 3A5MT | UnMod | 89 | 28 | 0.65 | 250 | 10 | 400 | 500 | 1440 | 5 | 298 | As | 29
Zn | 3A5MT | UnMod | 89 | 28 | 0.65 | 250 | 10 | 500 | 500 | 1440 | 5 | 298 | As | 32
Zn | 3A5MT | UnMod | 89 | 28 | 0.65 | 250 | 10 | 600 | 500 | 1440 | 5 | 298 | As | 32
Zn | 3A5MT | UnMod | 89 | 28 | 0.65 | 250 | 10 | 700 | 500 | 1440 | 5 | 298 | As | 32
Zn | 3A5MT | UnMod | 89 | 28 | 0.65 | 250 | 10 | 800 | 500 | 1440 | 5 | 298 | As | 32
Zn | 3A5MT | UnMod | 89 | 28 | 0.65 | 250 | 10 | 50 | 1000 | 10 | 5 | 298 | As | 21.2
Zn | 3A5MT | UnMod | 89 | 28 | 0.65 | 250 | 10 | 50 | 1000 | 30 | 5 | 298 | As | 25.1
Zn | 3A5MT | UnMod | 89 | 28 | 0.65 | 250 | 10 | 50 | 1000 | 60 | 5 | 298 | As | 26.1
Zn | 3A5MT | UnMod | 89 | 28 | 0.65 | 250 | 10 | 50 | 1000 | 120 | 5 | 298 | As | 28.6
Zn | 3A5MT | UnMod | 89 | 28 | 0.65 | 250 | 10 | 50 | 1000 | 180 | 5 | 298 | As | 30
Zn | 3A5MT | UnMod | 89 | 28 | 0.65 | 250 | 10 | 50 | 1000 | 240 | 5 | 298 | As | 31
Zn | 3A5MT | UnMod | 89 | 28 | 0.65 | 250 | 10 | 50 | 1000 | 360 | 5 | 298 | As | 31
Zn | 3A5MT | UnMod | 89 | 28 | 0.65 | 250 | 10 | 50 | 1000 | 480 | 5 | 298 | As | 31
Zn | 3A5MT | UnMod | 89 | 28 | 0.65 | 250 | 10 | 50 | 1000 | 1440 | 5 | 298 | As | 28
Zn | 3A5MT | UnMod | 89 | 28 | 0.65 | 250 | 10 | 50 | 1000 | 1440 | 5 | 308 | As | 30
Zn | 3A5MT | UnMod | 89 | 28 | 0.65 | 250 | 10 | 50 | 1000 | 1440 | 5 | 318 | As | 41
Cu | H3BTC | UnMod | 1321 | 1.5 | 0.51 |  | 20 | 100 | 250 | 180 |  | 293 | Cd | 14.4
Cu | H3BTC | UnMod | 1321 | 1.5 | 0.51 |  | 20 | 100 | 500 | 180 |  | 293 | Cd | 35
Cu | H3BTC | UnMod | 1321 | 1.5 | 0.51 |  | 20 | 100 | 750 | 180 |  | 293 | Cd | 50
Cu | H3BTC | UnMod | 1321 | 1.5 | 0.51 |  | 20 | 100 | 1000 | 180 |  | 293 | Cd | 38.6
Cu | H3BTC | UnMod | 1321 | 1.5 | 0.51 |  | 20 | 100 | 1250 | 180 |  | 293 | Cd | 31
Cu | H3BTC | UnMod | 1321 | 1.5 | 0.51 |  | 20 | 100 | 1500 | 180 |  | 293 | Cd | 27
Cu | H3BTC | UnMod | 1321 | 1.5 | 0.51 |  | 20 | 100 | 750 | 180 | 2 | 293 | Cd | 40
Cu | H3BTC | UnMod | 1321 | 1.5 | 0.51 |  | 20 | 100 | 750 | 180 | 3 | 293 | Cd | 65
Cu | H3BTC | UnMod | 1321 | 1.5 | 0.51 |  | 20 | 100 | 750 | 180 | 4 | 293 | Cd | 79
Cu | H3BTC | UnMod | 1321 | 1.5 | 0.51 |  | 20 | 100 | 750 | 180 | 5 | 293 | Cd | 80
Cu | H3BTC | UnMod | 1321 | 1.5 | 0.51 |  | 20 | 100 | 750 | 180 | 6 | 293 | Cd | 76
Cu | H3BTC | UnMod | 1321 | 1.5 | 0.51 |  | 20 | 100 | 750 | 180 | 7 | 293 | Cd | 65
Cu | H3BTC | UnMod | 1321 | 1.5 | 0.51 |  | 20 | 100 | 750 | 180 | 8 | 293 | Cd | 60
Cu | H3BTC | UnMod | 1321 | 1.5 | 0.51 |  | 20 | 20 | 750 | 40 | 5 | 293 | Cd | 15.2
Cu | H3BTC | UnMod | 1321 | 1.5 | 0.51 |  | 20 | 30 | 750 | 40 | 5 | 293 | Cd | 20
Cu | H3BTC | UnMod | 1321 | 1.5 | 0.51 |  | 20 | 45 | 750 | 40 | 5 | 293 | Cd | 34
Cu | H3BTC | UnMod | 1321 | 1.5 | 0.51 |  | 20 | 55 | 750 | 40 | 5 | 293 | Cd | 40
Cu | H3BTC | UnMod | 1321 | 1.5 | 0.51 |  | 20 | 65 | 750 | 40 | 5 | 293 | Cd | 41
Cu | H3BTC | UnMod | 1321 | 1.5 | 0.51 |  | 20 | 75 | 750 | 40 | 5 | 293 | Cd | 41
Cu | H3BTC | UnMod | 1321 | 1.5 | 0.51 |  | 20 | 85 | 750 | 40 | 5 | 293 | Cd | 42
Cu | H3BTC | UnMod | 1321 | 1.5 | 0.51 |  | 20 | 90 | 750 | 40 | 5 | 293 | Cd | 42
Cu | H3BTC | UnMod | 1321 | 1.5 | 0.51 |  | 20 | 10 | 750 | 40 | 5 | 303 | Cd | 7.8
Cu | H3BTC | UnMod | 1321 | 1.5 | 0.51 |  | 20 | 30 | 750 | 40 | 5 | 303 | Cd | 22.5
Cu | H3BTC | UnMod | 1321 | 1.5 | 0.51 |  | 20 | 40 | 750 | 40 | 5 | 303 | Cd | 35
Cu | H3BTC | UnMod | 1321 | 1.5 | 0.51 |  | 20 | 50 | 750 | 40 | 5 | 303 | Cd | 38
Cu | H3BTC | UnMod | 1321 | 1.5 | 0.51 |  | 20 | 55 | 750 | 40 | 5 | 303 | Cd | 41
Cu | H3BTC | UnMod | 1321 | 1.5 | 0.51 |  | 20 | 65 | 750 | 40 | 5 | 303 | Cd | 43
Cu | H3BTC | UnMod | 1321 | 1.5 | 0.51 |  | 20 | 75 | 750 | 40 | 5 | 303 | Cd | 44
Cu | H3BTC | UnMod | 1321 | 1.5 | 0.51 |  | 20 | 85 | 750 | 40 | 5 | 303 | Cd | 45
Cu | H3BTC | UnMod | 1321 | 1.5 | 0.51 |  | 20 | 90 | 750 | 40 | 5 | 303 | Cd | 46
Cu | H3BTC | UnMod | 1321 | 1.5 | 0.51 |  | 20 | 10 | 750 | 40 | 5 | 313 | Cd | 5.7
Cu | H3BTC | UnMod | 1321 | 1.5 | 0.51 |  | 20 | 25 | 750 | 40 | 5 | 313 | Cd | 18.3
Cu | H3BTC | UnMod | 1321 | 1.5 | 0.51 |  | 20 | 45 | 750 | 40 | 5 | 313 | Cd | 37
Cu | H3BTC | UnMod | 1321 | 1.5 | 0.51 |  | 20 | 60 | 750 | 40 | 5 | 313 | Cd | 44
Cu | H3BTC | UnMod | 1321 | 1.5 | 0.51 |  | 20 | 75 | 750 | 40 | 5 | 313 | Cd | 52
Cu | H3BTC | UnMod | 1321 | 1.5 | 0.51 |  | 20 | 85 | 750 | 40 | 5 | 313 | Cd | 57
Cu | H3BTC | UnMod | 1321 | 1.5 | 0.51 |  | 20 | 95 | 750 | 40 | 5 | 313 | Cd | 60
Cu | H3BTC | UnMod | 1321 | 1.5 | 0.51 |  | 20 | 105 | 750 | 40 | 5 | 313 | Cd | 62
Cu | H3BTC | UnMod | 1321 | 1.5 | 0.51 |  | 20 | 200 | 1000 | 5 | 5 | 293 | Cd | 4.2
Cu | H3BTC | UnMod | 1321 | 1.5 | 0.51 |  | 20 | 200 | 1000 | 10 | 5 | 293 | Cd | 14
Cu | H3BTC | UnMod | 1321 | 1.5 | 0.51 |  | 20 | 200 | 1000 | 20 | 5 | 293 | Cd | 15
Cu | H3BTC | UnMod | 1321 | 1.5 | 0.51 |  | 20 | 200 | 1000 | 30 | 5 | 293 | Cd | 18
Cu | H3BTC | UnMod | 1321 | 1.5 | 0.51 |  | 20 | 200 | 1000 | 40 | 5 | 293 | Cd | 27
Cu | H3BTC | UnMod | 1321 | 1.5 | 0.51 |  | 20 | 200 | 1000 | 60 | 5 | 293 | Cd | 36
Cu | H3BTC | UnMod | 1321 | 1.5 | 0.51 |  | 20 | 200 | 1000 | 80 | 5 | 293 | Cd | 39
Cu | H3BTC | UnMod | 1321 | 1.5 | 0.51 |  | 20 | 200 | 1000 | 100 | 5 | 293 | Cd | 40
Cu | H3BTC | UnMod | 1321 | 1.5 | 0.51 |  | 20 | 200 | 1000 | 120 | 5 | 293 | Cd | 41
Cu | H3BTC | Cnon | 1196 | 1.5 | 0.47 |  | 20 | 100 | 250 | 180 |  | 293 | Cd | 200
Cu | H3BTC | Cnon | 1196 | 1.5 | 0.47 |  | 20 | 100 | 500 | 180 |  | 293 | Cd | 146
Cu | H3BTC | Cnon | 1196 | 1.5 | 0.47 |  | 20 | 100 | 750 | 180 |  | 293 | Cd | 117
Cu | H3BTC | Cnon | 1196 | 1.5 | 0.47 |  | 20 | 100 | 1000 | 180 |  | 293 | Cd | 88
Cu | H3BTC | Cnon | 1196 | 1.5 | 0.47 |  | 20 | 100 | 1250 | 180 |  | 293 | Cd | 71
Cu | H3BTC | Cnon | 1196 | 1.5 | 0.47 |  | 20 | 100 | 1500 | 180 |  | 293 | Cd | 59
Cu | H3BTC | Cnon | 1196 | 1.5 | 0.47 |  | 20 | 100 | 750 | 180 | 2 | 293 | Cd | 83
Cu | H3BTC | Cnon | 1196 | 1.5 | 0.47 |  | 20 | 100 | 750 | 180 | 3 | 293 | Cd | 97
Cu | H3BTC | Cnon | 1196 | 1.5 | 0.47 |  | 20 | 100 | 750 | 180 | 4 | 293 | Cd | 109
Cu | H3BTC | Cnon | 1196 | 1.5 | 0.47 |  | 20 | 100 | 750 | 180 | 5 | 293 | Cd | 121
Cu | H3BTC | Cnon | 1196 | 1.5 | 0.47 |  | 20 | 100 | 750 | 180 | 6 | 293 | Cd | 121
Cu | H3BTC | Cnon | 1196 | 1.5 | 0.47 |  | 20 | 100 | 750 | 180 | 7 | 293 | Cd | 120
Cu | H3BTC | Cnon | 1196 | 1.5 | 0.47 |  | 20 | 100 | 750 | 180 | 8 | 293 | Cd | 120
Cu | H3BTC | Cnon | 1196 | 1.5 | 0.47 |  | 20 | 30 | 750 | 40 | 5 | 293 | Cd | 32
Cu | H3BTC | Cnon | 1196 | 1.5 | 0.47 |  | 20 | 40 | 750 | 40 | 5 | 293 | Cd | 44
Cu | H3BTC | Cnon | 1196 | 1.5 | 0.47 |  | 20 | 55 | 750 | 40 | 5 | 293 | Cd | 60
Cu | H3BTC | Cnon | 1196 | 1.5 | 0.47 |  | 20 | 75 | 750 | 40 | 5 | 293 | Cd | 75
Cu | H3BTC | Cnon | 1196 | 1.5 | 0.47 |  | 20 | 90 | 750 | 40 | 5 | 293 | Cd | 81
Cu | H3BTC | Cnon | 1196 | 1.5 | 0.47 |  | 20 | 100 | 750 | 40 | 5 | 293 | Cd | 82
Cu | H3BTC | Cnon | 1196 | 1.5 | 0.47 |  | 20 | 105 | 750 | 40 | 5 | 293 | Cd | 83
Cu | H3BTC | Cnon | 1196 | 1.5 | 0.47 |  | 20 | 110 | 750 | 40 | 5 | 293 | Cd | 83
Cu | H3BTC | Cnon | 1196 | 1.5 | 0.47 |  | 20 | 30 | 750 | 40 | 5 | 303 | Cd | 30
Cu | H3BTC | Cnon | 1196 | 1.5 | 0.47 |  | 20 | 45 | 750 | 40 | 5 | 303 | Cd | 50
Cu | H3BTC | Cnon | 1196 | 1.5 | 0.47 |  | 20 | 60 | 750 | 40 | 5 | 303 | Cd | 69
Cu | H3BTC | Cnon | 1196 | 1.5 | 0.47 |  | 20 | 75 | 750 | 40 | 5 | 303 | Cd | 80
Cu | H3BTC | Cnon | 1196 | 1.5 | 0.47 |  | 20 | 85 | 750 | 40 | 5 | 303 | Cd | 89
Cu | H3BTC | Cnon | 1196 | 1.5 | 0.47 |  | 20 | 100 | 750 | 40 | 5 | 303 | Cd | 94
Cu | H3BTC | Cnon | 1196 | 1.5 | 0.47 |  | 20 | 110 | 750 | 40 | 5 | 303 | Cd | 97
Cu | H3BTC | Cnon | 1196 | 1.5 | 0.47 |  | 20 | 120 | 750 | 40 | 5 | 303 | Cd | 98
Cu | H3BTC | Cnon | 1196 | 1.5 | 0.47 |  | 20 | 50 | 750 | 40 | 5 | 313 | Cd | 60
Cu | H3BTC | Cnon | 1196 | 1.5 | 0.47 |  | 20 | 60 | 750 | 40 | 5 | 313 | Cd | 67
Cu | H3BTC | Cnon | 1196 | 1.5 | 0.47 |  | 20 | 70 | 750 | 40 | 5 | 313 | Cd | 80
Cu | H3BTC | Cnon | 1196 | 1.5 | 0.47 |  | 20 | 80 | 750 | 40 | 5 | 313 | Cd | 90
Cu | H3BTC | Cnon | 1196 | 1.5 | 0.47 |  | 20 | 90 | 750 | 40 | 5 | 313 | Cd | 96
Cu | H3BTC | Cnon | 1196 | 1.5 | 0.47 |  | 20 | 105 | 750 | 40 | 5 | 313 | Cd | 100
Cu | H3BTC | Cnon | 1196 | 1.5 | 0.47 |  | 20 | 120 | 750 | 40 | 5 | 313 | Cd | 102
Cu | H3BTC | Cnon | 1196 | 1.5 | 0.47 |  | 20 | 200 | 1000 | 5 | 5 | 293 | Cd | 24.5
Cu | H3BTC | Cnon | 1196 | 1.5 | 0.47 |  | 20 | 200 | 1000 | 10 | 5 | 293 | Cd | 46
Cu | H3BTC | Cnon | 1196 | 1.5 | 0.47 |  | 20 | 200 | 1000 | 20 | 5 | 293 | Cd | 64
Cu | H3BTC | Cnon | 1196 | 1.5 | 0.47 |  | 20 | 200 | 1000 | 30 | 5 | 293 | Cd | 69
Cu | H3BTC | Cnon | 1196 | 1.5 | 0.47 |  | 20 | 200 | 1000 | 40 | 5 | 293 | Cd | 79
Cu | H3BTC | Cnon | 1196 | 1.5 | 0.47 |  | 20 | 200 | 1000 | 60 | 5 | 293 | Cd | 80
Cu | H3BTC | Cnon | 1196 | 1.5 | 0.47 |  | 20 | 200 | 1000 | 80 | 5 | 293 | Cd | 80
Cu | H3BTC | Cnon | 1196 | 1.5 | 0.47 |  | 20 | 200 | 1000 | 100 | 5 | 293 | Cd | 81
Cu | H3BTC | Cnon | 1196 | 1.5 | 0.47 |  | 20 | 200 | 1000 | 120 | 5 | 293 | Cd | 82
Zr | H2BDC | UnMod | 1305 | 2.4 | 1.2 | 150 | 50 | 10 | 100 | 180 | 3 | 298 | Cd | 5.4
Zr | H2BDC | UnMod | 1305 | 2.4 | 1.2 | 150 | 50 | 10 | 100 | 180 | 4 | 298 | Cd | 5.6
Zr | H2BDC | UnMod | 1305 | 2.4 | 1.2 | 150 | 50 | 10 | 100 | 180 | 5 | 298 | Cd | 6.8
Zr | H2BDC | UnMod | 1305 | 2.4 | 1.2 | 150 | 50 | 10 | 100 | 180 | 5.5 | 298 | Cd | 8
Zr | H2BDC | UnMod | 1305 | 2.4 | 1.2 | 150 | 50 | 10 | 100 | 180 | 6 | 298 | Cd | 9.3
Zr | H2BDC | UnMod | 1305 | 2.4 | 1.2 | 150 | 50 | 10 | 100 | 180 | 6.5 | 298 | Cd | 10
Zr | H2BDC | UnMod | 1305 | 2.4 | 1.2 | 150 | 50 | 10 | 100 | 180 | 7 | 298 | Cd | 9.4
Zr | H2BDC | UnMod | 1305 | 2.4 | 1.2 | 150 | 50 | 10 | 100 | 10 | 7 | 298 | Cd | 4.5
Zr | H2BDC | UnMod | 1305 | 2.4 | 1.2 | 150 | 50 | 10 | 100 | 20 | 7 | 298 | Cd | 7.3
Zr | H2BDC | UnMod | 1305 | 2.4 | 1.2 | 150 | 50 | 10 | 100 | 30 | 7 | 298 | Cd | 9.3
Zr | H2BDC | UnMod | 1305 | 2.4 | 1.2 | 150 | 50 | 10 | 100 | 45 | 7 | 298 | Cd | 10.8
Zr | H2BDC | UnMod | 1305 | 2.4 | 1.2 | 150 | 50 | 10 | 100 | 60 | 7 | 298 | Cd | 11.7
Zr | H2BDC | UnMod | 1305 | 2.4 | 1.2 | 150 | 50 | 10 | 100 | 90 | 7 | 298 | Cd | 12.4
Zr | H2BDC | UnMod | 1305 | 2.4 | 1.2 | 150 | 50 | 10 | 100 | 120 | 7 | 298 | Cd | 12.5
Zr | H2BDC | UnMod | 1305 | 2.4 | 1.2 | 150 | 50 | 10 | 100 | 180 | 7 | 298 | Cd | 12.6
Zr | H2BDC | UnMod | 1305 | 2.4 | 1.2 | 150 | 50 | 10 | 100 | 180 | 7 | 298 | Cd | 13
Zr | H2BDC | UnMod | 1305 | 2.4 | 1.2 | 150 | 50 | 30 | 100 | 180 | 7 | 298 | Cd | 30
Zr | H2BDC | UnMod | 1305 | 2.4 | 1.2 | 150 | 50 | 50 | 100 | 180 | 7 | 298 | Cd | 46
Zr | H2BDC | UnMod | 1305 | 2.4 | 1.2 | 150 | 50 | 70 | 100 | 180 | 7 | 298 | Cd | 63
Zr | H2BDC | UnMod | 1305 | 2.4 | 1.2 | 150 | 50 | 80 | 100 | 180 | 7 | 298 | Cd | 70
Zr | H2BDC | UnMod | 1305 | 2.4 | 1.2 | 150 | 50 | 90 | 100 | 180 | 7 | 298 | Cd | 71
Zr | H2BDC | UnMod | 1305 | 2.4 | 1.2 | 150 | 50 | 100 | 100 | 180 | 7 | 298 | Cd | 74
Zr | H2BDC | UnMod | 1305 | 2.4 | 1.2 | 150 | 50 | 150 | 100 | 180 | 7 | 298 | Cd | 76
Zr | H2BDC | UnMod | 1305 | 2.4 | 1.2 | 150 | 50 | 200 | 100 | 180 | 7 | 298 | Cd | 76
Zr | H2BDC | SHG | 444 | 1.4 | 0.2 | 150 | 50 | 10 | 100 | 180 | 3 | 298 | Cd | 12.6
Zr | H2BDC | SHG | 444 | 1.4 | 0.2 | 150 | 50 | 10 | 100 | 180 | 4 | 298 | Cd | 14
Zr | H2BDC | SHG | 444 | 1.4 | 0.2 | 150 | 50 | 10 | 100 | 180 | 5 | 298 | Cd | 17.3
Zr | H2BDC | SHG | 444 | 1.4 | 0.2 | 150 | 50 | 10 | 100 | 180 | 5.5 | 298 | Cd | 19.6
Zr | H2BDC | SHG | 444 | 1.4 | 0.2 | 150 | 50 | 10 | 100 | 180 | 6 | 298 | Cd | 23
Zr | H2BDC | SHG | 444 | 1.4 | 0.2 | 150 | 50 | 10 | 100 | 180 | 6.5 | 298 | Cd | 25
Zr | H2BDC | SHG | 444 | 1.4 | 0.2 | 150 | 50 | 10 | 100 | 180 | 7 | 298 | Cd | 25
Zr | H2BDC | SHG | 444 | 1.4 | 0.2 | 150 | 50 | 10 | 100 | 10 | 7 | 298 | Cd | 13.6
Zr | H2BDC | SHG | 444 | 1.4 | 0.2 | 150 | 50 | 10 | 100 | 15 | 7 | 298 | Cd | 17.3
Zr | H2BDC | SHG | 444 | 1.4 | 0.2 | 150 | 50 | 10 | 100 | 25 | 7 | 298 | Cd | 19
Zr | H2BDC | SHG | 444 | 1.4 | 0.2 | 150 | 50 | 10 | 100 | 60 | 7 | 298 | Cd | 22
Zr | H2BDC | SHG | 444 | 1.4 | 0.2 | 150 | 50 | 10 | 100 | 90 | 7 | 298 | Cd | 25
Zr | H2BDC | SHG | 444 | 1.4 | 0.2 | 150 | 50 | 10 | 100 | 120 | 7 | 298 | Cd | 27
Zr | H2BDC | SHG | 444 | 1.4 | 0.2 | 150 | 50 | 10 | 100 | 150 | 7 | 298 | Cd | 27.5
Zr | H2BDC | SHG | 444 | 1.4 | 0.2 | 150 | 50 | 10 | 100 | 200 | 7 | 298 | Cd | 28
Zr | H2BDC | SHG | 444 | 1.4 | 0.2 | 150 | 50 | 10 | 100 | 200 | 7 | 298 | Cd | 29
Zr | H2BDC | SHG | 444 | 1.4 | 0.2 | 150 | 50 | 30 | 100 | 200 | 7 | 298 | Cd | 53
Zr | H2BDC | SHG | 444 | 1.4 | 0.2 | 150 | 50 | 50 | 100 | 200 | 7 | 298 | Cd | 74
Zr | H2BDC | SHG | 444 | 1.4 | 0.2 | 150 | 50 | 70 | 100 | 200 | 7 | 298 | Cd | 96
Zr | H2BDC | SHG | 444 | 1.4 | 0.2 | 150 | 50 | 90 | 100 | 200 | 7 | 298 | Cd | 113
Zr | H2BDC | SHG | 444 | 1.4 | 0.2 | 150 | 50 | 150 | 100 | 200 | 7 | 298 | Cd | 150
Zr | H2BDC | SHG | 444 | 1.4 | 0.2 | 150 | 50 | 200 | 100 | 200 | 7 | 298 | Cd | 160
Zr | H2BDC | SHG | 444 | 1.4 | 0.2 | 150 | 50 | 300 | 100 | 200 | 7 | 298 | Cd | 165
Zr | H2BDC | SHG | 444 | 1.4 | 0.2 | 150 | 50 | 500 | 100 | 200 | 7 | 298 | Cd | 169
Zr | H2BDC | SOA | 127 | 1.9 | 0.1 | 150 | 50 | 10 | 100 | 180 | 3 | 298 | Cd | 45
Zr | H2BDC | SOA | 127 | 1.9 | 0.1 | 150 | 50 | 10 | 100 | 180 | 4 | 298 | Cd | 48
Zr | H2BDC | SOA | 127 | 1.9 | 0.1 | 150 | 50 | 10 | 100 | 180 | 5 | 298 | Cd | 53
Zr | H2BDC | SOA | 127 | 1.9 | 0.1 | 150 | 50 | 10 | 100 | 180 | 5.5 | 298 | Cd | 58
Zr | H2BDC | SOA | 127 | 1.9 | 0.1 | 150 | 50 | 10 | 100 | 180 | 6 | 298 | Cd | 61
Zr | H2BDC | SOA | 127 | 1.9 | 0.1 | 150 | 50 | 10 | 100 | 180 | 6.5 | 298 | Cd | 62.5
Zr | H2BDC | SOA | 127 | 1.9 | 0.1 | 150 | 50 | 10 | 100 | 180 | 7 | 298 | Cd | 62.5
Zr | H2BDC | SOA | 127 | 1.9 | 0.1 | 150 | 50 | 10 | 100 | 5 | 7 | 298 | Cd | 36
Zr | H2BDC | SOA | 127 | 1.9 | 0.1 | 150 | 50 | 10 | 100 | 15 | 7 | 298 | Cd | 46
Zr | H2BDC | SOA | 127 | 1.9 | 0.1 | 150 | 50 | 10 | 100 | 25 | 7 | 298 | Cd | 57
Zr | H2BDC | SOA | 127 | 1.9 | 0.1 | 150 | 50 | 10 | 100 | 45 | 7 | 298 | Cd | 63
Zr | H2BDC | SOA | 127 | 1.9 | 0.1 | 150 | 50 | 10 | 100 | 60 | 7 | 298 | Cd | 65
Zr | H2BDC | SOA | 127 | 1.9 | 0.1 | 150 | 50 | 10 | 100 | 90 | 7 | 298 | Cd | 71
Zr | H2BDC | SOA | 127 | 1.9 | 0.1 | 150 | 50 | 10 | 100 | 120 | 7 | 298 | Cd | 76
Zr | H2BDC | SOA | 127 | 1.9 | 0.1 | 150 | 50 | 10 | 100 | 180 | 7 | 298 | Cd | 76
Zr | H2BDC | SOA | 127 | 1.9 | 0.1 | 150 | 50 | 20 | 100 | 180 | 7 | 298 | Cd | 84
Zr | H2BDC | SOA | 127 | 1.9 | 0.1 | 150 | 50 | 60 | 100 | 180 | 7 | 298 | Cd | 128
Zr | H2BDC | SOA | 127 | 1.9 | 0.1 | 150 | 50 | 100 | 100 | 180 | 7 | 298 | Cd | 172
Zr | H2BDC | SOA | 127 | 1.9 | 0.1 | 150 | 50 | 200 | 100 | 180 | 7 | 298 | Cd | 264
Zr | H2BDC | SOA | 127 | 1.9 | 0.1 | 150 | 50 | 250 | 100 | 180 | 7 | 298 | Cd | 292
Zr | H2BDC | SOA | 127 | 1.9 | 0.1 | 150 | 50 | 300 | 100 | 180 | 7 | 298 | Cd | 311
Zr | H2BDC | SOA | 127 | 1.9 | 0.1 | 150 | 50 | 400 | 100 | 180 | 7 | 298 | Cd | 329
Zr | H2BDC | SOA | 127 | 1.9 | 0.1 | 150 | 50 | 600 | 100 | 180 | 7 | 298 | Cd | 340
Zr | H2BDC | SOA | 127 | 1.9 | 0.1 | 150 | 50 | 900 | 100 | 180 | 7 | 298 | Cd | 345
Co | Hmim | UnMod | 1676 | 0.8 | 0.75 | 150 | 10 | 6 | 1000 | 5 | 7 | 298 | Cr | 4.5
Co | Hmim | UnMod | 1676 | 0.8 | 0.75 | 150 | 10 | 6 | 1000 | 10 | 7 | 298 | Cr | 5.4
Co | Hmim | UnMod | 1676 | 0.8 | 0.75 | 150 | 10 | 6 | 1000 | 20 | 7 | 298 | Cr | 5.8
Co | Hmim | UnMod | 1676 | 0.8 | 0.75 | 150 | 10 | 6 | 1000 | 40 | 7 | 298 | Cr | 5.8
Co | Hmim | UnMod | 1676 | 0.8 | 0.75 | 150 | 10 | 6 | 1000 | 60 | 7 | 298 | Cr | 5.8
Co | Hmim | UnMod | 1676 | 0.8 | 0.75 | 150 | 10 | 6 | 1000 | 90 | 7 | 298 | Cr | 5.9
Co | Hmim | UnMod | 1676 | 0.8 | 0.75 | 150 | 10 | 6 | 1000 | 120 | 7 | 298 | Cr | 5.9
Co | Hmim | UnMod | 1676 | 0.8 | 0.75 | 150 | 10 | 6 | 1000 | 180 | 7 | 298 | Cr | 5.9
Co | Hmim | UnMod | 1676 | 0.8 | 0.75 | 150 | 10 | 10 | 1000 | 5 | 7 | 298 | Cr | 4.9
Co | Hmim | UnMod | 1676 | 0.8 | 0.75 | 150 | 10 | 10 | 1000 | 10 | 7 | 298 | Cr | 7
Co | Hmim | UnMod | 1676 | 0.8 | 0.75 | 150 | 10 | 10 | 1000 | 20 | 7 | 298 | Cr | 8.4
Co | Hmim | UnMod | 1676 | 0.8 | 0.75 | 150 | 10 | 10 | 1000 | 40 | 7 | 298 | Cr | 9.1
Co | Hmim | UnMod | 1676 | 0.8 | 0.75 | 150 | 10 | 10 | 1000 | 60 | 7 | 298 | Cr | 9.3
Co | Hmim | UnMod | 1676 | 0.8 | 0.75 | 150 | 10 | 10 | 1000 | 90 | 7 | 298 | Cr | 9.4
Co | Hmim | UnMod | 1676 | 0.8 | 0.75 | 150 | 10 | 10 | 1000 | 120 | 7 | 298 | Cr | 9.3
Co | Hmim | UnMod | 1676 | 0.8 | 0.75 | 150 | 10 | 10 | 1000 | 180 | 7 | 298 | Cr | 9.2
Co | Hmim | UnMod | 1676 | 0.8 | 0.75 | 150 | 10 | 15 | 1000 | 5 | 7 | 298 | Cr | 5.4
Co | Hmim | UnMod | 1676 | 0.8 | 0.75 | 150 | 10 | 15 | 1000 | 10 | 7 | 298 | Cr | 8.96
Co | Hmim | UnMod | 1676 | 0.8 | 0.75 | 150 | 10 | 15 | 1000 | 20 | 7 | 298 | Cr | 10.8
Co | Hmim | UnMod | 1676 | 0.8 | 0.75 | 150 | 10 | 15 | 1000 | 40 | 7 | 298 | Cr | 12.8
Co | Hmim | UnMod | 1676 | 0.8 | 0.75 | 150 | 10 | 15 | 1000 | 60 | 7 | 298 | Cr | 13
Co | Hmim | UnMod | 1676 | 0.8 | 0.75 | 150 | 10 | 15 | 1000 | 90 | 7 | 298 | Cr | 13.2
Co | Hmim | UnMod | 1676 | 0.8 | 0.75 | 150 | 10 | 15 | 1000 | 120 | 7 | 298 | Cr | 13.3
Co | Hmim | UnMod | 1676 | 0.8 | 0.75 | 150 | 10 | 15 | 1000 | 180 | 7 | 298 | Cr | 13.4
Co | Hmim | UnMod | 1676 | 0.8 | 0.75 | 150 | 10 | 5 | 1000 | 180 | 7 | 298 | Cr | 5.9
Co | Hmim | UnMod | 1676 | 0.8 | 0.75 | 150 | 10 | 10 | 1000 | 180 | 7 | 298 | Cr | 9.4
Co | Hmim | UnMod | 1676 | 0.8 | 0.75 | 150 | 10 | 15 | 1000 | 180 | 7 | 298 | Cr | 13.3
Co | Hmim | UnMod | 1676 | 0.8 | 0.75 | 150 | 10 | 20 | 1000 | 180 | 7 | 298 | Cr | 13.6
Co | Hmim | UnMod | 1676 | 0.8 | 0.75 | 150 | 10 | 30 | 1000 | 180 | 7 | 298 | Cr | 15.2
Co | Hmim | UnMod | 1676 | 0.8 | 0.75 | 150 | 10 | 20 | 1000 | 90 | 5 | 298 | Cr | 13.2
Co | Hmim | UnMod | 1676 | 0.8 | 0.75 | 150 | 10 | 20 | 1000 | 90 | 11 | 298 | Cr | 3.27
Zr | NH2-BDC | MeOH | 470 |  |  |  | 15 | 10 | 1000 | 240 | 7 | 298 | Cd | 7.4
Zr | NH2-BDC | MeOH | 470 |  |  |  | 15 | 50 | 1000 | 240 | 7 | 298 | Cd | 24.7
Zr | NH2-BDC | MeOH | 470 |  |  |  | 15 | 100 | 1000 | 240 | 7 | 298 | Cd | 34.8
Zr | NH2-BDC | MeOH | 470 |  |  |  | 15 | 200 | 1000 | 240 | 7 | 298 | Cd | 43.8
Zr | NH2-BDC | MeOH | 470 |  |  |  | 15 | 10 | 1000 | 240 | 7 | 298 | Pb | 9.41
Zr | NH2-BDC | MeOH | 470 |  |  |  | 15 | 50 | 1000 | 240 | 7 | 298 | Pb | 46.68
Zr | NH2-BDC | MeOH | 470 |  |  |  | 15 | 100 | 1000 | 240 | 7 | 298 | Pb | 91
Zr | NH2-BDC | MeOH | 470 |  |  |  | 15 | 200 | 1000 | 240 | 7 | 298 | Pb | 166
Zr | H2BDC | UnMod | 1350 |  |  |  | 50 | 5 | 200 | 120 | 7 | 298 | Cr | 3.8
Zr | H2BDC | UnMod | 1350 |  |  |  | 50 | 10 | 200 | 120 | 7 | 298 | Cr | 9
Zr | H2BDC | UnMod | 1350 |  |  |  | 50 | 15 | 200 | 120 | 7 | 298 | Cr | 12
Zr | H2BDC | UnMod | 1350 |  |  |  | 50 | 20 | 200 | 120 | 7 | 298 | Cr | 13
Zr | H2BDC | UnMod | 1350 |  |  |  | 50 | 40 | 200 | 120 | 7 | 298 | Cr | 13.4
Zr | H2BDC | UnMod | 1350 |  |  |  | 50 | 80 | 200 | 120 | 7 | 298 | Cr | 13.8
Zr | BenA | INO | 79 |  |  |  | 50 | 5 | 200 | 120 | 7 | 298 | Cr | 11.4
Zr | BenA | INO | 79 |  |  |  | 50 | 10 | 200 | 120 | 7 | 298 | Cr | 38.5
Zr | BenA | INO | 79 |  |  |  | 50 | 15 | 200 | 120 | 7 | 298 | Cr | 53.4
Zr | BenA | INO | 79 |  |  |  | 50 | 20 | 200 | 120 | 7 | 298 | Cr | 56.2
Zr | BenA | INO | 79 |  |  |  | 50 | 30 | 200 | 120 | 7 | 298 | Cr | 57
Zr | BenA | INO | 79 |  |  |  | 50 | 70 | 200 | 120 | 7 | 298 | Cr | 57.2
Zr | BenA | INO | 79 |  |  |  | 50 | 50 | 200 | 0.5 | 7 | 298 | Cr | 42.5
Zr | BenA | INO | 79 |  |  |  | 50 | 50 | 200 | 1 | 7 | 298 | Cr | 42.7
Zr | BenA | INO | 79 |  |  |  | 50 | 50 | 200 | 1.5 | 7 | 298 | Cr | 43.1
Zr | BenA | INO | 79 |  |  |  | 50 | 50 | 200 | 2 | 7 | 298 | Cr | 44.6
Zr | BenA | INO | 79 |  |  |  | 50 | 50 | 200 | 2.5 | 7 | 298 | Cr | 47
Zr | BenA | INO | 79 |  |  |  | 50 | 50 | 200 | 3 | 7 | 298 | Cr | 48
Zr | BenA | INO | 79 |  |  |  | 50 | 50 | 200 | 4 | 7 | 298 | Cr | 48
Zr | BenA | INO | 79 |  |  |  | 50 | 50 | 200 | 5 | 7 | 298 | Cr | 48
Zr | BenA | INO | 79 |  |  |  | 50 | 50 | 200 | 6 | 7 | 298 | Cr | 48
Zr | BenA | INO | 79 |  |  |  | 50 | 50 | 200 | 7 | 7 | 298 | Cr | 48
Zr | BenA | UnMod | 2250 | 3 | 1.26 |  | 50 | 50 | 1000 | 720 | 7 | 298 | Cr | 49
Cu | H3BTC | UnMod | 1353 | 0.9 | 0.58 |  | 50 | 50 | 1000 | 720 | 7 | 298 | Cr | 3.4
Zn | Hmim | UnMod | 1874 | 1.1 | 0.87 |  | 50 | 50 | 1000 | 720 | 7 | 298 | Cr | 0.2
Fe | H3BTC | UnMod | 2393 | 2.5 | 1.07 |  | 50 | 50 | 1000 | 720 | 7 | 298 | Cr | 6.6
Zr | H2BDC | UnMod | 967 | 1.1 | 0.62 |  | 50 | 50 | 1000 | 720 | 7 | 298 | Cr | 30
Zr | H2BPDC | UnMod | 1811 | 1.3 | 0.97 |  | 50 | 50 | 1000 | 720 | 7 | 298 | Cr | 20
Zr | BenA | UnMod | 2250 | 3 | 1.26 |  | 50 | 50 | 1000 | 0.25 | 7 | 298 | Cr | 41.5
Zr | BenA | UnMod | 2250 | 3 | 1.26 |  | 50 | 50 | 1000 | 0.5 | 7 | 298 | Cr | 44
Zr | BenA | UnMod | 2250 | 3 | 1.26 |  | 50 | 50 | 1000 | 0.75 | 7 | 298 | Cr | 46
Zr | BenA | UnMod | 2250 | 3 | 1.26 |  | 50 | 50 | 1000 | 1 | 7 | 298 | Cr | 47.7
Zr | BenA | UnMod | 2250 | 3 | 1.26 |  | 50 | 50 | 1000 | 3 | 7 | 298 | Cr | 48.8
Zr | BenA | UnMod | 2250 | 3 | 1.26 |  | 50 | 50 | 1000 | 5 | 7 | 298 | Cr | 49
Zr | BenA | UnMod | 2250 | 3 | 1.26 |  | 50 | 50 | 1000 | 10 | 7 | 298 | Cr | 49.2
Zr | BenA | UnMod | 2250 | 3 | 1.26 |  | 50 | 50 | 1000 | 15 | 7 | 298 | Cr | 49.2
Zr | BenA | UnMod | 2250 | 3 | 1.26 |  | 50 | 50 | 1000 | 30 | 7 | 298 | Cr | 49.2
Zr | BenA | UnMod | 2250 | 3 | 1.26 |  | 50 | 5 | 1000 | 30 | 7 | 298 | Cr | 5
Zr | BenA | UnMod | 2250 | 3 | 1.26 |  | 50 | 20 | 1000 | 30 | 7 | 298 | Cr | 20
Zr | BenA | UnMod | 2250 | 3 | 1.26 |  | 50 | 50 | 1000 | 30 | 7 | 298 | Cr | 49
Zr | BenA | UnMod | 2250 | 3 | 1.26 |  | 50 | 75 | 1000 | 30 | 7 | 298 | Cr | 63
Zr | BenA | UnMod | 2250 | 3 | 1.26 |  | 50 | 100 | 1000 | 30 | 7 | 298 | Cr | 66
Zr | BenA | UnMod | 2250 | 3 | 1.26 |  | 50 | 150 | 1000 | 30 | 7 | 298 | Cr | 73.5
Zr | BenA | UnMod | 2250 | 3 | 1.26 |  | 50 | 200 | 1000 | 30 | 7 | 298 | Cr | 74.7
Zr | BenA | UnMod | 2250 | 3 | 1.26 |  | 50 | 250 | 1000 | 30 | 7 | 298 | Cr | 75.2
Zr | BenA | UnMod | 2250 | 3 | 1.26 |  | 50 | 24 | 500 | 30 | 7 | 298 | Cr | 29.8
Zr | BenA | UnMod | 2250 | 3 | 1.26 |  | 50 | 24 | 1000 | 30 | 7 | 298 | Cr | 23.5
Zr | BenA | UnMod | 2250 | 3 | 1.26 |  | 50 | 24 | 2000 | 30 | 7 | 298 | Cr | 12
Zr | BenA | UnMod | 2250 | 3 | 1.26 |  | 50 | 50 | 1000 | 30 | 1 | 298 | Cr | 34
Zr | BenA | UnMod | 2250 | 3 | 1.26 |  | 50 | 50 | 1000 | 30 | 2 | 298 | Cr | 40.3
Zr | BenA | UnMod | 2250 | 3 | 1.26 |  | 50 | 50 | 1000 | 30 | 3 | 298 | Cr | 48.6
Zr | BenA | UnMod | 2250 | 3 | 1.26 |  | 50 | 50 | 1000 | 30 | 4 | 298 | Cr | 49
Zr | BenA | UnMod | 2250 | 3 | 1.26 |  | 50 | 50 | 1000 | 30 | 5 | 298 | Cr | 48
Zr | BenA | UnMod | 2250 | 3 | 1.26 |  | 50 | 50 | 1000 | 30 | 6 | 298 | Cr | 47.2
Zr | BenA | UnMod | 2250 | 3 | 1.26 |  | 50 | 50 | 1000 | 30 | 7 | 298 | Cr | 38.4
Zr | BPYDC | UnMod | 1862 | 1.3 | 1 |  | 20 | 50 | 500 | 35 | 7 | 298 | Cr | 12
Zr | BPYDC | UnMod | 1862 | 1.3 | 1 |  | 20 | 50 | 500 | 65 | 7 | 298 | Cr | 15
Zr | BPYDC | UnMod | 1862 | 1.3 | 1 |  | 20 | 50 | 500 | 185 | 7 | 298 | Cr | 18
Zr | BPYDC | UnMod | 1862 | 1.3 | 1 |  | 20 | 50 | 500 | 363 | 7 | 298 | Cr | 21
Zr | BPYDC | UnMod | 1862 | 1.3 | 1 |  | 20 | 50 | 500 | 720 | 7 | 298 | Cr | 23.5
Zr | BPYDC | UnMod | 1862 | 1.3 | 1 |  | 20 | 50 | 500 | 720 | 7 | 298 | Cr | 22
Zr | BPYDC | UnMod | 1862 | 1.3 | 1 |  | 20 | 100 | 500 | 720 | 7 | 298 | Cr | 26
Zr | BPYDC | UnMod | 1862 | 1.3 | 1 |  | 20 | 150 | 500 | 720 | 7 | 298 | Cr | 30.2
Zr | BPYDC | UnMod | 1862 | 1.3 | 1 |  | 20 | 200 | 500 | 720 | 7 | 298 | Cr | 36
Zr | BPYDC | UnMod | 1862 | 1.3 | 1 |  | 20 | 300 | 500 | 720 | 7 | 298 | Cr | 45.5
Zr | BPYDC | UnMod | 1862 | 1.3 | 1 |  | 20 | 400 | 500 | 720 | 7 | 298 | Cr | 53.5
Fe | H3BTC | UnMod | 2352 | 2.5 | 0.9 | 250 | 100 | 100 | 500 | 30 | 2 | 298 | Cr | 10.2
Fe | H3BTC | UnMod | 2352 | 2.5 | 0.9 | 250 | 100 | 100 | 500 | 60 | 2 | 298 | Cr | 28.7
Fe | H3BTC | UnMod | 2352 | 2.5 | 0.9 | 250 | 100 | 100 | 500 | 90 | 2 | 298 | Cr | 47.6
Fe | H3BTC | UnMod | 2352 | 2.5 | 0.9 | 250 | 100 | 100 | 500 | 120 | 2 | 298 | Cr | 60.4
Fe | H3BTC | UnMod | 2352 | 2.5 | 0.9 | 250 | 100 | 100 | 500 | 180 | 2 | 298 | Cr | 63
Fe | H3BTC | UnMod | 2352 | 2.5 | 0.9 | 250 | 100 | 100 | 500 | 240 | 2 | 298 | Cr | 68.6
Fe | H3BTC | UnMod | 2352 | 2.5 | 0.9 | 250 | 100 | 100 | 500 | 300 | 2 | 298 | Cr | 74
Fe | H3BTC | UnMod | 2352 | 2.5 | 0.9 | 250 | 100 | 100 | 500 | 360 | 2 | 298 | Cr | 74
Fe | H3BTC | Feo | 1149 | 2.5 | 0.56 | 250 | 100 | 100 | 500 | 30 | 2 | 298 | Cr | 13.3
Fe | H3BTC | Feo | 1149 | 2.5 | 0.56 | 250 | 100 | 100 | 500 | 60 | 2 | 298 | Cr | 40.1
Fe | H3BTC | Feo | 1149 | 2.5 | 0.56 | 250 | 100 | 100 | 500 | 90 | 2 | 298 | Cr | 63.1
Fe | H3BTC | Feo | 1149 | 2.5 | 0.56 | 250 | 100 | 100 | 500 | 120 | 2 | 298 | Cr | 87.2
Fe | H3BTC | Feo | 1149 | 2.5 | 0.56 | 250 | 100 | 100 | 500 | 180 | 2 | 298 | Cr | 104.5
Fe | H3BTC | Feo | 1149 | 2.5 | 0.56 | 250 | 100 | 100 | 500 | 240 | 2 | 298 | Cr | 125
Fe | H3BTC | Feo | 1149 | 2.5 | 0.56 | 250 | 100 | 100 | 500 | 300 | 2 | 298 | Cr | 125
Fe | H3BTC | Feo | 1149 | 2.5 | 0.56 | 250 | 100 | 100 | 500 | 360 | 2 | 298 | Cr | 125
Fe | H3BTC | IL | 1451 | 2.5 | 0.66 | 250 | 100 | 100 | 500 | 30 | 2 | 298 | Cr | 30.3
Fe | H3BTC | IL | 1451 | 2.5 | 0.66 | 250 | 100 | 100 | 500 | 60 | 2 | 298 | Cr | 57.3
Fe | H3BTC | IL | 1451 | 2.5 | 0.66 | 250 | 100 | 100 | 500 | 90 | 2 | 298 | Cr | 81.2
Fe | H3BTC | IL | 1451 | 2.5 | 0.66 | 250 | 100 | 100 | 500 | 120 | 2 | 298 | Cr | 101
Fe | H3BTC | IL | 1451 | 2.5 | 0.66 | 250 | 100 | 100 | 500 | 180 | 2 | 298 | Cr | 133
Fe | H3BTC | IL | 1451 | 2.5 | 0.66 | 250 | 100 | 100 | 500 | 240 | 2 | 298 | Cr | 160
Fe | H3BTC | IL | 1451 | 2.5 | 0.66 | 250 | 100 | 100 | 500 | 300 | 2 | 298 | Cr | 176
Fe | H3BTC | IL | 1451 | 2.5 | 0.66 | 250 | 100 | 100 | 500 | 360 | 2 | 298 | Cr | 177
Fe | H3BTC | IL | 1451 | 2.5 | 0.66 | 250 | 100 | 100 | 500 | 300 | 2 | 298 | Cr | 191
Fe | H3BTC | IL | 1451 | 2.5 | 0.66 | 250 | 100 | 100 | 500 | 300 | 3 | 298 | Cr | 176
Fe | H3BTC | IL | 1451 | 2.5 | 0.66 | 250 | 100 | 100 | 500 | 300 | 5.5 | 298 | Cr | 145
Fe | H3BTC | IL | 1451 | 2.5 | 0.66 | 250 | 100 | 100 | 500 | 300 | 7.5 | 298 | Cr | 110
Fe | H3BTC | IL | 1451 | 2.5 | 0.66 | 250 | 100 | 100 | 500 | 300 | 10 | 298 | Cr | 101
Fe | H3BTC | IL | 1451 | 2.5 | 0.66 | 250 | 100 | 20 | 500 | 300 | 2 | 298 | Cr | 39.7
Fe | H3BTC | IL | 1451 | 2.5 | 0.66 | 250 | 100 | 50 | 500 | 300 | 2 | 298 | Cr | 93.4
Fe | H3BTC | IL | 1451 | 2.5 | 0.66 | 250 | 100 | 100 | 500 | 300 | 2 | 298 | Cr | 176
Fe | H3BTC | IL | 1451 | 2.5 | 0.66 | 250 | 100 | 150 | 500 | 300 | 2 | 298 | Cr | 206
Fe | H3BTC | IL | 1451 | 2.5 | 0.66 | 250 | 100 | 200 | 500 | 300 | 2 | 298 | Cr | 229
Fe | H3BTC | IL | 1451 | 2.5 | 0.66 | 250 | 100 | 100 | 500 | 300 | 2 | 298 | Cr | 176
Fe | H3BTC | IL | 1451 | 2.5 | 0.66 | 250 | 100 | 100 | 500 | 300 | 2 | 308 | Cr | 181
Fe | H3BTC | IL | 1451 | 2.5 | 0.66 | 250 | 100 | 100 | 500 | 300 | 2 | 318 | Cr | 185
Fe | H3BTC | IL | 1451 | 2.5 | 0.66 | 250 | 100 | 100 | 500 | 300 | 2 | 328 | Cr | 192
Zn | Hmim | MP | 93 | 6.4 | 0.12 |  |  | 30 | 200 | 12 | 5 | 293 | Cr | 10.3
Zn | Hmim | MP | 93 | 6.4 | 0.12 |  |  | 30 | 200 | 30 | 5 | 293 | Cr | 19
Zn | Hmim | MP | 93 | 6.4 | 0.12 |  |  | 30 | 200 | 60 | 5 | 293 | Cr | 32
Zn | Hmim | MP | 93 | 6.4 | 0.12 |  |  | 30 | 200 | 120 | 5 | 293 | Cr | 53
Zn | Hmim | MP | 93 | 6.4 | 0.12 |  |  | 30 | 200 | 180 | 5 | 293 | Cr | 70
Zn | Hmim | MP | 93 | 6.4 | 0.12 |  |  | 30 | 200 | 320 | 5 | 293 | Cr | 78.6
Zn | Hmim | MP | 93 | 6.4 | 0.12 |  |  | 30 | 200 | 300 | 5 | 293 | Cr | 80.6
Zn | Hmim | MP | 93 | 6.4 | 0.12 |  |  | 30 | 200 | 360 | 5 | 293 | Cr | 82.4
Zn | Hmim | MP | 93 | 6.4 | 0.12 |  |  | 30 | 200 | 480 | 5 | 293 | Cr | 83.9
Zn | Hmim | MP | 93 | 6.4 | 0.12 |  |  | 30 | 200 | 720 | 5 | 293 | Cr | 85.6
Zn | Hmim | MP | 93 | 6.4 | 0.12 |  |  | 30 | 200 | 960 | 5 | 293 | Cr | 87
Zn | Hmim | MP | 93 | 6.4 | 0.12 |  |  | 30 | 200 | 960 | 2.72 | 293 | Cr | 143
Zn | Hmim | MP | 93 | 6.4 | 0.12 |  |  | 30 | 200 | 960 | 3.3 | 293 | Cr | 134
Zn | Hmim | MP | 93 | 6.4 | 0.12 |  |  | 30 | 200 | 960 | 3.7 | 293 | Cr | 123
Zn | Hmim | MP | 93 | 6.4 | 0.12 |  |  | 30 | 200 | 960 | 4.2 | 293 | Cr | 116
Zn | Hmim | MP | 93 | 6.4 | 0.12 |  |  | 30 | 200 | 960 | 4.62 | 293 | Cr | 102
Zn | Hmim | MP | 93 | 6.4 | 0.12 |  |  | 30 | 200 | 960 | 5.6 | 293 | Cr | 81
Zn | Hmim | MP | 93 | 6.4 | 0.12 |  |  | 30 | 200 | 960 | 6.5 | 293 | Cr | 65
Zn | Hmim | MP | 93 | 6.4 | 0.12 |  |  | 30 | 200 | 960 | 7 | 293 | Cr | 62
Zn | Hmim | MP | 93 | 6.4 | 0.12 |  |  | 30 | 200 | 960 | 7.8 | 293 | Cr | 53
Zn | Hmim | MP | 93 | 6.4 | 0.12 |  |  | 30 | 200 | 960 | 9 | 293 | Cr | 42
Zn | Hmim | MP | 93 | 6.4 | 0.12 |  |  | 10 | 200 | 960 | 5 | 293 | Cr | 36
Zn | Hmim | MP | 93 | 6.4 | 0.12 |  |  | 17.6 | 200 | 960 | 5 | 293 | Cr | 64.4
Zn | Hmim | MP | 93 | 6.4 | 0.12 |  |  | 27.9 | 200 | 960 | 5 | 293 | Cr | 86
Zn | Hmim | MP | 93 | 6.4 | 0.12 |  |  | 37.576 | 200 | 960 | 5 | 293 | Cr | 101
Zn | Hmim | MP | 93 | 6.4 | 0.12 |  |  | 43.488 | 200 | 960 | 5 | 293 | Cr | 109
Zn | Hmim | MP | 93 | 6.4 | 0.12 |  |  | 55 | 200 | 960 | 5 | 293 | Cr | 117
Zn | Hmim | MP | 93 | 6.4 | 0.12 |  |  | 65 | 200 | 960 | 5 | 293 | Cr | 121
Zn | Hmim | MP | 93 | 6.4 | 0.12 |  |  | 75 | 200 | 960 | 5 | 293 | Cr | 123
Zn | Hmim | MP | 93 | 6.4 | 0.12 |  |  | 85 | 200 | 960 | 5 | 293 | Cr | 126.2
Zn | Hmim | MP | 93 | 6.4 | 0.12 |  |  | 98 | 200 | 960 | 5 | 293 | Cr | 126
Zn | Hmim | UnMod | 1281 | 1.36 | 0.68 | 670 | 10 | 5 | 200 | 60 | 7 | 298 | Cr | 14.3
Zn | Hmim | UnMod | 1281 | 1.36 | 0.68 | 670 | 10 | 5 | 200 | 60 | 9 | 298 | Cr | 10.5
Zn | Hmim | UnMod | 1281 | 1.36 | 0.68 | 670 | 10 | 5 | 200 | 60 | 10 | 298 | Cr | 0
Zn | Hmim | UnMod | 1281 | 1.36 | 0.68 | 670 | 10 | 5 | 200 | 60 | 11 | 298 | Cr | 0.08
Zn | Hmim | UnMod | 1281 | 1.36 | 0.68 | 670 | 10 | 5 | 200 | 60 | 12 | 298 | Cr | 0
Zn | Hmim | UnMod | 1281 | 1.36 | 0.68 | 670 | 10 | 5 | 20 | 60 | 7 | 298 | Cr | 30
Zn | Hmim | UnMod | 1281 | 1.36 | 0.68 | 670 | 10 | 5 | 50 | 60 | 7 | 298 | Cr | 13.1
Zn | Hmim | UnMod | 1281 | 1.36 | 0.68 | 670 | 10 | 5 | 130 | 60 | 7 | 298 | Cr | 15.3
Zn | Hmim | UnMod | 1281 | 1.36 | 0.68 | 670 | 10 | 5 | 200 | 60 | 7 | 298 | Cr | 14.3
Zn | Hmim | UnMod | 1281 | 1.36 | 0.68 | 670 | 10 | 5 | 400 | 60 | 7 | 298 | Cr | 6
Zn | Hmim | UnMod | 1281 | 1.36 | 0.68 | 670 | 10 | 5 | 800 | 60 | 7 | 298 | Cr | 1.43
Zn | Hmim | UnMod | 1281 | 1.36 | 0.68 | 670 | 10 | 5 | 200 | 15 | 7 | 298 | Cr | 3.3
Zn | Hmim | UnMod | 1281 | 1.36 | 0.68 | 670 | 10 | 5 | 200 | 30 | 7 | 298 | Cr | 8.7
Zn | Hmim | UnMod | 1281 | 1.36 | 0.68 | 670 | 10 | 5 | 200 | 45 | 7 | 298 | Cr | 12
Zn | Hmim | UnMod | 1281 | 1.36 | 0.68 | 670 | 10 | 5 | 200 | 60 | 7 | 298 | Cr | 14.4
Zn | Hmim | UnMod | 1281 | 1.36 | 0.68 | 670 | 10 | 2.5 | 200 | 60 | 7 | 298 | Cr | 8.5
Zn | Hmim | UnMod | 1281 | 1.36 | 0.68 | 670 | 10 | 5 | 200 | 60 | 7 | 298 | Cr | 14.2
Zn | Hmim | UnMod | 1281 | 1.36 | 0.68 | 670 | 10 | 10 | 200 | 60 | 7 | 298 | Cr | 19
Zn | Hmim | UnMod | 1281 | 1.36 | 0.68 | 670 | 10 | 20 | 200 | 60 | 7 | 298 | Cr | 25.2
Cu | H3BTC | UnMod | 279 | 2.95 | 0.21 |  | 10 | 20 | 500 | 20 | 2 | 298 | Cr | 8.87
Cu | H3BTC | UnMod | 279 | 2.95 | 0.21 |  | 10 | 20 | 500 | 20 | 4 | 298 | Cr | 15
Cu | H3BTC | UnMod | 279 | 2.95 | 0.21 |  | 10 | 20 | 500 | 20 | 6 | 298 | Cr | 18.6
Cu | H3BTC | UnMod | 279 | 2.95 | 0.21 |  | 10 | 20 | 500 | 20 | 8 | 298 | Cr | 37.3
Cu | H3BTC | UnMod | 279 | 2.95 | 0.21 |  | 10 | 20 | 200 | 20 | 7 | 298 | Cr | 53
Cu | H3BTC | UnMod | 279 | 2.95 | 0.21 |  | 10 | 20 | 400 | 20 | 7 | 298 | Cr | 40
Cu | H3BTC | UnMod | 279 | 2.95 | 0.21 |  | 10 | 20 | 600 | 20 | 7 | 298 | Cr | 31
Cu | H3BTC | UnMod | 279 | 2.95 | 0.21 |  | 10 | 20 | 800 | 20 | 7 | 298 | Cr | 24.5
Cu | H3BTC | UnMod | 279 | 2.95 | 0.21 |  | 10 | 10 | 500 | 20 | 7 | 298 | Cr | 20
Cu | H3BTC | UnMod | 279 | 2.95 | 0.21 |  | 10 | 20 | 500 | 20 | 7 | 298 | Cr | 37.2
Cu | H3BTC | UnMod | 279 | 2.95 | 0.21 |  | 10 | 30 | 500 | 20 | 7 | 298 | Cr | 50.5
Cu | H3BTC | UnMod | 279 | 2.95 | 0.21 |  | 10 | 40 | 500 | 20 | 7 | 298 | Cr | 57.6
Zr | MA | UnMod | 296 | 5.7 | 0.63 | 230 | 10 | 10 | 1000 | 1440 | 1 | 298 | Pb | 6.33
Zr | MA | UnMod | 296 | 5.7 | 0.63 | 230 | 10 | 10 | 1000 | 1440 | 2 | 298 | Pb | 8.38
Zr | MA | UnMod | 296 | 5.7 | 0.63 | 230 | 10 | 10 | 1000 | 1440 | 3 | 298 | Pb | 9.14
Zr | MA | UnMod | 296 | 5.7 | 0.63 | 230 | 10 | 10 | 1000 | 1440 | 4 | 298 | Pb | 9.27
Zr | MA | UnMod | 296 | 5.7 | 0.63 | 230 | 10 | 10 | 1000 | 1440 | 5 | 298 | Pb | 9.2
Zr | MA | UnMod | 296 | 5.7 | 0.63 | 230 | 10 | 10 | 1000 | 1440 | 6 | 298 | Pb | 9.18
Zr | MA | UnMod | 296 | 5.7 | 0.63 | 230 | 10 | 10 | 1000 | 1440 | 7 | 298 | Pb | 9.06
Zr | MA | UnMod | 296 | 5.7 | 0.63 | 230 | 10 | 200 | 500 | 1440 | 4 | 298 | Pb | 508
Zr | MA | UnMod | 296 | 5.7 | 0.63 | 230 | 10 | 200 | 1000 | 1440 | 4 | 298 | Pb | 354
Zr | MA | UnMod | 296 | 5.7 | 0.63 | 230 | 10 | 200 | 1500 | 1440 | 4 | 298 | Pb | 267
Zr | MA | UnMod | 296 | 5.7 | 0.63 | 230 | 10 | 200 | 2000 | 1440 | 4 | 298 | Pb | 181
Zr | MA | UnMod | 296 | 5.7 | 0.63 | 230 | 10 | 100 | 500 | 1440 | 4 | 298 | Pb | 184
Zr | MA | UnMod | 296 | 5.7 | 0.63 | 230 | 10 | 200 | 500 | 1440 | 4 | 298 | Pb | 353
Zr | MA | UnMod | 296 | 5.7 | 0.63 | 230 | 10 | 300 | 500 | 1440 | 4 | 298 | Pb | 454
Zr | MA | UnMod | 296 | 5.7 | 0.63 | 230 | 10 | 400 | 500 | 1440 | 4 | 298 | Pb | 486
Zr | MA | UnMod | 296 | 5.7 | 0.63 | 230 | 10 | 500 | 500 | 1440 | 4 | 298 | Pb | 499
Zr | MA | UnMod | 296 | 5.7 | 0.63 | 230 | 10 | 600 | 500 | 1440 | 4 | 298 | Pb | 505
Zr | MA | UnMod | 296 | 5.7 | 0.63 | 230 | 10 | 700 | 500 | 1440 | 4 | 298 | Pb | 507
Zr | MA | UnMod | 296 | 5.7 | 0.63 | 230 | 10 | 800 | 500 | 1440 | 4 | 298 | Pb | 508
Zr | MA | UnMod | 296 | 5.7 | 0.63 | 230 | 10 | 10 | 1000 | 60 | 4 | 298 | Pb | 3.5
Zr | MA | UnMod | 296 | 5.7 | 0.63 | 230 | 10 | 10 | 1000 | 120 | 4 | 298 | Pb | 5.2
Zr | MA | UnMod | 296 | 5.7 | 0.63 | 230 | 10 | 10 | 1000 | 180 | 4 | 298 | Pb | 6.2
Zr | MA | UnMod | 296 | 5.7 | 0.63 | 230 | 10 | 10 | 1000 | 240 | 4 | 298 | Pb | 6.8
Zr | MA | UnMod | 296 | 5.7 | 0.63 | 230 | 10 | 10 | 1000 | 360 | 4 | 298 | Pb | 7.6
Zr | MA | UnMod | 296 | 5.7 | 0.63 | 230 | 10 | 10 | 1000 | 600 | 4 | 298 | Pb | 8.4
Zr | MA | UnMod | 296 | 5.7 | 0.63 | 230 | 10 | 10 | 1000 | 840 | 4 | 298 | Pb | 8.9
Zr | MA | UnMod | 296 | 5.7 | 0.63 | 230 | 10 | 10 | 1000 | 960 | 4 | 298 | Pb | 9
Zr | MA | UnMod | 296 | 5.7 | 0.63 | 230 | 10 | 10 | 1000 | 1440 | 4 | 298 | Pb | 9.3
Zr | H3BTBA | UnMod | 1812 | 13 |  |  | 10 | 50 | 1000 | 720 | 1 | 298 | Cr | 25.8
Zr | H3BTBA | UnMod | 1812 | 13 |  |  | 10 | 50 | 1000 | 720 | 2 | 298 | Cr | 39.7
Zr | H3BTBA | UnMod | 1812 | 13 |  |  | 10 | 50 | 1000 | 720 | 3 | 298 | Cr | 42.5
Zr | H3BTBA | UnMod | 1812 | 13 |  |  | 10 | 50 | 1000 | 720 | 4 | 298 | Cr | 20.3
Zr | H3BTBA | UnMod | 1812 | 13 |  |  | 10 | 50 | 1000 | 720 | 5 | 298 | Cr | 19.3
Zr | H3BTBA | UnMod | 1812 | 13 |  |  | 10 | 50 | 1000 | 720 | 6 | 298 | Cr | 12.6
Zr | H3BTBA | UnMod | 1812 | 13 |  |  | 10 | 50 | 1000 | 720 | 7 | 298 | Cr | 12.4
Zr | H3BTBA | UnMod | 1812 | 13 |  |  | 10 | 50 | 1000 | 720 | 8 | 298 | Cr | 2.8
Zr | H3BTBA | UnMod | 1812 | 13 |  |  | 10 | 50 | 1000 | 720 | 9 | 298 | Cr | 0.9
Zr | H3BTBA | UnMod | 1812 | 13 |  |  | 10 | 50 | 1000 | 720 | 10 | 298 | Cr | 0.9
Zr | H3BTBA | UnMod | 1812 | 13 |  |  | 10 | 50 | 1000 | 720 | 3 | 298 | Cr | 36.2
Zr | H3BTBA | UnMod | 1812 | 13 |  |  | 10 | 100 | 1000 | 720 | 3 | 298 | Cr | 71
Zr | H3BTBA | UnMod | 1812 | 13 |  |  | 10 | 150 | 1000 | 720 | 3 | 298 | Cr | 106
Zr | H3BTBA | UnMod | 1812 | 13 |  |  | 10 | 300 | 1000 | 720 | 3 | 298 | Cr | 163.4
Zr | H3BTBA | UnMod | 1812 | 13 |  |  | 10 | 500 | 1000 | 720 | 3 | 298 | Cr | 193
Zr | H3BTBA | UnMod | 1812 | 13 |  |  | 10 | 800 | 1000 | 720 | 3 | 298 | Cr | 211.4
Zr | H3BTBA | UnMod | 1812 | 13 |  |  | 10 | 1000 | 1000 | 720 | 3 | 298 | Cr | 215.4
Zr | H3BTBA | UnMod | 1812 | 13 |  |  | 10 | 100 | 500 | 1 | 3 | 298 | Cr | 70
Zr | H3BTBA | UnMod | 1812 | 13 |  |  | 10 | 100 | 500 | 3 | 3 | 298 | Cr | 72.2
Zr | H3BTBA | UnMod | 1812 | 13 |  |  | 10 | 100 | 500 | 5 | 3 | 298 | Cr | 73
Zr | H3BTBA | UnMod | 1812 | 13 |  |  | 10 | 100 | 500 | 10 | 3 | 298 | Cr | 73.9
Zr | H3BTBA | UnMod | 1812 | 13 |  |  | 10 | 100 | 500 | 30 | 3 | 298 | Cr | 74.1
Zr | H3BTBA | UnMod | 1812 | 13 |  |  | 10 | 100 | 500 | 60 | 3 | 298 | Cr | 74.2
Zr | H3BTBA | UnMod | 1812 | 13 |  |  | 10 | 100 | 500 | 150 | 3 | 298 | Cr | 74.1
Zr | H3BTBA | UnMod | 1812 | 13 |  |  | 10 | 100 | 500 | 300 | 3 | 298 | Cr | 74
Ag | 35DTZ | UnMod |  | 0.78 |  |  | 25 | 50 | 800 | 1 | 6 | 298 | Cr | 6
Ag | 35DTZ | UnMod |  | 0.78 |  |  | 25 | 50 | 800 | 3 | 6 | 298 | Cr | 14
Ag | 35DTZ | UnMod |  | 0.78 |  |  | 25 | 50 | 800 | 5 | 6 | 298 | Cr | 19
Ag | 35DTZ | UnMod |  | 0.78 |  |  | 25 | 50 | 800 | 15 | 6 | 298 | Cr | 20
Ag | 35DTZ | UnMod |  | 0.78 |  |  | 25 | 50 | 800 | 30 | 6 | 298 | Cr | 21
Ag | 35DTZ | UnMod |  | 0.78 |  |  | 25 | 50 | 800 | 60 | 6 | 298 | Cr | 22.5
Ag | 35DTZ | UnMod |  | 0.78 |  |  | 25 | 50 | 800 | 90 | 6 | 298 | Cr | 22.1
Ag | 35DTZ | UnMod |  | 0.78 |  |  | 25 | 50 | 800 | 120 | 6 | 298 | Cr | 22.5
Ag | 35DTZ | UnMod |  | 0.78 |  |  | 25 | 50 | 800 | 180 | 6 | 298 | Cr | 22.6
Ag | 35DTZ | UnMod |  | 0.78 |  |  | 25 | 10 | 800 | 240 | 6 | 298 | Cr | 8.8
Ag | 35DTZ | UnMod |  | 0.78 |  |  | 25 | 20 | 800 | 240 | 6 | 298 | Cr | 13.8
Ag | 35DTZ | UnMod |  | 0.78 |  |  | 25 | 50 | 800 | 240 | 6 | 298 | Cr | 22
Ag | 35DTZ | UnMod |  | 0.78 |  |  | 25 | 75 | 800 | 240 | 6 | 298 | Cr | 28
Ag | 35DTZ | UnMod |  | 0.78 |  |  | 25 | 100 | 800 | 240 | 6 | 298 | Cr | 32
Ag | 35DTZ | UnMod |  | 0.78 |  |  | 25 | 150 | 800 | 240 | 6 | 298 | Cr | 34.4
Ag | 35DTZ | UnMod |  | 0.78 |  |  | 25 | 200 | 800 | 240 | 6 | 298 | Cr | 35.6
Ag | 35DTZ | UnMod |  | 0.78 |  |  | 25 | 250 | 800 | 240 | 6 | 298 | Cr | 36.5
Ag | 35DTZ | UnMod |  | 0.78 |  |  | 25 | 300 | 800 | 240 | 6 | 298 | Cr | 36.9
Ag | 35DTZ | UnMod |  | 0.78 |  |  | 25 | 350 | 800 | 240 | 6 | 298 | Cr | 37.2
Ag | 35DTZ | UnMod |  | 0.78 |  |  | 25 | 50 | 800 | 240 | 5 | 298 | Cr | 28.7
Ag | 35DTZ | UnMod |  | 0.78 |  |  | 25 | 50 | 800 | 240 | 6 | 298 | Cr | 23
Ag | 35DTZ | UnMod |  | 0.78 |  |  | 25 | 50 | 800 | 240 | 7 | 298 | Cr | 11.3
Ag | 35DTZ | UnMod |  | 0.78 |  |  | 25 | 50 | 800 | 240 | 8 | 298 | Cr | 10.8
Ag | 35DTZ | UnMod |  | 0.78 |  |  | 25 | 50 | 800 | 240 | 9 | 298 | Cr | 6.5
Fe | H3BTC | Feo |  |  |  |  | 50 | 50 | 200 | 1440 | 2 | 298 | Cr | 13
Fe | H3BTC | Feo |  |  |  |  | 50 | 50 | 200 | 1440 | 4 | 298 | Cr | 10.5
Fe | H3BTC | Feo |  |  |  |  | 50 | 50 | 200 | 1440 | 6 | 298 | Cr | 10
Fe | H3BTC | Feo |  |  |  |  | 50 | 50 | 200 | 1440 | 8 | 298 | Cr | 9.6
Fe | H3BTC | Feo |  |  |  |  | 50 | 50 | 200 | 1440 | 10 | 298 | Cr | 6.8
Fe | H3BTC | Feo |  |  |  |  | 50 | 50 | 200 | 1440 | 12 | 298 | Cr | 4
Fe | H3BTC | Feo |  |  |  |  | 50 | 50 | 200 | 10 | 6 | 298 | Cr | 1.8
Fe | H3BTC | Feo |  |  |  |  | 50 | 50 | 200 | 20 | 6 | 298 | Cr | 8.4
Fe | H3BTC | Feo |  |  |  |  | 50 | 50 | 200 | 30 | 6 | 298 | Cr | 11
Fe | H3BTC | Feo |  |  |  |  | 50 | 50 | 200 | 40 | 6 | 298 | Cr | 12
Fe | H3BTC | Feo |  |  |  |  | 50 | 50 | 200 | 60 | 6 | 298 | Cr | 12.5
Fe | H3BTC | Feo |  |  |  |  | 50 | 50 | 200 | 120 | 6 | 298 | Cr | 13
Fe | H3BTC | Feo |  |  |  |  | 50 | 50 | 200 | 240 | 6 | 298 | Cr | 13
Fe | H3BTC | Feo |  |  |  |  | 50 | 50 | 200 | 1000 | 6 | 298 | Cr | 13
Fe | H3BTC | Feo |  |  |  |  | 50 | 10 | 1000 | 1440 | 6 | 298 | Cr | 3
Fe | H3BTC | Feo |  |  |  |  | 50 | 20 | 1000 | 1440 | 6 | 298 | Cr | 4
Fe | H3BTC | Feo |  |  |  |  | 50 | 40 | 1000 | 1440 | 6 | 298 | Cr | 9.6
Fe | H3BTC | Feo |  |  |  |  | 50 | 50 | 1000 | 1440 | 6 | 298 | Cr | 12
Fe | H3BTC | Feo |  |  |  |  | 50 | 60 | 1000 | 1440 | 6 | 298 | Cr | 13
Fe | H3BTC | Feo |  |  |  |  | 50 | 80 | 1000 | 1440 | 6 | 298 | Cr | 18
Fe | H3BTC | Feo |  |  |  |  | 50 | 100 | 1000 | 1440 | 6 | 298 | Cr | 18
Fe | H3BTC | Feo |  |  |  |  | 50 | 50 | 400 | 1440 | 6 | 298 | Cr | 18
Fe | H3BTC | Feo |  |  |  |  | 50 | 50 | 600 | 1440 | 6 | 298 | Cr | 13.6
Fe | H3BTC | Feo |  |  |  |  | 50 | 50 | 800 | 1440 | 6 | 298 | Cr | 11
Fe | H3BTC | Feo |  |  |  |  | 50 | 50 | 1000 | 1440 | 6 | 298 | Cr | 9.5
Fe | H3BTC | Feo |  |  |  |  | 50 | 50 | 1200 | 1440 | 6 | 298 | Cr | 8.98
Fe | H3BTC | Feo |  |  |  |  | 50 | 50 | 1500 | 1440 | 6 | 298 | Cr | 6.78
Fe | H3BTC | Feo |  |  |  |  | 50 | 50 | 1800 | 1440 | 6 | 298 | Cr | 7.4
Fe | H3BTC | Feo |  |  |  |  | 50 | 50 | 2000 | 1440 | 6 | 298 | Cr | 7
Fe | H3BTC | Feo |  |  |  |  | 50 | 50 | 2500 | 1440 | 6 | 298 | Cr | 5.6
Zr | NH2-BDC | UnMod | 1097 | 0.83 |  |  | 10 | 20.8 | 1000 | 60 | 3 | 298 | Cr | 20.74
Zr | NH2-BDC | UnMod | 1097 | 0.83 |  |  | 10 | 30 | 1000 | 60 | 3 | 298 | Cr | 33.5
Zr | NH2-BDC | UnMod | 1097 | 0.83 |  |  | 10 | 50 | 1000 | 60 | 3 | 298 | Cr | 53.4
Zr | NH2-BDC | UnMod | 1097 | 0.83 |  |  | 10 | 200 | 1000 | 60 | 3 | 298 | Cr | 171
Zr | NH2-BDC | UnMod | 1097 | 0.83 |  |  | 10 | 300 | 1000 | 60 | 3 | 298 | Cr | 227
Zr | NH2-BDC | UnMod | 1097 | 0.83 |  |  | 10 | 400 | 1000 | 60 | 3 | 298 | Cr | 270
Zr | NH2-BDC | UnMod | 1097 | 0.83 |  |  | 10 | 750 | 1000 | 60 | 3 | 298 | Cr | 302.6
Zr | NH2-BDC | UnMod | 1097 | 0.83 |  |  | 10 | 1000 | 1000 | 60 | 3 | 298 | Cr | 302.6
Zr | NH2-BDC | UnMod | 1097 | 0.83 |  |  | 10 | 1100 | 1000 | 60 | 3 | 298 | Cr | 302.6
Zr | NH2-BDC | HA | 1182 | 0.88 |  |  | 10 | 20.8 | 1000 | 60 | 3 | 298 | Cr | 21.15
Zr | NH2-BDC | HA | 1182 | 0.88 |  |  | 10 | 30 | 1000 | 60 | 3 | 298 | Cr | 32.5
Zr | NH2-BDC | HA | 1182 | 0.88 |  |  | 10 | 50 | 1000 | 60 | 3 | 298 | Cr | 53.25
Zr | NH2-BDC | HA | 1182 | 0.88 |  |  | 10 | 100 | 1000 | 60 | 3 | 298 | Cr | 88.8
Zr | NH2-BDC | HA | 1182 | 0.88 |  |  | 10 | 200 | 1000 | 60 | 3 | 298 | Cr | 139
Zr | NH2-BDC | HA | 1182 | 0.88 |  |  | 10 | 400 | 1000 | 60 | 3 | 298 | Cr | 195
Zr | NH2-BDC | HA | 1182 | 0.88 |  |  | 10 | 650 | 1000 | 60 | 3 | 298 | Cr | 238
Zr | NH2-BDC | HA | 1182 | 0.88 |  |  | 10 | 850 | 1000 | 60 | 3 | 298 | Cr | 260
Zr | NH2-BDC | HA | 1182 | 0.88 |  |  | 10 | 1000 | 1000 | 60 | 3 | 298 | Cr | 260
Zr | NH2-BDC | HA | 1182 | 0.88 |  |  | 10 | 1100 | 1000 | 60 | 3 | 298 | Cr | 260
Zr | NH2-BDC | HA | 1182 | 0.88 |  |  | 10 | 21.2 | 1000 | 1 | 3 | 298 | Cr | 18.126
Zr | NH2-BDC | HA | 1182 | 0.88 |  |  | 10 | 21.2 | 1000 | 2 | 3 | 298 | Cr | 18.25
Zr | NH2-BDC | HA | 1182 | 0.88 |  |  | 10 | 21.2 | 1000 | 3 | 3 | 298 | Cr | 20.6
Zr | NH2-BDC | HA | 1182 | 0.88 |  |  | 10 | 21.2 | 1000 | 7 | 3 | 298 | Cr | 20.56
Zr | NH2-BDC | HA | 1182 | 0.88 |  |  | 10 | 21.2 | 1000 | 9 | 3 | 298 | Cr | 21
Zr | NH2-BDC | HA | 1182 | 0.88 |  |  | 10 | 21.2 | 1000 | 10 | 3 | 298 | Cr | 20.9
Zr | NH2-BDC | HA | 1182 | 0.88 |  |  | 10 | 21.2 | 1000 | 60 | 3 | 298 | Cr | 20.95
Zr | NH2-BDC | HA | 1182 | 0.88 |  |  | 10 | 21.2 | 1000 | 60 | 1 | 298 | Cr | 17.3
Zr | NH2-BDC | HA | 1182 | 0.88 |  |  | 10 | 21.2 | 1000 | 60 | 2 | 298 | Cr | 20.52
Zr | NH2-BDC | HA | 1182 | 0.88 |  |  | 10 | 21.2 | 1000 | 60 | 3 | 298 | Cr | 21
Zr | NH2-BDC | HA | 1182 | 0.88 |  |  | 10 | 21.2 | 1000 | 60 | 4 | 298 | Cr | 21.09
Zr | NH2-BDC | HA | 1182 | 0.88 |  |  | 10 | 21.2 | 1000 | 60 | 5 | 298 | Cr | 21.09
Zr | NH2-BDC | HA | 1182 | 0.88 |  |  | 10 | 21.2 | 1000 | 60 | 6 | 298 | Cr | 21.04
Zr | NH2-BDC | HA | 1182 | 0.88 |  |  | 10 | 21.2 | 1000 | 60 | 7 | 298 | Cr | 21.01
Zr | NH2-BDC | HA | 1182 | 0.88 |  |  | 10 | 21.2 | 1000 | 60 | 8 | 298 | Cr | 21.1
Zn | Hmim | UnMod | 1291 |  | 0.53 |  | 20 | 26 | 500 | 5 | 7 | 298 | Cr | 9.73
Zn | Hmim | UnMod | 1291 |  | 0.53 |  | 20 | 26 | 500 | 10 | 7 | 298 | Cr | 11.43
Zn | Hmim | UnMod | 1291 |  | 0.53 |  | 20 | 26 | 500 | 15 | 7 | 298 | Cr | 13.23
Zn | Hmim | UnMod | 1291 |  | 0.53 |  | 20 | 26 | 500 | 30 | 7 | 298 | Cr | 14.24
Zn | Hmim | UnMod | 1291 |  | 0.53 |  | 20 | 26 | 500 | 60 | 7 | 298 | Cr | 14.7
Zn | Hmim | UnMod | 1291 |  | 0.53 |  | 20 | 8 | 500 | 1440 | 7 | 298 | Cr | 8.27
Zn | Hmim | UnMod | 1291 |  | 0.53 |  | 20 | 10 | 500 | 1440 | 7 | 298 | Cr | 9.73
Zn | Hmim | UnMod | 1291 |  | 0.53 |  | 20 | 18 | 500 | 1440 | 7 | 298 | Cr | 14
Zn | Hmim | UnMod | 1291 |  | 0.53 |  | 20 | 20 | 500 | 1440 | 7 | 298 | Cr | 16.5
Zn | Hmim | UnMod | 1291 |  | 0.53 |  | 20 | 30 | 500 | 1440 | 7 | 298 | Cr | 16.78
Zn | Hmim | UnMod | 1291 |  | 0.53 |  | 20 | 53 | 500 | 1440 | 7 | 298 | Cr | 18.37
Zn | Hmim | UnMod | 1291 |  | 0.53 |  | 20 | 10 | 500 | 1440 | 4 | 298 | Cr | 5.36
Zn | Hmim | UnMod | 1291 |  | 0.53 |  | 20 | 20 | 500 | 1440 | 4 | 298 | Cr | 18.5
Zn | Hmim | UnMod | 1291 |  | 0.53 |  | 20 | 34 | 500 | 1440 | 4 | 298 | Cr | 23.6
Zn | Hmim | UnMod | 1291 |  | 0.53 |  | 20 | 55 | 500 | 1440 | 4 | 298 | Cr | 32
Zn | Hmim | UnMod | 1291 |  | 0.53 |  | 20 | 84 | 500 | 1440 | 4 | 298 | Cr | 34
Zn | Hmim | UnMod | 1291 |  | 0.53 |  | 20 | 10 | 500 | 1440 | 6 | 298 | Cr | 3
Zn | Hmim | UnMod | 1291 |  | 0.53 |  | 20 | 15 | 500 | 1440 | 6 | 298 | Cr | 5.9
Zn | Hmim | UnMod | 1291 |  | 0.53 |  | 20 | 25 | 500 | 1440 | 6 | 298 | Cr | 15.4
Zn | Hmim | UnMod | 1291 |  | 0.53 |  | 20 | 30 | 500 | 1440 | 6 | 298 | Cr | 16.76
Zn | Hmim | UnMod | 1291 |  | 0.53 |  | 20 | 50 | 500 | 1440 | 6 | 298 | Cr | 20.76
Zn | Hmim | UnMod | 1291 |  | 0.53 |  | 20 | 80 | 500 | 1440 | 6 | 298 | Cr | 21.86
Zn | Hmim | UnMod | 1291 |  | 0.53 |  | 20 | 100 | 500 | 1440 | 6 | 298 | Cr | 20.19
Zn | Hmim | UnMod | 1291 |  | 0.53 |  | 20 | 10 | 500 | 1440 | 9 | 298 | Cr | 0.44
Zn | Hmim | UnMod | 1291 |  | 0.53 |  | 20 | 30 | 500 | 1440 | 9 | 298 | Cr | 1.76
Zn | Hmim | UnMod | 1291 |  | 0.53 |  | 20 | 40 | 500 | 1440 | 9 | 298 | Cr | 2.63
Zn | Hmim | UnMod | 1291 |  | 0.53 |  | 20 | 50 | 500 | 1440 | 9 | 298 | Cr | 3.55
Zn | Hmim | UnMod | 1291 |  | 0.53 |  | 20 | 60 | 500 | 1440 | 9 | 298 | Cr | 3.03
Zn | Hmim | UnMod | 1291 |  | 0.53 |  | 20 | 80 | 500 | 1440 | 9 | 298 | Cr | 2.76
Fe | PTA | Car | 100.42 | 2.54 | 0.32 |  | 100 | 50 | 100 | 120 | 2 | 298 | Cr | 289
Fe | PTA | Car | 100.42 | 2.54 | 0.32 |  | 100 | 50 | 100 | 120 | 3 | 298 | Cr | 111
Fe | PTA | Car | 100.42 | 2.54 | 0.32 |  | 100 | 50 | 100 | 120 | 4 | 298 | Cr | 56.4
Fe | PTA | Car | 100.42 | 2.54 | 0.32 |  | 100 | 50 | 100 | 120 | 5 | 298 | Cr | 38.3
Fe | PTA | Car | 100.42 | 2.54 | 0.32 |  | 100 | 50 | 100 | 120 | 6 | 298 | Cr | 31.9
Fe | PTA | Car | 100.42 | 2.54 | 0.32 |  | 100 | 50 | 100 | 120 | 7 | 298 | Cr | 31.5
Fe | PTA | Car | 100.42 | 2.54 | 0.32 |  | 100 | 50 | 100 | 120 | 9 | 298 | Cr | 26.1
Fe | PTA | Car | 100.42 | 2.54 | 0.32 |  | 100 | 50 | 100 | 120 | 11 | 298 | Cr | 9.2
Fe | PTA | Car | 100.42 | 2.54 | 0.32 |  | 100 | 100 | 200 | 5 | 2 | 298 | Cr | 169.7
Fe | PTA | Car | 100.42 | 2.54 | 0.32 |  | 100 | 100 | 200 | 10 | 2 | 298 | Cr | 223.7
Fe | PTA | Car | 100.42 | 2.54 | 0.32 |  | 100 | 100 | 200 | 15 | 2 | 298 | Cr | 240
Fe | PTA | Car | 100.42 | 2.54 | 0.32 |  | 100 | 100 | 200 | 20 | 2 | 298 | Cr | 255
Fe | PTA | Car | 100.42 | 2.54 | 0.32 |  | 100 | 100 | 200 | 30 | 2 | 298 | Cr | 272.6
Fe | PTA | Car | 100.42 | 2.54 | 0.32 |  | 100 | 100 | 200 | 45 | 2 | 298 | Cr | 285.1
Fe | PTA | Car | 100.42 | 2.54 | 0.32 |  | 100 | 100 | 200 | 60 | 2 | 298 | Cr | 288.2
Fe | PTA | Car | 100.42 | 2.54 | 0.32 |  | 100 | 100 | 200 | 90 | 2 | 298 | Cr | 294.1
Fe | PTA | Car | 100.42 | 2.54 | 0.32 |  | 100 | 100 | 200 | 120 | 2 | 298 | Cr | 300
Fe | PTA | Car | 100.42 | 2.54 | 0.32 |  | 100 | 100 | 200 | 180 | 2 | 298 | Cr | 304.2
Fe | PTA | Car | 100.42 | 2.54 | 0.32 |  | 100 | 100 | 200 | 240 | 2 | 298 | Cr | 308.2
Fe | PTA | Car | 100.42 | 2.54 | 0.32 |  | 100 | 100 | 200 | 360 | 2 | 298 | Cr | 311.3
Fe | PTA | Car | 100.42 | 2.54 | 0.32 |  | 100 | 100 | 200 | 480 | 2 | 298 | Cr | 314
Fe | PTA | Car | 100.42 | 2.54 | 0.32 |  | 100 | 30 | 100 | 120 | 2 | 298 | Cr | 251.6
Fe | PTA | Car | 100.42 | 2.54 | 0.32 |  | 100 | 40 | 100 | 120 | 2 | 298 | Cr | 276
Fe | PTA | Car | 100.42 | 2.54 | 0.32 |  | 100 | 50 | 100 | 120 | 2 | 298 | Cr | 305
Fe | PTA | Car | 100.42 | 2.54 | 0.32 |  | 100 | 60 | 100 | 120 | 2 | 298 | Cr | 313
Fe | PTA | Car | 100.42 | 2.54 | 0.32 |  | 100 | 70 | 100 | 120 | 2 | 298 | Cr | 320
Fe | PTA | Car | 100.42 | 2.54 | 0.32 |  | 100 | 80 | 100 | 120 | 2 | 298 | Cr | 321
Fe | PTA | Car | 100.42 | 2.54 | 0.32 |  | 100 | 90 | 100 | 120 | 2 | 298 | Cr | 334.8
Fe | PTA | Car | 100.42 | 2.54 | 0.32 |  | 100 | 100 | 100 | 120 | 2 | 298 | Cr | 349
Zr | FA | UnMod | 735 |  |  | 155 | 10 | 50 | 500 | 1 | 3.5 | 303 | Cr | 25.1
Zr | FA | UnMod | 735 |  |  | 155 | 10 | 50 | 500 | 5 | 3.5 | 303 | Cr | 37.8
Zr | FA | UnMod | 735 |  |  | 155 | 10 | 50 | 500 | 10 | 3.5 | 303 | Cr | 44.6
Zr | FA | UnMod | 735 |  |  | 155 | 10 | 50 | 500 | 20 | 3.5 | 303 | Cr | 52.55
Zr | FA | UnMod | 735 |  |  | 155 | 10 | 50 | 500 | 30 | 3.5 | 303 | Cr | 59.63
Zr | FA | UnMod | 735 |  |  | 155 | 10 | 50 | 500 | 40 | 3.5 | 303 | Cr | 65.8
Zr | FA | UnMod | 735 |  |  | 155 | 10 | 50 | 500 | 60 | 3.5 | 303 | Cr | 67
Zr | FA | UnMod | 735 |  |  | 155 | 10 | 50 | 500 | 120 | 3.5 | 303 | Cr | 66.5
Zr | FA | UnMod | 735 |  |  | 155 | 10 | 50 | 500 | 180 | 3.5 | 303 | Cr | 66.6
Zr | FA | UnMod | 735 |  |  | 155 | 10 | 10 | 500 | 720 | 3.5 | 303 | Cr | 17.9
Zr | FA | UnMod | 735 |  |  | 155 | 10 | 20 | 500 | 720 | 3.5 | 303 | Cr | 38
Zr | FA | UnMod | 735 |  |  | 155 | 10 | 80 | 500 | 720 | 3.5 | 303 | Cr | 87.2
Zr | FA | UnMod | 735 |  |  | 155 | 10 | 150 | 500 | 720 | 3.5 | 303 | Cr | 96.1
Zr | FA | UnMod | 735 |  |  | 155 | 10 | 250 | 500 | 720 | 3.5 | 303 | Cr | 104
Zr | FA | UnMod | 735 |  |  | 155 | 10 | 380 | 500 | 720 | 3.5 | 303 | Cr | 116
Zr | FA | UnMod | 735 |  |  | 155 | 10 | 500 | 500 | 720 | 3.5 | 303 | Cr | 123.7
Zr | FA | UnMod | 735 |  |  | 155 | 10 | 700 | 500 | 720 | 3.5 | 303 | Cr | 135.8
Zr | FA | UnMod | 735 |  |  | 155 | 10 | 850 | 500 | 720 | 3.5 | 303 | Cr | 147.7
Zr | FA | UnMod | 735 |  |  | 155 | 10 | 920 | 500 | 720 | 3.5 | 303 | Cr | 152.9
Zr | FA | UnMod | 735 |  |  | 155 | 10 | 1020 | 500 | 720 | 3.5 | 303 | Cr | 154.6
Zr | FA | UnMod | 735 |  |  | 155 | 10 | 1120 | 500 | 720 | 3.5 | 303 | Cr | 155.9
Zr | FA | UnMod | 735 |  |  | 155 | 10 | 10 | 500 | 720 | 3.5 | 313 | Cr | 19.2
Zr | FA | UnMod | 735 |  |  | 155 | 10 | 20 | 500 | 720 | 3.5 | 313 | Cr | 38
Zr | FA | UnMod | 735 |  |  | 155 | 10 | 40 | 500 | 720 | 3.5 | 313 | Cr | 58.7
Zr | FA | UnMod | 735 |  |  | 155 | 10 | 80 | 500 | 720 | 3.5 | 313 | Cr | 83.3
Zr | FA | UnMod | 735 |  |  | 155 | 10 | 150 | 500 | 720 | 3.5 | 313 | Cr | 93.3
Zr | FA | UnMod | 735 |  |  | 155 | 10 | 270 | 500 | 720 | 3.5 | 313 | Cr | 100.4
Zr | FA | UnMod | 735 |  |  | 155 | 10 | 375 | 500 | 720 | 3.5 | 313 | Cr | 112.3
Zr | FA | UnMod | 735 |  |  | 155 | 10 | 500 | 500 | 720 | 3.5 | 313 | Cr | 110.8
Zr | FA | UnMod | 735 |  |  | 155 | 10 | 690 | 500 | 720 | 3.5 | 313 | Cr | 126.1
Zr | FA | UnMod | 735 |  |  | 155 | 10 | 850 | 500 | 720 | 3.5 | 313 | Cr | 133.9
Zr | FA | UnMod | 735 |  |  | 155 | 10 | 825 | 500 | 720 | 3.5 | 313 | Cr | 139
Zr | FA | UnMod | 735 |  |  | 155 | 10 | 1120 | 500 | 720 | 3.5 | 313 | Cr | 144.2
Zr | FA | UnMod | 735 |  |  | 155 | 10 | 10 | 500 | 720 | 3.5 | 323 | Cr | 19.74
Zr | FA | UnMod | 735 |  |  | 155 | 10 | 20 | 500 | 720 | 3.5 | 323 | Cr | 38.2
Zr | FA | UnMod | 735 |  |  | 155 | 10 | 40 | 500 | 720 | 3.5 | 323 | Cr | 58.1
Zr | FA | UnMod | 735 |  |  | 155 | 10 | 80 | 500 | 720 | 3.5 | 323 | Cr | 82.3
Zr | FA | UnMod | 735 |  |  | 155 | 10 | 150 | 500 | 720 | 3.5 | 323 | Cr | 90
Zr | FA | UnMod | 735 |  |  | 155 | 10 | 270 | 500 | 720 | 3.5 | 323 | Cr | 97
Zr | FA | UnMod | 735 |  |  | 155 | 10 | 375 | 500 | 720 | 3.5 | 323 | Cr | 100
Zr | FA | UnMod | 735 |  |  | 155 | 10 | 500 | 500 | 720 | 3.5 | 323 | Cr | 109
Zr | FA | UnMod | 735 |  |  | 155 | 10 | 690 | 500 | 720 | 3.5 | 323 | Cr | 118
Zr | FA | UnMod | 735 |  |  | 155 | 10 | 850 | 500 | 720 | 3.5 | 323 | Cr | 125
Zr | FA | UnMod | 735 |  |  | 155 | 10 | 920 | 500 | 720 | 3.5 | 323 | Cr | 123.3
Zr | FA | UnMod | 735 |  |  | 155 | 10 | 1110 | 500 | 720 | 3.5 | 323 | Cr | 126.8
Zr | FA | UnMod | 735 |  |  | 155 | 10 | 5 | 500 | 720 | 3.5 | 303 | Cr | 9.4
Zr | FA | UnMod | 735 |  |  | 155 | 10 | 5 | 1000 | 720 | 3.5 | 303 | Cr | 4.95
Zr | FA | UnMod | 735 |  |  | 155 | 10 | 5 | 2000 | 720 | 3.5 | 303 | Cr | 2.5
Zr | FA | UnMod | 735 |  |  | 155 | 10 | 5 | 3000 | 720 | 3.5 | 303 | Cr | 1.66
Zr | FA | UnMod | 735 |  |  | 155 | 10 | 5 | 5000 | 720 | 3.5 | 303 | Cr | 0.99
Zr | FA | UnMod | 735 |  |  | 155 | 10 | 50 | 500 | 720 | 3.5 | 303 | Cr | 73
Zr | FA | UnMod | 735 |  |  | 155 | 10 | 50 | 1000 | 720 | 3.5 | 303 | Cr | 45
Zr | FA | UnMod | 735 |  |  | 155 | 10 | 50 | 2000 | 720 | 3.5 | 303 | Cr | 24.9
Zr | FA | UnMod | 735 |  |  | 155 | 10 | 50 | 3000 | 720 | 3.5 | 303 | Cr | 16.55
Zr | FA | UnMod | 735 |  |  | 155 | 10 | 50 | 5000 | 720 | 3.5 | 303 | Cr | 9.9
Zr | FA | UnMod | 735 |  |  | 155 | 10 | 50 | 500 | 720 | 3 | 303 | Cr | 73.2
Zr | FA | UnMod | 735 |  |  | 155 | 10 | 50 | 500 | 720 | 4 | 303 | Cr | 78.4
Zr | FA | UnMod | 735 |  |  | 155 | 10 | 50 | 500 | 720 | 5 | 303 | Cr | 76
Zr | FA | UnMod | 735 |  |  | 155 | 10 | 50 | 500 | 720 | 6 | 303 | Cr | 74.6
Zr | FA | UnMod | 735 |  |  | 155 | 10 | 50 | 500 | 720 | 7 | 303 | Cr | 71.6
Zr | FA | UnMod | 735 |  |  | 155 | 10 | 50 | 500 | 720 | 8 | 303 | Cr | 66.6
Zr | FA | UnMod | 735 |  |  | 155 | 10 | 50 | 500 | 720 | 9 | 303 | Cr | 62.8
Zn | Benz | UnMod | 248.66 |  | 0.08 |  | 50 | 5 | 200 | 60 | 4 | 293 | Cr | 1.8
Zn | Benz | UnMod | 248.66 |  | 0.08 |  | 50 | 10 | 200 | 60 | 4 | 293 | Cr | 2.58
Zn | Benz | UnMod | 248.66 |  | 0.08 |  | 50 | 20 | 200 | 60 | 4 | 293 | Cr | 3.52
Zn | Benz | UnMod | 248.66 |  | 0.08 |  | 50 | 40 | 200 | 60 | 4 | 293 | Cr | 4.74
Zn | Benz | UnMod | 248.66 |  | 0.08 |  | 50 | 50 | 200 | 60 | 4 | 293 | Cr | 5.72
Zn | Benz | UnMod | 248.66 |  | 0.08 |  | 50 | 60 | 200 | 60 | 4 | 293 | Cr | 5.98
Zn | Benz | UnMod | 248.66 |  | 0.08 |  | 50 | 80 | 200 | 60 | 4 | 293 | Cr | 6.46
Zn | Benz | UnMod | 248.66 |  | 0.08 |  | 50 | 20 | 200 | 60 | 2 | 293 | Cr | 5.56
Zn | Benz | UnMod | 248.66 |  | 0.08 |  | 50 | 20 | 200 | 60 | 3 | 293 | Cr | 5.21
Zn | Benz | UnMod | 248.66 |  | 0.08 |  | 50 | 20 | 200 | 60 | 4 | 293 | Cr | 4.48
Zn | Benz | UnMod | 248.66 |  | 0.08 |  | 50 | 20 | 200 | 60 | 5 | 293 | Cr | 4.05
Zn | Benz | UnMod | 248.66 |  | 0.08 |  | 50 | 20 | 200 | 60 | 6 | 293 | Cr | 3.8
Zn | Benz | UnMod | 248.66 |  | 0.08 |  | 50 | 20 | 200 | 60 | 7 | 293 | Cr | 2.27
Zn | Benz | UnMod | 248.66 |  | 0.08 |  | 50 | 20 | 200 | 60 | 8 | 293 | Cr | 2.07
Zn | Benz | UnMod | 248.66 |  | 0.08 |  | 50 | 20 | 200 | 60 | 9 | 293 | Cr | 1.96
Zn | Benz | UnMod | 248.66 |  | 0.08 |  | 50 | 20 | 200 | 60 | 4 | 293 | Cr | 4.03
Zn | Benz | UnMod | 248.66 |  | 0.08 |  | 50 | 20 | 200 | 60 | 4 | 303 | Cr | 4.08
Zn | Benz | UnMod | 248.66 |  | 0.08 |  | 50 | 20 | 200 | 60 | 4 | 313 | Cr | 5.56
Zn | Benz | UnMod | 248.66 |  | 0.08 |  | 50 | 20 | 200 | 60 | 4 | 323 | Cr | 6.13
Zn | Benz | UnMod | 248.66 |  | 0.08 |  | 50 | 20 | 200 | 60 | 4 | 333 | Cr | 6.27
Zn | Benz | UnMod | 248.66 |  | 0.08 |  | 50 | 20 | 100 | 60 | 4 | 293 | Cr | 2.62
Zn | Benz | UnMod | 248.66 |  | 0.08 |  | 50 | 20 | 200 | 60 | 4 | 293 | Cr | 3.7
Zn | Benz | UnMod | 248.66 |  | 0.08 |  | 50 | 20 | 300 | 60 | 4 | 293 | Cr | 4.74
Zn | Benz | UnMod | 248.66 |  | 0.08 |  | 50 | 20 | 400 | 60 | 4 | 293 | Cr | 2.02
Zn | Benz | UnMod | 248.66 |  | 0.08 |  | 50 | 20 | 500 | 60 | 4 | 293 | Cr | 2.33
Zn | Benz | UnMod | 248.66 |  | 0.08 |  | 50 | 20 | 600 | 60 | 4 | 293 | Cr | 1.89
Zn | Benz | UnMod | 248.66 |  | 0.08 |  | 50 | 20 | 700 | 60 | 4 | 293 | Cr | 1.57
Zn | Benz | UnMod | 248.66 |  | 0.08 |  | 50 | 20 | 800 | 60 | 4 | 293 | Cr | 1.03
Zn | Benz | UnMod | 248.66 |  | 0.08 |  | 50 | 20 | 200 | 10 | 4 | 293 | Cr | 2.56
Zn | Benz | UnMod | 248.66 |  | 0.08 |  | 50 | 20 | 200 | 20 | 4 | 293 | Cr | 3.59
Zn | Benz | UnMod | 248.66 |  | 0.08 |  | 50 | 20 | 200 | 30 | 4 | 293 | Cr | 4.42
Zn | Benz | UnMod | 248.66 |  | 0.08 |  | 50 | 20 | 200 | 40 | 4 | 293 | Cr | 4.53
Zn | Benz | UnMod | 248.66 |  | 0.08 |  | 50 | 20 | 200 | 60 | 4 | 293 | Cr | 4.63
Zn | Benz | UnMod | 248.66 |  | 0.08 |  | 50 | 20 | 200 | 80 | 4 | 293 | Cr | 4.92
Zn | Benz | UnMod | 248.66 |  | 0.08 |  | 50 | 20 | 200 | 100 | 4 | 293 | Cr | 5.08
Zn | Benz | UnMod | 248.66 |  | 0.08 |  | 50 | 20 | 200 | 120 | 4 | 293 | Cr | 5.13
Zn | Benz | MCSDE | 139.11 |  | 0.06 |  | 50 | 5 | 200 | 60 | 2 | 293 | Cr | 4.61
Zn | Benz | MCSDE | 139.11 |  | 0.06 |  | 50 | 10 | 200 | 60 | 2 | 293 | Cr | 7.37
Zn | Benz | MCSDE | 139.11 |  | 0.06 |  | 50 | 20 | 200 | 60 | 2 | 293 | Cr | 17.27
Zn | Benz | MCSDE | 139.11 |  | 0.06 |  | 50 | 40 | 200 | 60 | 2 | 293 | Cr | 19.48
Zn | Benz | MCSDE | 139.11 |  | 0.06 |  | 50 | 50 | 200 | 60 | 2 | 293 | Cr | 21.91
Zn | Benz | MCSDE | 139.11 |  | 0.06 |  | 50 | 60 | 200 | 60 | 2 | 293 | Cr | 23.4
Zn | Benz | MCSDE | 139.11 |  | 0.06 |  | 50 | 80 | 200 | 60 | 2 | 293 | Cr | 23.66
Zn | Benz | MCSDE | 139.11 |  | 0.06 |  | 50 | 20 | 200 | 60 | 2 | 293 | Cr | 17.44
Zn | Benz | MCSDE | 139.11 |  | 0.06 |  | 50 | 20 | 200 | 60 | 3 | 293 | Cr | 14.21
Zn | Benz | MCSDE | 139.11 |  | 0.06 |  | 50 | 20 | 200 | 60 | 4 | 293 | Cr | 12.52
Zn | Benz | MCSDE | 139.11 |  | 0.06 |  | 50 | 20 | 200 | 60 | 5 | 293 | Cr | 11.95
Zn | Benz | MCSDE | 139.11 |  | 0.06 |  | 50 | 20 | 200 | 60 | 6 | 293 | Cr | 10.57
Zn | Benz | MCSDE | 139.11 |  | 0.06 |  | 50 | 20 | 200 | 60 | 7 | 293 | Cr | 9.66
Zn | Benz | MCSDE | 139.11 |  | 0.06 |  | 50 | 20 | 200 | 60 | 8 | 293 | Cr | 8.26
Zn | Benz | MCSDE | 139.11 |  | 0.06 |  | 50 | 20 | 200 | 60 | 9 | 293 | Cr | 8.12
Zn | Benz | MCSDE | 139.11 |  | 0.06 |  | 50 | 20 | 200 | 60 | 2 | 293 | Cr | 16.57
Zn | Benz | MCSDE | 139.11 |  | 0.06 |  | 50 | 20 | 200 | 60 | 2 | 303 | Cr | 17.77
Zn | Benz | MCSDE | 139.11 |  | 0.06 |  | 50 | 20 | 200 | 60 | 2 | 313 | Cr | 18.58
Zn | Benz | MCSDE | 139.11 |  | 0.06 |  | 50 | 20 | 200 | 60 | 2 | 323 | Cr | 19.24
Zn | Benz | MCSDE | 139.11 |  | 0.06 |  | 50 | 20 | 200 | 60 | 2 | 333 | Cr | 19.78
Zn | Benz | MCSDE | 139.11 |  | 0.06 |  | 50 | 20 | 100 | 60 | 2 | 293 | Cr | 6.63
Zn | Benz | MCSDE | 139.11 |  | 0.06 |  | 50 | 20 | 200 | 60 | 2 | 293 | Cr | 17.25
Zn | Benz | MCSDE | 139.11 |  | 0.06 |  | 50 | 20 | 300 | 60 | 2 | 293 | Cr | 8.44
Zn | Benz | MCSDE | 139.11 |  | 0.06 |  | 50 | 20 | 400 | 60 | 2 | 293 | Cr | 6
Zn | Benz | MCSDE | 139.11 |  | 0.06 |  | 50 | 20 | 500 | 60 | 2 | 293 | Cr | 4.98
Zn | Benz | MCSDE | 139.11 |  | 0.06 |  | 50 | 20 | 600 | 60 | 2 | 293 | Cr | 5.27
Zn | Benz | MCSDE | 139.11 |  | 0.06 |  | 50 | 20 | 700 | 60 | 2 | 293 | Cr | 4.74
Zn | Benz | MCSDE | 139.11 |  | 0.06 |  | 50 | 20 | 800 | 60 | 2 | 293 | Cr | 4.27
Zn | Benz | MCSDE | 139.11 |  | 0.06 |  | 50 | 20 | 200 | 10 | 2 | 293 | Cr | 4.29
Zn | Benz | MCSDE | 139.11 |  | 0.06 |  | 50 | 20 | 200 | 20 | 2 | 293 | Cr | 6.84
Zn | Benz | MCSDE | 139.11 |  | 0.06 |  | 50 | 20 | 200 | 30 | 2 | 293 | Cr | 12.18
Zn | Benz | MCSDE | 139.11 |  | 0.06 |  | 50 | 20 | 200 | 40 | 2 | 293 | Cr | 13.41
Zn | Benz | MCSDE | 139.11 |  | 0.06 |  | 50 | 20 | 200 | 60 | 2 | 293 | Cr | 17.57
Zn | Benz | MCSDE | 139.11 |  | 0.06 |  | 50 | 20 | 200 | 80 | 2 | 293 | Cr | 17.78
Zn | Benz | MCSDE | 139.11 |  | 0.06 |  | 50 | 20 | 200 | 100 | 2 | 293 | Cr | 18.02
Zn | Benz | MCSDE | 139.11 |  | 0.06 |  | 50 | 20 | 200 | 120 | 2 | 293 | Cr | 18.49
Zn | H2BDC | UnMod | 500.8 | 0.52 | 0.19 |  |  | 30 | 550 | 50 | 6 | 298 | Cr | 24
Zn | H2BDC | UnMod | 500.8 | 0.52 | 0.19 |  |  | 40 | 325 | 30 | 8 | 298 | Cr | 14.2
Zn | H2BDC | UnMod | 500.8 | 0.52 | 0.19 |  |  | 30 | 550 | 50 | 6 | 298 | Cr | 24.11
Zn | H2BDC | UnMod | 500.8 | 0.52 | 0.19 |  |  | 20 | 775 | 30 | 4 | 298 | Cr | 12.57
Zn | H2BDC | UnMod | 500.8 | 0.52 | 0.19 |  |  | 20 | 325 | 70 | 8 | 298 | Cr | 28.31
Zn | H2BDC | UnMod | 500.8 | 0.52 | 0.19 |  |  | 20 | 775 | 30 | 8 | 298 | Cr | 8.85
Zn | H2BDC | UnMod | 500.8 | 0.52 | 0.19 |  |  | 30 | 550 | 50 | 6 | 298 | Cr | 23.78
Zn | H2BDC | UnMod | 500.8 | 0.52 | 0.19 |  |  | 40 | 775 | 30 | 8 | 298 | Cr | 12.02
Zn | H2BDC | UnMod | 500.8 | 0.52 | 0.19 |  |  | 20 | 775 | 70 | 4 | 298 | Cr | 18.74
Zn | H2BDC | UnMod | 500.8 | 0.52 | 0.19 |  |  | 30 | 550 | 50 | 6 | 298 | Cr | 23.51
Zn | H2BDC | UnMod | 500.8 | 0.52 | 0.19 |  |  | 30 | 550 | 50 | 6 | 298 | Cr | 23.84
Zn | H2BDC | UnMod | 500.8 | 0.52 | 0.19 |  |  | 30 | 550 | 50 | 6 | 298 | Cr | 23.45
Zn | H2BDC | UnMod | 500.8 | 0.52 | 0.19 |  |  | 40 | 325 | 70 | 8 | 298 | Cr | 43.57
Zn | H2BDC | UnMod | 500.8 | 0.52 | 0.19 |  |  | 40 | 775 | 30 | 4 | 298 | Cr | 19.72
Zn | H2BDC | UnMod | 500.8 | 0.52 | 0.19 |  |  | 40 | 775 | 70 | 4 | 298 | Cr | 34.06
Zn | H2BDC | UnMod | 500.8 | 0.52 | 0.19 |  |  | 20 | 325 | 30 | 8 | 298 | Cr | 15.26
Zn | H2BDC | UnMod | 500.8 | 0.52 | 0.19 |  |  | 20 | 325 | 30 | 4 | 298 | Cr | 22.89
Zn | H2BDC | UnMod | 500.8 | 0.52 | 0.19 |  |  | 40 | 775 | 70 | 8 | 298 | Cr | 25.03
Zn | H2BDC | UnMod | 500.8 | 0.52 | 0.19 |  |  | 40 | 325 | 30 | 4 | 298 | Cr | 32.37
Zn | H2BDC | UnMod | 500.8 | 0.52 | 0.19 |  |  | 40 | 325 | 70 | 4 | 298 | Cr | 61.91
Zn | H2BDC | UnMod | 500.8 | 0.52 | 0.19 |  |  | 20 | 775 | 70 | 8 | 298 | Cr | 14.74
Zn | H2BDC | UnMod | 500.8 | 0.52 | 0.19 |  |  | 30 | 550 | 50 | 6 | 298 | Cr | 23.73
Zn | H2BDC | UnMod | 500.8 | 0.52 | 0.19 |  |  | 20 | 325 | 70 | 4 | 298 | Cr | 37.05
Zn | H2BDC | UnMod | 500.8 | 0.52 | 0.19 |  |  | 30 | 550 | 50 | 10 | 298 | Cr | 16.36
Zn | H2BDC | UnMod | 500.8 | 0.52 | 0.19 |  |  | 30 | 1000 | 50 | 6 | 298 | Cr | 15.57
Zn | H2BDC | UnMod | 500.8 | 0.52 | 0.19 |  |  | 30 | 550 | 90 | 6 | 298 | Cr | 35.18
Zn | H2BDC | UnMod | 500.8 | 0.52 | 0.19 |  |  | 30 | 100 | 50 | 6 | 298 | Cr | 83.1
Zn | H2BDC | UnMod | 500.8 | 0.52 | 0.19 |  |  | 30 | 550 | 10 | 6 | 298 | Cr | 9.38
Zn | H2BDC | UnMod | 500.8 | 0.52 | 0.19 |  |  | 50 | 550 | 50 | 6 | 298 | Cr | 31
Zn | H2BDC | UnMod | 500.8 | 0.52 | 0.19 |  |  | 30 | 550 | 50 | 2 | 298 | Cr | 32.07
Zn | H2BDC | UnMod | 500.8 | 0.52 | 0.19 |  |  | 10 | 550 | 50 | 6 | 298 | Cr | 9.96
Cu | H3BTC | MPC | 993.4 | 3.32 | 0.69 |  | 5 | 50 | 2000 | 30 | 3 | 303 | Cr | 4.72
Cu | H3BTC | MPC | 993.4 | 3.32 | 0.69 |  | 5 | 50 | 2000 | 60 | 3 | 303 | Cr | 7.14
Cu | H3BTC | MPC | 993.4 | 3.32 | 0.69 |  | 5 | 50 | 2000 | 120 | 3 | 303 | Cr | 7.6
Cu | H3BTC | MPC | 993.4 | 3.32 | 0.69 |  | 5 | 50 | 2000 | 240 | 3 | 303 | Cr | 9.91
Cu | H3BTC | MPC | 993.4 | 3.32 | 0.69 |  | 5 | 50 | 2000 | 540 | 3 | 303 | Cr | 12.1
Cu | H3BTC | MPC | 993.4 | 3.32 | 0.69 |  | 5 | 50 | 2000 | 1440 | 3 | 303 | Cr | 14.98
Cu | H3BTC | MPC | 993.4 | 3.32 | 0.69 |  | 5 | 50 | 2000 | 2160 | 3 | 303 | Cr | 18.55
Cu | H3BTC | MPC | 993.4 | 3.32 | 0.69 |  | 5 | 50 | 2000 | 2880 | 3 | 303 | Cr | 18.66
Cu | H3BTC | MPC | 993.4 | 3.32 | 0.69 |  | 5 | 50 | 2000 | 3600 | 3 | 303 | Cr | 19.47
Cu | H3BTC | MPC | 993.4 | 3.32 | 0.69 |  | 5 | 50 | 2000 | 4320 | 3 | 303 | Cr | 19.93
Cu | H3BTC | MPC | 993.4 | 3.32 | 0.69 |  | 5 | 100 | 2000 | 30 | 3 | 303 | Cr | 9.91
Cu | H3BTC | MPC | 993.4 | 3.32 | 0.69 |  | 5 | 100 | 2000 | 60 | 3 | 303 | Cr | 13.25
Cu | H3BTC | MPC | 993.4 | 3.32 | 0.69 |  | 5 | 100 | 2000 | 120 | 3 | 303 | Cr | 14.06
Cu | H3BTC | MPC | 993.4 | 3.32 | 0.69 |  | 5 | 100 | 2000 | 240 | 3 | 303 | Cr | 17.4
Cu | H3BTC | MPC | 993.4 | 3.32 | 0.69 |  | 5 | 100 | 2000 | 540 | 3 | 303 | Cr | 20.62
Cu | H3BTC | MPC | 993.4 | 3.32 | 0.69 |  | 5 | 100 | 2000 | 1440 | 3 | 303 | Cr | 25
Cu | H3BTC | MPC | 993.4 | 3.32 | 0.69 |  | 5 | 100 | 2000 | 2160 | 3 | 303 | Cr | 30.4
Cu | H3BTC | MPC | 993.4 | 3.32 | 0.69 |  | 5 | 100 | 2000 | 2880 | 3 | 303 | Cr | 30.65
Cu | H3BTC | MPC | 993.4 | 3.32 | 0.69 |  | 5 | 100 | 2000 | 3600 | 3 | 303 | Cr | 31.57
Cu | H3BTC | MPC | 993.4 | 3.32 | 0.69 |  | 5 | 100 | 2000 | 4320 | 3 | 303 | Cr | 32.37
Cu | H3BTC | MPC | 993.4 | 3.32 | 0.69 |  | 5 | 150 | 2000 | 30 | 3 | 303 | Cr | 17.97
Cu | H3BTC | MPC | 993.4 | 3.32 | 0.69 |  | 5 | 150 | 2000 | 60 | 3 | 303 | Cr | 23.62
Cu | H3BTC | MPC | 993.4 | 3.32 | 0.69 |  | 5 | 150 | 2000 | 120 | 3 | 303 | Cr | 24.88
Cu | H3BTC | MPC | 993.4 | 3.32 | 0.69 |  | 5 | 150 | 2000 | 240 | 3 | 303 | Cr | 30.76
Cu | H3BTC | MPC | 993.4 | 3.32 | 0.69 |  | 5 | 150 | 2000 | 540 | 3 | 303 | Cr | 36.18
Cu | H3BTC | MPC | 993.4 | 3.32 | 0.69 |  | 5 | 150 | 2000 | 1440 | 3 | 303 | Cr | 43.78
Cu | H3BTC | MPC | 993.4 | 3.32 | 0.69 |  | 5 | 150 | 2000 | 2160 | 3 | 303 | Cr | 51.73
Cu | H3BTC | MPC | 993.4 | 3.32 | 0.69 |  | 5 | 150 | 2000 | 2880 | 3 | 303 | Cr | 53.23
Cu | H3BTC | MPC | 993.4 | 3.32 | 0.69 |  | 5 | 150 | 2000 | 3600 | 3 | 303 | Cr | 55.07
Cu | H3BTC | MPC | 993.4 | 3.32 | 0.69 |  | 5 | 150 | 2000 | 4320 | 3 | 303 | Cr | 56.34
Cu | H3BTC | MPC | 993.4 | 3.32 | 0.69 |  | 5 | 200 | 2000 | 30 | 3 | 303 | Cr | 32.95
Cu | H3BTC | MPC | 993.4 | 3.32 | 0.69 |  | 5 | 200 | 2000 | 60 | 3 | 303 | Cr | 42.51
Cu | H3BTC | MPC | 993.4 | 3.32 | 0.69 |  | 5 | 200 | 2000 | 120 | 3 | 303 | Cr | 44.47
Cu | H3BTC | MPC | 993.4 | 3.32 | 0.69 |  | 5 | 200 | 2000 | 240 | 3 | 303 | Cr | 54.15
Cu | H3BTC | MPC | 993.4 | 3.32 | 0.69 |  | 5 | 200 | 2000 | 540 | 3 | 303 | Cr | 63.13
Cu | H3BTC | MPC | 993.4 | 3.32 | 0.69 |  | 5 | 200 | 2000 | 1440 | 3 | 303 | Cr | 75.58
Cu | H3BTC | MPC | 993.4 | 3.32 | 0.69 |  | 5 | 200 | 2000 | 2160 | 3 | 303 | Cr | 92.74
Cu | H3BTC | MPC | 993.4 | 3.32 | 0.69 |  | 5 | 200 | 2000 | 2880 | 3 | 303 | Cr | 91.13
Cu | H3BTC | MPC | 993.4 | 3.32 | 0.69 |  | 5 | 200 | 2000 | 3600 | 3 | 303 | Cr | 94.24
Cu | H3BTC | MPC | 993.4 | 3.32 | 0.69 |  | 5 | 200 | 2000 | 4320 | 3 | 303 | Cr | 96.2
Cu | H3BTC | MPC | 993.4 | 3.32 | 0.69 |  | 5 | 140 | 2000 | 3000 | 3 | 303 | Cr | 66.23
Cu | H3BTC | MPC | 993.4 | 3.32 | 0.69 |  | 5 | 155 | 2000 | 3000 | 3 | 303 | Cr | 73.34
Cu | H3BTC | MPC | 993.4 | 3.32 | 0.69 |  | 5 | 160 | 2000 | 3000 | 3 | 303 | Cr | 74.87
Cu | H3BTC | MPC | 993.4 | 3.32 | 0.69 |  | 5 | 178 | 2000 | 3000 | 3 | 303 | Cr | 82.12
Cu | H3BTC | MPC | 993.4 | 3.32 | 0.69 |  | 5 | 205 | 2000 | 3000 | 3 | 303 | Cr | 91.45
Cu | H3BTC | MPC | 993.4 | 3.32 | 0.69 |  | 5 | 217 | 2000 | 3000 | 3 | 303 | Cr | 93.54
Cu | H3BTC | MPC | 993.4 | 3.32 | 0.69 |  | 5 | 233 | 2000 | 3000 | 3 | 303 | Cr | 97.99
Cu | H3BTC | MPC | 993.4 | 3.32 | 0.69 |  | 5 | 250 | 2000 | 3000 | 3 | 303 | Cr | 100.9
Cu | H3BTC | MPC | 993.4 | 3.32 | 0.69 |  | 5 | 200 | 2000 | 30 | 9 | 303 | Cr | 1.34
Cu | H3BTC | MPC | 993.4 | 3.32 | 0.69 |  | 5 | 200 | 2000 | 60 | 9 | 303 | Cr | 4.97
Cu | H3BTC | MPC | 993.4 | 3.32 | 0.69 |  | 5 | 200 | 2000 | 120 | 9 | 303 | Cr | 7.11
Cu | H3BTC | MPC | 993.4 | 3.32 | 0.69 |  | 5 | 200 | 2000 | 240 | 9 | 303 | Cr | 8.05
Cu | H3BTC | MPC | 993.4 | 3.32 | 0.69 |  | 5 | 200 | 2000 | 540 | 9 | 303 | Cr | 10.47
Cu | H3BTC | MPC | 993.4 | 3.32 | 0.69 |  | 5 | 200 | 2000 | 1440 | 9 | 303 | Cr | 10.87
Cu | H3BTC | MPC | 993.4 | 3.32 | 0.69 |  | 5 | 200 | 2000 | 2160 | 9 | 303 | Cr | 11.28
Cu | H3BTC | MPC | 993.4 | 3.32 | 0.69 |  | 5 | 200 | 2000 | 2880 | 9 | 303 | Cr | 11.28
Cu | H3BTC | MPC | 993.4 | 3.32 | 0.69 |  | 5 | 200 | 2000 | 3600 | 9 | 303 | Cr | 11.81
Cu | H3BTC | MPC | 993.4 | 3.32 | 0.69 |  | 5 | 200 | 2000 | 4320 | 9 | 303 | Cr | 13.69
Cu | H3BTC | MPC | 993.4 | 3.32 | 0.69 |  | 5 | 200 | 2000 | 30 | 7 | 303 | Cr | 20.81
Cu | H3BTC | MPC | 993.4 | 3.32 | 0.69 |  | 5 | 200 | 2000 | 60 | 7 | 303 | Cr | 21.61
Cu | H3BTC | MPC | 993.4 | 3.32 | 0.69 |  | 5 | 200 | 2000 | 120 | 7 | 303 | Cr | 24.97
Cu | H3BTC | MPC | 993.4 | 3.32 | 0.69 |  | 5 | 200 | 2000 | 240 | 7 | 303 | Cr | 33.83
Cu | H3BTC | MPC | 993.4 | 3.32 | 0.69 |  | 5 | 200 | 2000 | 540 | 7 | 303 | Cr | 39.6
Cu | H3BTC | MPC | 993.4 | 3.32 | 0.69 |  | 5 | 200 | 2000 | 1440 | 7 | 303 | Cr | 49.66
Cu | H3BTC | MPC | 993.4 | 3.32 | 0.69 |  | 5 | 200 | 2000 | 2160 | 7 | 303 | Cr | 52.6
Cu | H3BTC | MPC | 993.4 | 3.32 | 0.69 |  | 5 | 200 | 2000 | 2880 | 7 | 303 | Cr | 54.5
Cu | H3BTC | MPC | 993.4 | 3.32 | 0.69 |  | 5 | 200 | 2000 | 3600 | 7 | 303 | Cr | 53.15
Cu | H3BTC | MPC | 993.4 | 3.32 | 0.69 |  | 5 | 200 | 2000 | 4320 | 7 | 303 | Cr | 55.44
Cu | H3BTC | MPC | 993.4 | 3.32 | 0.69 |  | 5 | 200 | 2000 | 30 | 3 | 303 | Cr | 36.24
Cu | H3BTC | MPC | 993.4 | 3.32 | 0.69 |  | 5 | 200 | 2000 | 60 | 3 | 303 | Cr | 45.23
Cu | H3BTC | MPC | 993.4 | 3.32 | 0.69 |  | 5 | 200 | 2000 | 120 | 3 | 303 | Cr | 47.25
Cu | H3BTC | MPC | 993.4 | 3.32 | 0.69 |  | 5 | 200 | 2000 | 240 | 3 | 303 | Cr | 56.24
Cu | H3BTC | MPC | 993.4 | 3.32 | 0.69 |  | 5 | 200 | 2000 | 540 | 3 | 303 | Cr | 64.7
Cu | H3BTC | MPC | 993.4 | 3.32 | 0.69 |  | 5 | 200 | 2000 | 1440 | 3 | 303 | Cr | 76.91
Cu | H3BTC | MPC | 993.4 | 3.32 | 0.69 |  | 5 | 200 | 2000 | 2160 | 3 | 303 | Cr | 93.02
Cu | H3BTC | MPC | 993.4 | 3.32 | 0.69 |  | 5 | 200 | 2000 | 2880 | 3 | 303 | Cr | 91.41
Cu | H3BTC | MPC | 993.4 | 3.32 | 0.69 |  | 5 | 200 | 2000 | 3600 | 3 | 303 | Cr | 94.36
Cu | H3BTC | MPC | 993.4 | 3.32 | 0.69 |  | 5 | 200 | 2000 | 4320 | 3 | 303 | Cr | 96.11
Zn | TipaL | UnMod |  | 0.45 |  |  | 4 | 312 | 15000 | 0 |  | 298 | Cr | 0
Zn | TipaL | UnMod |  | 0.45 |  |  | 4 | 312 | 15000 | 10 |  | 298 | Cr | 19.17
Zn | TipaL | UnMod |  | 0.45 |  |  | 4 | 312 | 15000 | 30 |  | 298 | Cr | 35.86
Zn | TipaL | UnMod |  | 0.45 |  |  | 4 | 312 | 15000 | 60 |  | 298 | Cr | 47.17
Zn | TipaL | UnMod |  | 0.45 |  |  | 4 | 312 | 15000 | 120 |  | 298 | Cr | 55.17
Zn | TipaL | UnMod |  | 0.45 |  |  | 4 | 312 | 15000 | 240 |  | 298 | Cr | 61.79
Zn | TipaL | UnMod |  | 0.45 |  |  | 4 | 312 | 15000 | 360 |  | 298 | Cr | 64.97
Zn | TipaL | UnMod |  | 0.45 |  |  | 4 | 312 | 15000 | 480 |  | 298 | Cr | 68.41
Zn | TipaL | UnMod |  | 0.45 |  |  | 4 | 312 | 15000 | 600 |  | 298 | Cr | 70.07
Zn | TipaL | UnMod |  | 0.45 |  |  | 4 | 312 | 15000 | 720 |  | 298 | Cr | 71.17
Zn | TipaL | UnMod |  | 0.45 |  |  | 4 | 312 | 15000 | 900 |  | 298 | Cr | 72.69
Zn | TipaL | UnMod |  | 0.45 |  |  | 4 | 312 | 15000 | 1080 |  | 298 | Cr | 74.34
Zn | TipaL | UnMod |  | 0.45 |  |  | 4 | 312 | 15000 | 1200 |  | 298 | Cr | 74.21
Zn | TipaL | UnMod |  | 0.45 |  |  | 4 | 312 | 15000 | 1440 |  | 298 | Cr | 74.07
Zn | TipaL | UnMod |  | 0.45 |  |  | 4 | 208 | 15000 | 10 |  | 298 | Cr | 9.62
Zn | TipaL | UnMod |  | 0.45 |  |  | 4 | 208 | 15000 | 30 |  | 298 | Cr | 33.96
Zn | TipaL | UnMod |  | 0.45 |  |  | 4 | 208 | 15000 | 60 |  | 298 | Cr | 42.98
Zn | TipaL | UnMod |  | 0.45 |  |  | 4 | 208 | 15000 | 120 |  | 298 | Cr | 51.66
Zn | TipaL | UnMod |  | 0.45 |  |  | 4 | 208 | 15000 | 180 |  | 298 | Cr | 56.68
Zn | TipaL | UnMod |  | 0.45 |  |  | 4 | 208 | 15000 | 240 |  | 298 | Cr | 57.79
Zn | TipaL | UnMod |  | 0.45 |  |  | 4 | 208 | 15000 | 360 |  | 298 | Cr | 58.3
Zn | TipaL | UnMod |  | 0.45 |  |  | 4 | 208 | 15000 | 420 |  | 298 | Cr | 58.89
Zn | TipaL | UnMod |  | 0.45 |  |  | 4 | 208 | 15000 | 480 |  | 298 | Cr | 58.72
Zn | TipaL | UnMod |  | 0.45 |  |  | 4 | 208 | 15000 | 540 |  | 298 | Cr | 58.72
Zn | TipaL | UnMod |  | 0.45 |  |  | 4 | 104 | 15000 | 3 |  | 298 | Cr | 4.3
Zn | TipaL | UnMod |  | 0.45 |  |  | 4 | 104 | 15000 | 6 |  | 298 | Cr | 11.58
Zn | TipaL | UnMod |  | 0.45 |  |  | 4 | 104 | 15000 | 9 |  | 298 | Cr | 18.35
Zn | TipaL | UnMod |  | 0.45 |  |  | 4 | 104 | 15000 | 12 |  | 298 | Cr | 24.05
Zn | TipaL | UnMod |  | 0.45 |  |  | 4 | 104 | 15000 | 15 |  | 298 | Cr | 27.09
Zn | TipaL | UnMod |  | 0.45 |  |  | 4 | 104 | 15000 | 20 |  | 298 | Cr | 27.97
Zn | TipaL | UnMod |  | 0.45 |  |  | 4 | 104 | 15000 | 25 |  | 298 | Cr | 28.86
Zn | TipaL | UnMod |  | 0.45 |  |  | 4 | 104 | 15000 | 30 |  | 298 | Cr | 29.24
Zn | TipaL | UnMod |  | 0.45 |  |  | 4 | 104 | 15000 | 60 |  | 298 | Cr | 29.3
Bi | H3TATB | UnMod | 220 | 2.6 | 0.29 |  | 15 | 50 | 1000 | 1440 |  | 298 | Pb | 47.25
Bi | H3TATB | UnMod | 220 | 2.6 | 0.29 |  | 15 |  | 1000 | 1440 |  | 298 | Pb | 7.6
Bi | H3TATB | UnMod | 220 | 2.6 | 0.29 |  | 15 |  | 1000 | 1440 |  |  | Pb | 17.3
Bi | H3TATB | UnMod | 220 | 2.6 | 0.29 |  | 15 |  | 1000 | 1440 |  |  | Pb | 44
Bi | H3TATB | UnMod | 220 | 2.6 | 0.29 |  | 15 |  | 1000 | 1440 |  |  | Pb | 62.7
Bi | H3TATB | UnMod | 220 | 2.6 | 0.29 |  | 15 |  | 1000 | 1440 |  |  | Pb | 63
Bi | H3TATB | UnMod | 220 | 2.6 | 0.29 |  | 15 |  | 1000 | 1440 |  |  | Pb | 63.3
Bi | H3TATB | UnMod | 220 | 2.6 | 0.29 |  | 15 |  | 1000 | 1440 |  |  | Pb | 62.4
Bi | H3TATB | UnMod | 220 | 2.6 | 0.29 |  | 15 |  | 1000 | 1440 |  |  | Pb | 64.2
Bi | H3TATB | UnMod | 220 | 2.6 | 0.29 |  | 15 |  | 1000 | 1440 |  |  | Pb | 63.1
Bi | H3TATB | UnMod | 220 | 2.6 | 0.29 |  | 100 | 50 | 1000 | 0.2 |  |  | Pb | 0.01
Bi | H3TATB | UnMod | 220 | 2.6 | 0.29 |  | 100 | 50 | 1000 | 15 |  |  | Pb | 48.6
Bi | H3TATB | UnMod | 220 | 2.6 | 0.29 |  | 100 | 50 | 1000 | 30 |  |  | Pb | 49.2
Bi | H3TATB | UnMod | 220 | 2.6 | 0.29 |  | 100 | 50 | 1000 | 45 |  |  | Pb | 50.63
Bi | H3TATB | UnMod | 220 | 2.6 | 0.29 |  | 100 | 50 | 1000 | 60 |  |  | Pb | 51
Bi | H3TATB | UnMod | 220 | 2.6 | 0.29 |  | 100 | 50 | 1000 | 120 |  |  | Pb | 51
Bi | H3TATB | UnMod | 220 | 2.6 | 0.29 |  | 100 | 50 | 1000 | 200 |  |  | Pb | 51
Bi | H3TATB | UnMod | 220 | 2.6 | 0.29 |  | 15 | 50 | 1000 | 1440 | 2 |  | Pb | 1.65
Bi | H3TATB | UnMod | 220 | 2.6 | 0.29 |  | 15 | 50 | 1000 | 1440 | 3 |  | Pb | 23.75
Bi | H3TATB | UnMod | 220 | 2.6 | 0.29 |  | 15 | 50 | 1000 | 1440 | 4 |  | Pb | 44.5
Bi | H3TATB | UnMod | 220 | 2.6 | 0.29 |  | 15 | 50 | 1000 | 1440 | 5 |  | Pb | 62.7
Bi | H3TATB | UnMod | 220 | 2.6 | 0.29 |  | 15 | 50 | 1000 | 1440 | 6 |  | Pb | 51
Bi | H3TATB | UnMod | 220 | 2.6 | 0.29 |  | 15 | 50 | 1000 | 1440 | 7 |  | Pb | 47
Cr | H2BDC | UnMod | 3360 | 2 | 2.4 |  | 100 | 9.12 | 500 | 30 | 6 | 303 | Pb | 10.7
Cr | H2BDC | UnMod | 3360 | 2 | 2.4 |  | 100 | 9.12 | 500 | 60 | 6 | 303 | Pb | 11.1
Cr | H2BDC | UnMod | 3360 | 2 | 2.4 |  | 100 | 9.12 | 500 | 90 | 6 | 303 | Pb | 13.6
Cr | H2BDC | UnMod | 3360 | 2 | 2.4 |  | 100 | 9.12 | 500 | 120 | 6 | 303 | Pb | 14.3
Cr | H2BDC | UnMod | 3360 | 2 | 2.4 |  | 100 | 9.12 | 500 | 150 | 6 | 303 | Pb | 14.3
Cr | H2BDC | UnMod | 3360 | 2 | 2.4 |  | 100 | 9.12 | 500 | 180 | 6 | 303 | Pb | 14.5
Cr | H2BDC | UnMod | 3360 | 2 | 2.4 |  | 100 | 9.12 | 500 | 210 | 6 | 303 | Pb | 14.7
Cr | H2BDC | UnMod | 3360 | 2 | 2.4 |  | 100 | 19.36 | 500 | 30 | 6 | 303 | Pb | 17.3
Cr | H2BDC | UnMod | 3360 | 2 | 2.4 |  | 100 | 19.36 | 500 | 60 | 6 | 303 | Pb | 19.2
Cr | H2BDC | UnMod | 3360 | 2 | 2.4 |  | 100 | 19.36 | 500 | 90 | 6 | 303 | Pb | 20.3
Cr | H2BDC | UnMod | 3360 | 2 | 2.4 |  | 100 | 19.36 | 500 | 120 | 6 | 303 | Pb | 21
Cr | H2BDC | UnMod | 3360 | 2 | 2.4 |  | 100 | 19.36 | 500 | 150 | 6 | 303 | Pb | 21.8
Cr | H2BDC | UnMod | 3360 | 2 | 2.4 |  | 100 | 19.36 | 500 | 180 | 6 | 303 | Pb | 21.9
Cr | H2BDC | UnMod | 3360 | 2 | 2.4 |  | 100 | 19.36 | 500 | 210 | 6 | 303 | Pb | 20.8
Cr | H2BDC | UnMod | 3360 | 2 | 2.4 |  | 100 | 31 | 500 | 30 | 6 | 303 | Pb | 23.3
Cr | H2BDC | UnMod | 3360 | 2 | 2.4 |  | 100 | 31 | 500 | 60 | 6 | 303 | Pb | 24.1
Cr | H2BDC | UnMod | 3360 | 2 | 2.4 |  | 100 | 31 | 500 | 90 | 6 | 303 | Pb | 26.3
Cr | H2BDC | UnMod | 3360 | 2 | 2.4 |  | 100 | 31 | 500 | 120 | 6 | 303 | Pb | 28.2
Cr | H2BDC | UnMod | 3360 | 2 | 2.4 |  | 100 | 31 | 500 | 150 | 6 | 303 | Pb | 29.2
Cr | H2BDC | UnMod | 3360 | 2 | 2.4 |  | 100 | 31 | 500 | 180 | 6 | 303 | Pb | 29.5
Cr | H2BDC | UnMod | 3360 | 2 | 2.4 |  | 100 | 31 | 500 | 210 | 6 | 303 | Pb | 29.7
Cr | H2BDC | UnMod | 3360 | 2 | 2.4 |  | 100 | 40.33 | 500 | 30 | 6 | 303 | Pb | 29.3
Cr | H2BDC | UnMod | 3360 | 2 | 2.4 |  | 100 | 40.33 | 500 | 60 | 6 | 303 | Pb | 30.9
Cr | H2BDC | UnMod | 3360 | 2 | 2.4 |  | 100 | 40.33 | 500 | 90 | 6 | 303 | Pb | 31.6
Cr | H2BDC | UnMod | 3360 | 2 | 2.4 |  | 100 | 40.33 | 500 | 120 | 6 | 303 | Pb | 33.2
Cr | H2BDC | UnMod | 3360 | 2 | 2.4 |  | 100 | 40.33 | 500 | 150 | 6 | 303 | Pb | 33.9
Cr | H2BDC | UnMod | 3360 | 2 | 2.4 |  | 100 | 40.33 | 500 | 180 | 6 | 303 | Pb | 34.3
Cr | H2BDC | UnMod | 3360 | 2 | 2.4 |  | 100 | 40.33 | 500 | 210 | 6 | 303 | Pb | 34.6
Cr | H2BDC | UnMod | 3360 | 2 | 2.4 |  | 100 | 50 | 500 | 30 | 6 | 303 | Pb | 35.7
Cr | H2BDC | UnMod | 3360 | 2 | 2.4 |  | 100 | 50 | 500 | 60 | 6 | 303 | Pb | 36.4
Cr | H2BDC | UnMod | 3360 | 2 | 2.4 |  | 100 | 50 | 500 | 90 | 6 | 303 | Pb | 37.3
Cr | H2BDC | UnMod | 3360 | 2 | 2.4 |  | 100 | 50 | 500 | 120 | 6 | 303 | Pb | 38.6
Cr | H2BDC | UnMod | 3360 | 2 | 2.4 |  | 100 | 50 | 500 | 150 | 6 | 303 | Pb | 39.4
Cr | H2BDC | UnMod | 3360 | 2 | 2.4 |  | 100 | 50 | 500 | 180 | 6 | 303 | Pb | 39.9
Cr | H2BDC | UnMod | 3360 | 2 | 2.4 |  | 100 | 50 | 500 | 210 | 6 | 303 | Pb | 39.8
Cr | H2BDC | UnMod | 3360 | 2 | 2.4 |  | 100 | 70 | 500 | 30 | 6 | 303 | Pb | 41
Cr | H2BDC | UnMod | 3360 | 2 | 2.4 |  | 100 | 70 | 500 | 60 | 6 | 303 | Pb | 43.5
Cr | H2BDC | UnMod | 3360 | 2 | 2.4 |  | 100 | 70 | 500 | 90 | 6 | 303 | Pb | 44.3
Cr | H2BDC | UnMod | 3360 | 2 | 2.4 |  | 100 | 70 | 500 | 120 | 6 | 303 | Pb | 45.9
Cr | H2BDC | UnMod | 3360 | 2 | 2.4 |  | 100 | 70 | 500 | 150 | 6 | 303 | Pb | 46.2
Cr | H2BDC | UnMod | 3360 | 2 | 2.4 |  | 100 | 70 | 500 | 180 | 6 | 303 | Pb | 46.7
Cr | H2BDC | UnMod | 3360 | 2 | 2.4 |  | 100 | 70 | 500 | 210 | 6 | 303 | Pb | 46.9
Cr | H2BDC | UnMod | 3360 | 2 | 2.4 |  | 100 | 80 | 500 | 30 | 6 | 303 | Pb | 42
Cr | H2BDC | UnMod | 3360 | 2 | 2.4 |  | 100 | 80 | 500 | 60 | 6 | 303 | Pb | 43.6
Cr | H2BDC | UnMod | 3360 | 2 | 2.4 |  | 100 | 80 | 500 | 90 | 6 | 303 | Pb | 44.04
Cr | H2BDC | UnMod | 3360 | 2 | 2.4 |  | 100 | 80 | 500 | 120 | 6 | 303 | Pb | 45.9
Cr | H2BDC | UnMod | 3360 | 2 | 2.4 |  | 100 | 80 | 500 | 150 | 6 | 303 | Pb | 46.7
Cr | H2BDC | UnMod | 3360 | 2 | 2.4 |  | 100 | 80 | 500 | 180 | 6 | 303 | Pb | 46.8
Cr | H2BDC | UnMod | 3360 | 2 | 2.4 |  | 100 | 80 | 500 | 210 | 6 | 303 | Pb | 47
Cr | H2BDC | UnMod | 3360 | 2 | 2.4 |  | 100 | 90 | 500 | 30 | 6 | 303 | Pb | 41.4
Cr | H2BDC | UnMod | 3360 | 2 | 2.4 |  | 100 | 90 | 500 | 60 | 6 | 303 | Pb | 43.6
Cr | H2BDC | UnMod | 3360 | 2 | 2.4 |  | 100 | 90 | 500 | 90 | 6 | 303 | Pb | 45.5
Cr | H2BDC | UnMod | 3360 | 2 | 2.4 |  | 100 | 90 | 500 | 120 | 6 | 303 | Pb | 46
Cr | H2BDC | UnMod | 3360 | 2 | 2.4 |  | 100 | 90 | 500 | 150 | 6 | 303 | Pb | 46.5
Cr | H2BDC | UnMod | 3360 | 2 | 2.4 |  | 100 | 90 | 500 | 180 | 6 | 303 | Pb | 46.7
Cr | H2BDC | UnMod | 3360 | 2 | 2.4 |  | 100 | 90 | 500 | 210 | 6 | 303 | Pb | 46.8
Cr | H2BDC | UnMod | 3360 | 2 | 2.4 |  | 100 | 9.12 | 500 | 30 | 6 | 293 | Pb | 7.9
Cr | H2BDC | UnMod | 3360 | 2 | 2.4 |  | 100 | 9.12 | 500 | 60 | 6 | 293 | Pb | 9.2
Cr | H2BDC | UnMod | 3360 | 2 | 2.4 |  | 100 | 9.12 | 500 | 90 | 6 | 293 | Pb | 10.7
Cr | H2BDC | UnMod | 3360 | 2 | 2.4 |  | 100 | 9.12 | 500 | 120 | 6 | 293 | Pb | 11.15
Cr | H2BDC | UnMod | 3360 | 2 | 2.4 |  | 100 | 9.12 | 500 | 150 | 6 | 293 | Pb | 11.65
Cr | H2BDC | UnMod | 3360 | 2 | 2.4 |  | 100 | 9.12 | 500 | 180 | 6 | 293 | Pb | 11.65
Cr | H2BDC | UnMod | 3360 | 2 | 2.4 |  | 100 | 9.12 | 500 | 210 | 6 | 293 | Pb | 11.51
Cr | H2BDC | UnMod | 3360 | 2 | 2.4 |  | 100 | 9.12 | 500 | 30 | 6 | 303 | Pb | 10.71
Cr | H2BDC | UnMod | 3360 | 2 | 2.4 |  | 100 | 9.12 | 500 | 60 | 6 | 303 | Pb | 11.1
Cr | H2BDC | UnMod | 3360 | 2 | 2.4 |  | 100 | 9.12 | 500 | 90 | 6 | 303 | Pb | 12.5
Cr | H2BDC | UnMod | 3360 | 2 | 2.4 |  | 100 | 9.12 | 500 | 120 | 6 | 303 | Pb | 13
Cr | H2BDC | UnMod | 3360 | 2 | 2.4 |  | 100 | 9.12 | 500 | 150 | 6 | 303 | Pb | 13.05
Cr | H2BDC | UnMod | 3360 | 2 | 2.4 |  | 100 | 9.12 | 500 | 180 | 6 | 303 | Pb | 13.3
Cr | H2BDC | UnMod | 3360 | 2 | 2.4 |  | 100 | 9.12 | 500 | 210 | 6 | 303 | Pb | 14.34
Cr | H2BDC | UnMod | 3360 | 2 | 2.4 |  | 100 | 9.12 | 500 | 30 | 6 | 313 | Pb | 10.3
Cr | H2BDC | UnMod | 3360 | 2 | 2.4 |  | 100 | 9.12 | 500 | 60 | 6 | 313 | Pb | 12.5
Cr | H2BDC | UnMod | 3360 | 2 | 2.4 |  | 100 | 9.12 | 500 | 90 | 6 | 313 | Pb | 12.84
Cr | H2BDC | UnMod | 3360 | 2 | 2.4 |  | 100 | 9.12 | 500 | 120 | 6 | 313 | Pb | 13.35
Cr | H2BDC | UnMod | 3360 | 2 | 2.4 |  | 100 | 9.12 | 500 | 150 | 6 | 313 | Pb | 13.53
Cr | H2BDC | UnMod | 3360 | 2 | 2.4 |  | 100 | 9.12 | 500 | 180 | 6 | 313 | Pb | 13.76
Cr | H2BDC | UnMod | 3360 | 2 | 2.4 |  | 100 | 9.12 | 500 | 210 | 6 | 313 | Pb | 13.9
Cr | H2BDC | UnMod | 3360 | 2 | 2.4 |  | 100 | 9.12 | 500 | 30 | 6 | 323 | Pb | 11.15
Cr | H2BDC | UnMod | 3360 | 2 | 2.4 |  | 100 | 9.12 | 500 | 60 | 6 | 323 | Pb | 12.64
Cr | H2BDC | UnMod | 3360 | 2 | 2.4 |  | 100 | 9.12 | 500 | 90 | 6 | 323 | Pb | 13.33
Cr | H2BDC | UnMod | 3360 | 2 | 2.4 |  | 100 | 9.12 | 500 | 120 | 6 | 323 | Pb | 13.58
Cr | H2BDC | UnMod | 3360 | 2 | 2.4 |  | 100 | 9.12 | 500 | 150 | 6 | 323 | Pb | 13.81
Cr | H2BDC | UnMod | 3360 | 2 | 2.4 |  | 100 | 9.12 | 500 | 180 | 6 | 323 | Pb | 13.95
Cr | H2BDC | UnMod | 3360 | 2 | 2.4 |  | 100 | 9.12 | 500 | 210 | 6 | 323 | Pb | 14.31
Cr | H2BDC | UnMod | 3360 | 2 | 2.4 |  | 100 | 9.12 | 500 | 30 | 6 | 333 | Pb | 13.56
Cr | H2BDC | UnMod | 3360 | 2 | 2.4 |  | 100 | 9.12 | 500 | 60 | 6 | 333 | Pb | 14.36
Cr | H2BDC | UnMod | 3360 | 2 | 2.4 |  | 100 | 9.12 | 500 | 90 | 6 | 333 | Pb | 14.91
Cr | H2BDC | UnMod | 3360 | 2 | 2.4 |  | 100 | 9.12 | 500 | 120 | 6 | 333 | Pb | 15.14
Cr | H2BDC | UnMod | 3360 | 2 | 2.4 |  | 100 | 9.12 | 500 | 150 | 6 | 333 | Pb | 15.39
Cr | H2BDC | UnMod | 3360 | 2 | 2.4 |  | 100 | 9.12 | 500 | 180 | 6 | 333 | Pb | 15.55
Cr | H2BDC | UnMod | 3360 | 2 | 2.4 |  | 100 | 9.12 | 500 | 210 | 6 | 333 | Pb | 15.76
Cr | H2BDC | InFe | 2407 |  |  |  | 100 | 9.12 | 500 | 30.2 | 6 | 303 | Pb | 14.002
Cr | H2BDC | InFe | 2407 |  |  |  | 100 | 9.12 | 500 | 60.143 | 6 | 303 | Pb | 14.476
Cr | H2BDC | InFe | 2407 |  |  |  | 100 | 9.12 | 500 | 89.877 | 6 | 303 | Pb | 15.22
Cr | H2BDC | InFe | 2407 |  |  |  | 100 | 9.12 | 500 | 120.24 | 6 | 303 | Pb | 16.437
Cr | H2BDC | InFe | 2407 |  |  |  | 100 | 9.12 | 500 | 149.76 | 6 | 303 | Pb | 16.37
Cr | H2BDC | InFe | 2407 |  |  |  | 100 | 9.12 | 500 | 180.12 | 6 | 303 | Pb | 16.437
Cr | H2BDC | InFe | 2407 |  |  |  | 100 | 9.12 | 500 | 210.28 | 6 | 303 | Pb | 16.437
Cr | H2BDC | InFe | 2407 |  |  |  | 100 | 19.36 | 500 | 30.008 | 6 | 303 | Pb | 18.94
Cr | H2BDC | InFe | 2407 |  |  |  | 100 | 19.36 | 500 | 59.957 | 6 | 303 | Pb | 21.24
Cr | H2BDC | InFe | 2407 |  |  |  | 100 | 19.36 | 500 | 90.11 | 6 | 303 | Pb | 21.714
Cr | H2BDC | InFe | 2407 |  |  |  | 100 | 19.36 | 500 | 120.06 | 6 | 303 | Pb | 25.096
Cr | H2BDC | InFe | 2407 |  |  |  | 100 | 19.36 | 500 | 150.22 | 6 | 303 | Pb | 28.275
Cr | H2BDC | InFe | 2407 |  |  |  | 100 | 19.36 | 500 | 180.17 | 6 | 303 | Pb | 28.478
Cr | H2BDC | InFe | 2407 |  |  |  | 100 | 19.36 | 500 | 210.11 | 6 | 303 | Pb | 28.478
Cr | H2BDC | InFe | 2407 |  |  |  | 100 | 31 | 500 | 30.488 | 6 | 303 | Pb | 36.663
Cr | H2BDC | InFe | 2407 |  |  |  | 100 | 31 | 500 | 60.217 | 6 | 303 | Pb | 35.648
Cr | H2BDC | InFe | 2407 |  |  |  | 100 | 31 | 500 | 90.162 | 6 | 303 | Pb | 36.866
Cr | H2BDC | InFe | 2407 |  |  |  | 100 | 31 | 500 | 120.32 | 6 | 303 | Pb | 37.475
Cr | H2BDC | InFe | 2407 |  |  |  | 100 | 31 | 500 | 150.26 | 6 | 303 | Pb | 37.745
Cr | H2BDC | InFe | 2407 |  |  |  | 100 | 31 | 500 | 180.2 | 6 | 303 | Pb | 37.948
Cr | H2BDC | InFe | 2407 |  |  |  | 100 | 31 | 500 | 210.35 | 6 | 303 | Pb | 38.76
Cr | H2BDC | InFe | 2407 |  |  |  | 100 | 40.33 | 500 | 29.869 | 6 | 303 | Pb | 39.233
Cr | H2BDC | InFe | 2407 |  |  |  | 100 | 40.33 | 500 | 60.238 | 6 | 303 | Pb | 41.804
Cr | H2BDC | InFe | 2407 |  |  |  | 100 | 40.33 | 500 | 90.185 | 6 | 303 | Pb | 43.427
Cr | H2BDC | InFe | 2407 |  |  |  | 100 | 40.33 | 500 | 120.13 | 6 | 303 | Pb | 43.901
Cr | H2BDC | InFe | 2407 |  |  |  | 100 | 40.33 | 500 | 150.07 | 6 | 303 | Pb | 44.239
Cr | H2BDC | InFe | 2407 |  |  |  | 100 | 40.33 | 500 | 180.01 | 6 | 303 | Pb | 44.442
Cr | H2BDC | InFe | 2407 |  |  |  | 100 | 40.33 | 500 | 210.37 | 6 | 303 | Pb | 44.915
Cr | H2BDC | InFe | 2407 |  |  |  | 100 | 50 | 500 | 30.111 | 6 | 303 | Pb | 48.636
Cr | H2BDC | InFe | 2407 |  |  |  | 100 | 50 | 500 | 60.264 | 6 | 303 | Pb | 49.177
Cr | H2BDC | InFe | 2407 |  |  |  | 100 | 50 | 500 | 90.209 | 6 | 303 | Pb | 50.124
Cr | H2BDC | InFe | 2407 |  |  |  | 100 | 50 | 500 | 120.36 | 6 | 303 | Pb | 50.259
Cr | H2BDC | InFe | 2407 |  |  |  | 100 | 50 | 500 | 150.51 | 6 | 303 | Pb | 50.733
Cr | H2BDC | InFe | 2407 |  |  |  | 100 | 50 | 500 | 180.45 | 6 | 303 | Pb | 50.598
Cr | H2BDC | InFe | 2407 |  |  |  | 100 | 50 | 500 | 210.39 | 6 | 303 | Pb | 50.462
Cr | H2BDC | InFe | 2407 |  |  |  | 100 | 70 | 500 | 30.348 | 6 | 303 | Pb | 56.347
Cr | H2BDC | InFe | 2407 |  |  |  | 100 | 70 | 500 | 60.499 | 6 | 303 | Pb | 56.483
Cr | H2BDC | InFe | 2407 |  |  |  | 100 | 70 | 500 | 90.863 | 6 | 303 | Pb | 57.632
Cr | H2BDC | InFe | 2407 |  |  |  | 100 | 70 | 500 | 120.38 | 6 | 303 | Pb | 57.091
Cr | H2BDC | InFe | 2407 |  |  |  | 100 | 70 | 500 | 150.33 | 6 | 303 | Pb | 58.715
Cr | H2BDC | InFe | 2407 |  |  |  | 100 | 70 | 500 | 180.69 | 6 | 303 | Pb | 58.647
Cr | H2BDC | InFe | 2407 |  |  |  | 100 | 70 | 500 | 210.42 | 6 | 303 | Pb | 58.444
Cr | H2BDC | InFe | 2407 |  |  |  | 100 | 80 | 500 | 30.556 | 6 | 303 | Pb | 56.077
Cr | H2BDC | InFe | 2407 |  |  |  | 100 | 80 | 500 | 60.503 | 6 | 303 | Pb | 57.565
Cr | H2BDC | InFe | 2407 |  |  |  | 100 | 80 | 500 | 90.45 | 6 | 303 | Pb | 59.256
Cr | H2BDC | InFe | 2407 |  |  |  | 100 | 80 | 500 | 120.39 | 6 | 303 | Pb | 59.594
Cr | H2BDC | InFe | 2407 |  |  |  | 100 | 80 | 500 | 150.34 | 6 | 303 | Pb | 60.068
Cr | H2BDC | InFe | 2407 |  |  |  | 100 | 80 | 500 | 180.49 | 6 | 303 | Pb | 61.015
Cr | H2BDC | InFe | 2407 |  |  |  | 100 | 80 | 500 | 210.43 | 6 | 303 | Pb | 61.556
Cr | H2BDC | InFe | 2407 |  |  |  | 100 | 90 | 500 | 29.917 | 6 | 303 | Pb | 52.83
Cr | H2BDC | InFe | 2407 |  |  |  | 100 | 90 | 500 | 60.285 | 6 | 303 | Pb | 55.062
Cr | H2BDC | InFe | 2407 |  |  |  | 100 | 90 | 500 | 90.235 | 6 | 303 | Pb | 57.768
Cr | H2BDC | InFe | 2407 |  |  |  | 100 | 90 | 500 | 119.97 | 6 | 303 | Pb | 59.459
Cr | H2BDC | InFe | 2407 |  |  |  | 100 | 90 | 500 | 150.54 | 6 | 303 | Pb | 60.068
Cr | H2BDC | InFe | 2407 |  |  |  | 100 | 90 | 500 | 180.49 | 6 | 303 | Pb | 60.068
Cr | H2BDC | InFe | 2407 |  |  |  | 100 | 90 | 500 | 210.43 | 6 | 303 | Pb | 61.285
Cr | H2BDC | InFe | 2407 |  |  |  | 100 | 9.12 | 500 | 29.648 | 6 | 293 | Pb | 10.995
Cr | H2BDC | InFe | 2407 |  |  |  | 100 | 9.12 | 500 | 59.861 | 6 | 293 | Pb | 12.217
Cr | H2BDC | InFe | 2407 |  |  |  | 100 | 9.12 | 500 | 89.631 | 6 | 293 | Pb | 12.511
Cr | H2BDC | InFe | 2407 |  |  |  | 100 | 9.12 | 500 | 119.4 | 6 | 293 | Pb | 13.077
Cr | H2BDC | InFe | 2407 |  |  |  | 100 | 9.12 | 500 | 149.62 | 6 | 293 | Pb | 13.529
Cr | H2BDC | InFe | 2407 |  |  |  | 100 | 9.12 | 500 | 179.62 | 6 | 293 | Pb | 13.507
Cr | H2BDC | InFe | 2407 |  |  |  | 100 | 9.12 | 500 | 209.85 | 6 | 293 | Pb | 13.529
Cr | H2BDC | InFe | 2407 |  |  |  | 100 | 9.12 | 500 | 29.613 | 6 | 303 | Pb | 14.05
Cr | H2BDC | InFe | 2407 |  |  |  | 100 | 9.12 | 500 | 59.606 | 6 | 303 | Pb | 14.661
Cr | H2BDC | InFe | 2407 |  |  |  | 100 | 9.12 | 500 | 89.6 | 6 | 303 | Pb | 15.204
Cr | H2BDC | InFe | 2407 |  |  |  | 100 | 9.12 | 500 | 119.59 | 6 | 303 | Pb | 16.448
Cr | H2BDC | InFe | 2407 |  |  |  | 100 | 9.12 | 500 | 149.59 | 6 | 303 | Pb | 16.516
Cr | H2BDC | InFe | 2407 |  |  |  | 100 | 9.12 | 500 | 179.59 | 6 | 303 | Pb | 16.516
Cr | H2BDC | InFe | 2407 |  |  |  | 100 | 9.12 | 500 | 209.81 | 6 | 303 | Pb | 16.538
Cr | H2BDC | InFe | 2407 |  |  |  | 100 | 9.12 | 500 | 29.623 | 6 | 313 | Pb | 13.19
Cr | H2BDC | InFe | 2407 |  |  |  | 100 | 9.12 | 500 | 59.591 | 6 | 313 | Pb | 15.973
Cr | H2BDC | InFe | 2407 |  |  |  | 100 | 9.12 | 500 | 89.587 | 6 | 313 | Pb | 16.335
Cr | H2BDC | InFe | 2407 |  |  |  | 100 | 9.12 | 500 | 119.81 | 6 | 313 | Pb | 16.425
Cr | H2BDC | InFe | 2407 |  |  |  | 100 | 9.12 | 500 | 149.58 | 6 | 313 | Pb | 16.561
Cr | H2BDC | InFe | 2407 |  |  |  | 100 | 9.12 | 500 | 179.81 | 6 | 313 | Pb | 16.561
Cr | H2BDC | InFe | 2407 |  |  |  | 100 | 9.12 | 500 | 209.81 | 6 | 313 | Pb | 16.561
Cr | H2BDC | InFe | 2407 |  |  |  | 100 | 9.12 | 500 | 29.603 | 6 | 323 | Pb | 14.932
Cr | H2BDC | InFe | 2407 |  |  |  | 100 | 9.12 | 500 | 59.588 | 6 | 323 | Pb | 16.222
Cr | H2BDC | InFe | 2407 |  |  |  | 100 | 9.12 | 500 | 89.813 | 6 | 323 | Pb | 16.448
Cr | H2BDC | InFe | 2407 |  |  |  | 100 | 9.12 | 500 | 119.58 | 6 | 323 | Pb | 16.742
Cr | H2BDC | InFe | 2407 |  |  |  | 100 | 9.12 | 500 | 149.58 | 6 | 323 | Pb | 16.968
Cr | H2BDC | InFe | 2407 |  |  |  | 100 | 9.12 | 500 | 179.58 | 6 | 323 | Pb | 16.968
Cr | H2BDC | InFe | 2407 |  |  |  | 100 | 9.12 | 500 | 209.58 | 6 | 323 | Pb | 16.923
Cr | H2BDC | InFe | 2407 |  |  |  | 100 | 9.12 | 500 | 29.589 | 6 | 333 | Pb | 16.176
Cr | H2BDC | InFe | 2407 |  |  |  | 100 | 9.12 | 500 | 59.572 | 6 | 333 | Pb | 17.647
Cr | H2BDC | InFe | 2407 |  |  |  | 100 | 9.12 | 500 | 89.572 | 6 | 333 | Pb | 17.67
Cr | H2BDC | InFe | 2407 |  |  |  | 100 | 9.12 | 500 | 119.8 | 6 | 333 | Pb | 17.715
Cr | H2BDC | InFe | 2407 |  |  |  | 100 | 9.12 | 500 | 149.57 | 6 | 333 | Pb | 17.805
Cr | H2BDC | InFe | 2407 |  |  |  | 100 | 9.12 | 500 | 179.57 | 6 | 333 | Pb | 17.828
Cr | H2BDC | InFe | 2407 |  |  |  | 100 | 9.12 | 500 | 209.8 | 6 | 333 | Pb | 17.805
Cu | H3BTC | UnMod | 1127 | 1.8 | 0.51 | 180 | 50 | 200 | 200 | 4 |  | 298 | Pb | 346.5
Cu | H3BTC | UnMod | 1127 | 1.8 | 0.51 | 180 | 50 | 200 | 200 | 30 |  | 298 | Pb | 666.5
Cu | H3BTC | UnMod | 1127 | 1.8 | 0.51 | 180 | 50 | 200 | 200 | 60 |  | 298 | Pb | 769
Cu | H3BTC | UnMod | 1127 | 1.8 | 0.51 | 180 | 50 | 200 | 200 | 120 |  | 298 | Pb | 759
Cu | H3BTC | UnMod | 1127 | 1.8 | 0.51 | 180 | 50 | 200 | 200 | 180 |  | 298 | Pb | 769
Cu | H3BTC | UnMod | 1127 | 1.8 | 0.51 | 180 | 50 | 200 | 200 | 300 |  | 298 | Pb | 793
Cu | H3BTC | UnMod | 1127 | 1.8 | 0.51 | 180 | 50 | 5 | 200 | 120 |  | 283 | Pb | 11.06
Cu | H3BTC | UnMod | 1127 | 1.8 | 0.51 | 180 | 50 |  | 200 | 120 |  | 283 | Pb | 81.86
Cu | H3BTC | UnMod | 1127 | 1.8 | 0.51 | 180 | 50 |  | 200 | 120 |  | 283 | Pb | 252.21
Cu | H3BTC | UnMod | 1127 | 1.8 | 0.51 | 180 | 50 |  | 200 | 120 |  | 283 | Pb | 522.12
Cu | H3BTC | UnMod | 1127 | 1.8 | 0.51 | 180 | 50 |  | 200 | 120 |  | 283 | Pb | 743.36
Cu | H3BTC | UnMod | 1127 | 1.8 | 0.51 | 180 | 50 | 500 | 200 | 120 |  | 283 | Pb | 851.8
Cu | H3BTC | UnMod | 1127 | 1.8 | 0.51 | 180 | 50 | 5 | 200 | 120 |  | 298 | Pb | 11.22
Cu | H3BTC | UnMod | 1127 | 1.8 | 0.51 | 180 | 50 |  | 200 | 120 |  | 298 | Pb | 83.31
Cu | H3BTC | UnMod | 1127 | 1.8 | 0.51 | 180 | 50 |  | 200 | 120 |  | 298 | Pb | 240.97
Cu | H3BTC | UnMod | 1127 | 1.8 | 0.51 | 180 | 50 |  | 200 | 120 |  | 298 | Pb | 500
Cu | H3BTC | UnMod | 1127 | 1.8 | 0.51 | 180 | 50 |  | 200 | 120 |  | 298 | Pb | 772
Cu | H3BTC | UnMod | 1127 | 1.8 | 0.51 | 180 | 50 | 500 | 200 | 120 |  | 298 | Pb | 854
Cu | H3BTC | UnMod | 1127 | 1.8 | 0.51 | 180 | 50 | 5 | 200 | 120 |  | 313 | Pb | 6.71
Cu | H3BTC | UnMod | 1127 | 1.8 | 0.51 | 180 | 50 |  | 200 | 120 |  | 313 | Pb | 71.59
Cu | H3BTC | UnMod | 1127 | 1.8 | 0.51 | 180 | 50 |  | 200 | 120 |  | 313 | Pb | 221.48
Cu | H3BTC | UnMod | 1127 | 1.8 | 0.51 | 180 | 50 |  | 200 | 120 |  | 313 | Pb | 489.9
Cu | H3BTC | UnMod | 1127 | 1.8 | 0.51 | 180 | 50 |  | 200 | 120 |  | 313 | Pb | 812
Cu | H3BTC | UnMod | 1127 | 1.8 | 0.51 | 180 | 50 | 500 | 200 | 120 |  | 313 | Pb | 893
Cu | H3BTC | 4TH | 339.8 | 3.9 | 0.33 | 250 | 10 | 120 | 100 | 300 | 3 | 303 | Pb | 352.6
Cu | H3BTC | 4TH | 339.8 | 3.9 | 0.33 | 250 | 10 | 120 | 100 | 300 | 4 | 303 | Pb | 663.9
Cu | H3BTC | 4TH | 339.8 | 3.9 | 0.33 | 250 | 10 | 120 | 100 | 300 | 5 | 303 | Pb | 690.5
Cu | H3BTC | 4TH | 339.8 | 3.9 | 0.33 | 250 | 10 | 120 | 100 | 300 | 6 | 303 | Pb | 727.3
Cu | H3BTC | 4TH | 339.8 | 3.9 | 0.33 | 250 | 10 | 120 | 100 | 300 | 6 | 303 | Pb | 734.6
Cu | H3BTC | 4TH | 339.8 | 3.9 | 0.33 | 250 | 10 | 120 | 200 | 300 | 6 | 303 | Pb | 561
Cu | H3BTC | 4TH | 339.8 | 3.9 | 0.33 | 250 | 10 | 120 | 300 | 300 | 6 | 303 | Pb | 396.1
Cu | H3BTC | 4TH | 339.8 | 3.9 | 0.33 | 250 | 10 | 120 | 400 | 300 | 6 | 303 | Pb | 302.4
Cu | H3BTC | 4TH | 339.8 | 3.9 | 0.33 | 250 | 10 | 120 | 100 | 300 | 6 | 298 | Pb | 687.9
Cu | H3BTC | 4TH | 339.8 | 3.9 | 0.33 | 250 | 10 | 120 | 100 | 300 | 6 | 303 | Pb | 705.2
Cu | H3BTC | 4TH | 339.8 | 3.9 | 0.33 | 250 | 10 | 120 | 100 | 300 | 6 | 308 | Pb | 726.6
Cu | H3BTC | 4TH | 339.8 | 3.9 | 0.33 | 250 | 10 | 120 | 100 | 300 | 6 | 313 | Pb | 757.8
Cu | H3BTC | 4TH | 339.8 | 3.9 | 0.33 | 250 | 10 | 120 | 100 | 300 | 6 | 318 | Pb | 771.4
Cu | H3BTC | 4TH | 339.8 | 3.9 | 0.33 | 250 | 10 | 40 | 100 | 300 | 6 | 303 | Pb | 355.84
Cu | H3BTC | 4TH | 339.8 | 3.9 | 0.33 | 250 | 10 |  | 100 | 300 | 6 | 303 | Pb | 488.45
Cu | H3BTC | 4TH | 339.8 | 3.9 | 0.33 | 250 | 10 |  | 100 | 300 | 6 | 303 | Pb | 550
Cu | H3BTC | 4TH | 339.8 | 3.9 | 0.33 | 250 | 10 |  | 100 | 300 | 6 | 303 | Pb | 656.6
Cu | H3BTC | 4TH | 339.8 | 3.9 | 0.33 | 250 | 10 |  | 100 | 300 | 6 | 303 | Pb | 711.8
Cu | H3BTC | 4TH | 339.8 | 3.9 | 0.33 | 250 | 10 |  | 100 | 300 | 6 | 303 | Pb | 733.38
Cu | H3BTC | 4TH | 339.8 | 3.9 | 0.33 | 250 | 10 |  | 100 | 300 | 6 | 303 | Pb | 755.58
Cu | H3BTC | 4TH | 339.8 | 3.9 | 0.33 | 250 | 10 |  | 100 | 300 | 6 | 303 | Pb | 779.7
Cu | H3BTC | 4TH | 339.8 | 3.9 | 0.33 | 250 | 10 | 300 | 100 | 300 | 6 | 303 | Pb | 806.35
Cu | H3BTC | 4TH | 339.8 | 3.9 | 0.33 | 250 | 10 | 120 | 100 | 5 | 6 | 303 | Pb | 637.8
Cu | H3BTC | 4TH | 339.8 | 3.9 | 0.33 | 250 | 10 | 120 | 100 | 10 | 6 | 303 | Pb | 650.8
Cu | H3BTC | 4TH | 339.8 | 3.9 | 0.33 | 250 | 10 | 120 | 100 | 15 | 6 | 303 | Pb | 668
Cu | H3BTC | 4TH | 339.8 | 3.9 | 0.33 | 250 | 10 | 120 | 100 | 20 | 6 | 303 | Pb | 679
Cu | H3BTC | 4TH | 339.8 | 3.9 | 0.33 | 250 | 10 | 120 | 100 | 30 | 6 | 303 | Pb | 693.2
Cu | H3BTC | 4TH | 339.8 | 3.9 | 0.33 | 250 | 10 | 120 | 100 | 60 | 6 | 303 | Pb | 701
Cu | H3BTC | 4TH | 339.8 | 3.9 | 0.33 | 250 | 10 | 120 | 100 | 90 | 6 | 303 | Pb | 712
Cu | H3BTC | 4TH | 339.8 | 3.9 | 0.33 | 250 | 10 | 120 | 100 | 120 | 6 | 303 | Pb | 718
Cu | H3BTC | 4TH | 339.8 | 3.9 | 0.33 | 250 | 10 | 120 | 100 | 180 | 6 | 303 | Pb | 719
Cu | H3BTC | 4TH | 339.8 | 3.9 | 0.33 | 250 | 10 | 120 | 100 | 240 | 6 | 303 | Pb | 717
Cu | H3BTC | 4TH | 339.8 | 3.9 | 0.33 | 250 | 10 | 120 | 100 | 300 | 6 | 303 | Pb | 723
Cu | H3BTC | UnMod | 551.31 | 2.98 | 0.41 | 250 | 10 | 120 | 100 | 300 | 3 | 303 | Pb | 281.6
Cu | H3BTC | UnMod | 551.31 | 2.98 | 0.41 | 250 | 10 | 120 | 100 | 300 | 4 | 303 | Pb | 601.74
Cu | H3BTC | UnMod | 551.31 | 2.98 | 0.41 | 250 | 10 | 120 | 100 | 300 | 5 | 303 | Pb | 621.4
Cu | H3BTC | UnMod | 551.31 | 2.98 | 0.41 | 250 | 10 | 120 | 100 | 300 | 6 | 303 | Pb | 644.2
Cu | H3BTC | UnMod | 551.31 | 2.98 | 0.41 | 250 | 10 | 120 | 100 | 300 | 6 | 303 | Pb | 635.8
Cu | H3BTC | UnMod | 551.31 | 2.98 | 0.41 | 250 | 10 | 120 | 200 | 300 | 6 | 303 | Pb | 529.8
Cu | H3BTC | UnMod | 551.31 | 2.98 | 0.41 | 250 | 10 | 120 | 300 | 300 | 6 | 303 | Pb | 372.2
Cu | H3BTC | UnMod | 551.31 | 2.98 | 0.41 | 250 | 10 | 120 | 400 | 300 | 6 | 303 | Pb | 278.5
Cu | H3BTC | UnMod | 551.31 | 2.98 | 0.41 | 250 | 10 | 120 | 100 | 300 | 6 | 298 | Pb | 622.8
Cu | H3BTC | UnMod | 551.31 | 2.98 | 0.41 | 250 | 10 | 120 | 100 | 300 | 6 | 303 | Pb | 638.3
Cu | H3BTC | UnMod | 551.31 | 2.98 | 0.41 | 250 | 10 | 120 | 100 | 300 | 6 | 308 | Pb | 653.7
Cu | H3BTC | UnMod | 551.31 | 2.98 | 0.41 | 250 | 10 | 120 | 100 | 300 | 6 | 313 | Pb | 670.6
Cu | H3BTC | UnMod | 551.31 | 2.98 | 0.41 | 250 | 10 | 120 | 100 | 300 | 6 | 318 | Pb | 683.1
Cu | H3BTC | UnMod | 551.31 | 2.98 | 0.41 | 250 | 10 | 120 | 100 | 5 | 6 | 303 | Pb | 541.2
Cu | H3BTC | UnMod | 551.31 | 2.98 | 0.41 | 250 | 10 | 120 | 100 | 10 | 6 | 303 | Pb | 554
Cu | H3BTC | UnMod | 551.31 | 2.98 | 0.41 | 250 | 10 | 120 | 100 | 15 | 6 | 303 | Pb | 567
Cu | H3BTC | UnMod | 551.31 | 2.98 | 0.41 | 250 | 10 | 120 | 100 | 20 | 6 | 303 | Pb | 579
Cu | H3BTC | UnMod | 551.31 | 2.98 | 0.41 | 250 | 10 | 120 | 100 | 30 | 6 | 303 | Pb | 594
Cu | H3BTC | UnMod | 551.31 | 2.98 | 0.41 | 250 | 10 | 120 | 100 | 60 | 6 | 303 | Pb | 611
Cu | H3BTC | UnMod | 551.31 | 2.98 | 0.41 | 250 | 10 | 120 | 100 | 90 | 6 | 303 | Pb | 628
Cu | H3BTC | UnMod | 551.31 | 2.98 | 0.41 | 250 | 10 | 120 | 100 | 120 | 6 | 303 | Pb | 634
Cu | H3BTC | UnMod | 551.31 | 2.98 | 0.41 | 250 | 10 | 120 | 100 | 180 | 6 | 303 | Pb | 636
Cu | H3BTC | UnMod | 551.31 | 2.98 | 0.41 | 250 | 10 | 120 | 100 | 240 | 6 | 303 | Pb | 635
Cu | H3BTC | UnMod | 551.31 | 2.98 | 0.41 | 250 | 10 | 120 | 100 | 300 | 6 | 303 | Pb | 637
Ti | H2BDC | ITB | 996 | 4.96 | 0.28 | 800 | 5 | 60 | 1000 | 200 | 1 | 298 | As | 28.8
Ti | H2BDC | ITB | 996 | 4.96 | 0.28 | 800 | 5 | 60 | 1000 | 200 | 2 | 298 | As | 34.13
Ti | H2BDC | ITB | 996 | 4.96 | 0.28 | 800 | 5 | 60 | 1000 | 200 | 3 | 298 | As | 19.42
Ti | H2BDC | ITB | 996 | 4.96 | 0.28 | 800 | 5 | 60 | 1000 | 200 | 4 | 298 | As | 16.82
Ti | H2BDC | ITB | 996 | 4.96 | 0.28 | 800 | 5 | 60 | 1000 | 200 | 5 | 298 | As | 16.01
Ti | H2BDC | ITB | 996 | 4.96 | 0.28 | 800 | 5 | 60 | 1000 | 200 | 6 | 298 | As | 13.77
Ti | H2BDC | ITB | 996 | 4.96 | 0.28 | 800 | 5 | 60 | 1000 | 200 | 7 | 298 | As | 13.23
Ti | H2BDC | ITB | 996 | 4.96 | 0.28 | 800 | 5 | 100 | 1000 | 100 | 1 | 298 | Cd | 11
Ti | H2BDC | ITB | 996 | 4.96 | 0.28 | 800 | 5 | 100 | 1000 | 100 | 2 | 298 | Cd | 16.63
Ti | H2BDC | ITB | 996 | 4.96 | 0.28 | 800 | 5 | 100 | 1000 | 100 | 3 | 298 | Cd | 52.24
Ti | H2BDC | ITB | 996 | 4.96 | 0.28 | 800 | 5 | 100 | 1000 | 100 | 4 | 298 | Cd | 57.74
Ti | H2BDC | ITB | 996 | 4.96 | 0.28 | 800 | 5 | 100 | 1000 | 100 | 5 | 298 | Cd | 59.9
Ti | H2BDC | ITB | 996 | 4.96 | 0.28 | 800 | 5 | 100 | 1000 | 100 | 6 | 298 | Cd | 59
Ti | H2BDC | ITB | 996 | 4.96 | 0.28 | 800 | 5 | 200 | 1000 | 100 | 1 | 298 | Pb | 28.54
Ti | H2BDC | ITB | 996 | 4.96 | 0.28 | 800 | 5 | 200 | 1000 | 100 | 2 | 298 | Pb | 58.3
Ti | H2BDC | ITB | 996 | 4.96 | 0.28 | 800 | 5 | 200 | 1000 | 100 | 3 | 298 | Pb | 188.55
Ti | H2BDC | ITB | 996 | 4.96 | 0.28 | 800 | 5 | 200 | 1000 | 100 | 4 | 298 | Pb | 194.9
Ti | H2BDC | ITB | 996 | 4.96 | 0.28 | 800 | 5 | 200 | 1000 | 100 | 5 | 298 | Pb | 194.4
Ti | H2BDC | ITB | 996 | 4.96 | 0.28 | 800 | 5 | 200 | 1000 | 100 | 6 | 298 | Pb | 194.9
Ti | H2BDC | ITB | 996 | 4.96 | 0.28 | 800 | 5 | 10 | 1000 | 200 | 2 | 298 | As | 9.8
Ti | H2BDC | ITB | 996 | 4.96 | 0.28 | 800 | 5 | 30 | 1000 | 200 | 2 | 298 | As | 25.5
Ti | H2BDC | ITB | 996 | 4.96 | 0.28 | 800 | 5 | 60 | 1000 | 200 | 2 | 298 | As | 33.86
Ti | H2BDC | ITB | 996 | 4.96 | 0.28 | 800 | 5 | 90 | 1000 | 200 | 2 | 298 | As | 34.61
Ti | H2BDC | ITB | 996 | 4.96 | 0.28 | 800 | 5 | 120 | 1000 | 200 | 2 | 298 | As | 36.68
Ti | H2BDC | ITB | 996 | 4.96 | 0.28 | 800 | 5 | 150 | 1000 | 200 | 2 | 298 | As | 34.66
Ti | H2BDC | ITB | 996 | 4.96 | 0.28 | 800 | 5 | 29.588 | 1000 | 100 | 6 | 298 | Cd | 27.939
Ti | H2BDC | ITB | 996 | 4.96 | 0.28 | 800 | 5 | 60.138 | 1000 | 100 | 6 | 298 | Cd | 41.996
Ti | H2BDC | ITB | 996 | 4.96 | 0.28 | 800 | 5 | 90.028 | 1000 | 100 | 6 | 298 | Cd | 64.382
Ti | H2BDC | ITB | 996 | 4.96 | 0.28 | 800 | 5 | 120.08 | 1000 | 100 | 6 | 298 | Cd | 64.555
Ti | H2BDC | ITB | 996 | 4.96 | 0.28 | 800 | 5 | 159.71 | 1000 | 100 | 6 | 298 | Cd | 66.117
Ti | H2BDC | ITB | 996 | 4.96 | 0.28 | 800 | 5 | 189.77 | 1000 | 100 | 6 | 298 | Cd | 69.414
Ti | H2BDC | ITB | 996 | 4.96 | 0.28 | 800 | 5 | 250.33 | 1000 | 100 | 6 | 298 | Cd | 68.373
Ti | H2BDC | ITB | 996 | 4.96 | 0.28 | 800 | 5 | 299.97 | 1000 | 100 | 6 | 298 | Cd | 68.72
Ti | H2BDC | ITB | 996 | 4.96 | 0.28 | 800 | 5 | 98.53 | 1000 | 100 | 6 | 298 | Pb | 95.739
Ti | H2BDC | ITB | 996 | 4.96 | 0.28 | 800 | 5 | 200.27 | 1000 | 100 | 6 | 298 | Pb | 193.75
Ti | H2BDC | ITB | 996 | 4.96 | 0.28 | 800 | 5 | 299.8 | 1000 | 100 | 6 | 298 | Pb | 267.05
Ti | H2BDC | ITB | 996 | 4.96 | 0.28 | 800 | 5 | 399.39 | 1000 | 100 | 6 | 298 | Pb | 314.77
Ti | H2BDC | ITB | 996 | 4.96 | 0.28 | 800 | 5 | 499.1 | 1000 | 100 | 6 | 298 | Pb | 319.89
Ti | H2BDC | ITB | 996 | 4.96 | 0.28 | 800 | 5 | 598.74 | 1000 | 100 | 6 | 298 | Pb | 351.42
Ti | H2BDC | ITB | 996 | 4.96 | 0.28 | 800 | 5 | 698.47 | 1000 | 100 | 6 | 298 | Pb | 346.31
Ti | H2BDC | ITB | 996 | 4.96 | 0.28 | 800 | 5 | 798.17 | 1000 | 100 | 6 | 298 | Pb | 349.72
Ti | H2BDC | ITB | 996 | 4.96 | 0.28 | 800 | 5 | 898.64 | 1000 | 100 | 6 | 298 | Pb | 350.57
Ti | H2BDC | ITB | 996 | 4.96 | 0.28 | 800 | 5 | 998.36 | 1000 | 100 | 6 | 298 | Pb | 350.57
Ti | H2BDC | ITB | 996 | 4.96 | 0.28 | 800 | 5 | 60 | 1000 | 4.5052 | 6 | 298 | Pb | 56.458
Ti | H2BDC | ITB | 996 | 4.96 | 0.28 | 800 | 5 | 60 | 1000 | 9.614 | 6 | 298 | Pb | 55.754
Ti | H2BDC | ITB | 996 | 4.96 | 0.28 | 800 | 5 | 60 | 1000 | 14.893 | 6 | 298 | Pb | 56.468
Ti | H2BDC | ITB | 996 | 4.96 | 0.28 | 800 | 5 | 60 | 1000 | 29.506 | 6 | 298 | Pb | 56.34
Ti | H2BDC | ITB | 996 | 4.96 | 0.28 | 800 | 5 | 60 | 1000 | 44.647 | 6 | 298 | Pb | 56.213
Ti | H2BDC | ITB | 996 | 4.96 | 0.28 | 800 | 5 | 60 | 1000 | 59.613 | 6 | 298 | Pb | 56.085
Ti | H2BDC | ITB | 996 | 4.96 | 0.28 | 800 | 5 | 60 | 1000 | 89.717 | 6 | 298 | Pb | 56.397
Ti | H2BDC | ITB | 996 | 4.96 | 0.28 | 800 | 5 | 60 | 1000 | 119.65 | 6 | 298 | Pb | 56.425
Ti | H2BDC | ITB | 996 | 4.96 | 0.28 | 800 | 5 | 60 | 1000 | 149.75 | 6 | 298 | Pb | 57.021
Ti | H2BDC | ITB | 996 | 4.96 | 0.28 | 800 | 5 | 60 | 1000 | 179.86 | 6 | 298 | Pb | 55.631
Ti | H2BDC | ITB | 996 | 4.96 | 0.28 | 800 | 5 | 60 | 1000 | 239.89 | 6 | 298 | Pb | 57.248
Ti | H2BDC | ITB | 996 | 4.96 | 0.28 | 800 | 5 | 200 | 1000 | 5.5244 | 6 | 298 | Pb | 192.08
Ti | H2BDC | ITB | 996 | 4.96 | 0.28 | 800 | 5 | 200 | 1000 | 16.613 | 6 | 298 | Pb | 193.56
Ti | H2BDC | ITB | 996 | 4.96 | 0.28 | 800 | 5 | 200 | 1000 | 46.061 | 6 | 298 | Pb | 194.55
Ti | H2BDC | ITB | 996 | 4.96 | 0.28 | 800 | 5 | 200 | 1000 | 75.512 | 6 | 298 | Pb | 196.53
Ti | H2BDC | ITB | 996 | 4.96 | 0.28 | 800 | 5 | 200 | 1000 | 120.2 | 6 | 298 | Pb | 198.02
Ti | H2BDC | ITB | 996 | 4.96 | 0.28 | 800 | 5 | 200 | 1000 | 180.82 | 6 | 298 | Pb | 197.03
Ti | H2BDC | ITB | 996 | 4.96 | 0.28 | 800 | 5 | 200 | 1000 | 240.41 | 6 | 298 | Pb | 198.02
Ti | H2BDC | ITB | 996 | 4.96 | 0.28 | 800 | 5 | 200 | 1000 | 300.34 | 6 | 298 | Pb | 198.51
Ti | H2BDC | ITB | 996 | 4.96 | 0.28 | 800 | 5 | 200 | 1000 | 420.2 | 6 | 298 | Pb | 197.52
Ti | H2BDC | ITB | 996 | 4.96 | 0.28 | 800 | 5 | 10 | 1000 | 0.4984 | 6 | 298 | Pb | 8.5911
Ti | H2BDC | ITB | 996 | 4.96 | 0.28 | 800 | 5 | 10 | 1000 | 0.99042 | 6 | 298 | Pb | 8.3155
Ti | H2BDC | ITB | 996 | 4.96 | 0.28 | 800 | 5 | 10 | 1000 | 1.9936 | 6 | 298 | Pb | 8.2626
Ti | H2BDC | ITB | 996 | 4.96 | 0.28 | 800 | 5 | 10 | 1000 | 3.0032 | 6 | 298 | Pb | 8.9122
Ti | H2BDC | ITB | 996 | 4.96 | 0.28 | 800 | 5 | 10 | 1000 | 4.9904 | 6 | 298 | Pb | 8.5572
Ti | H2BDC | ITB | 996 | 4.96 | 0.28 | 800 | 5 | 10 | 1000 | 8 | 6 | 298 | Pb | 8.6478
Ti | H2BDC | ITB | 996 | 4.96 | 0.28 | 800 | 5 | 60 | 1000 | 15.187 | 6 | 298 | As | 14.125
Ti | H2BDC | ITB | 996 | 4.96 | 0.28 | 800 | 5 | 60 | 1000 | 28.416 | 6 | 298 | As | 21.089
Ti | H2BDC | ITB | 996 | 4.96 | 0.28 | 800 | 5 | 60 | 1000 | 45.126 | 6 | 298 | As | 24.78
Ti | H2BDC | ITB | 996 | 4.96 | 0.28 | 800 | 5 | 60 | 1000 | 59.748 | 6 | 298 | As | 22.742
Ti | H2BDC | ITB | 996 | 4.96 | 0.28 | 800 | 5 | 60 | 1000 | 75.065 | 6 | 298 | As | 26.023
Ti | H2BDC | ITB | 996 | 4.96 | 0.28 | 800 | 5 | 60 | 1000 | 119.63 | 6 | 298 | As | 26.864
Ti | H2BDC | ITB | 996 | 4.96 | 0.28 | 800 | 5 | 60 | 1000 | 180.2 | 6 | 298 | As | 31.601
Ti | H2BDC | ITB | 996 | 4.96 | 0.28 | 800 | 5 | 60 | 1000 | 239.73 | 6 | 298 | As | 31.222
Ti | H2BDC | ITB | 996 | 4.96 | 0.28 | 800 | 5 | 60 | 1000 | 359.83 | 6 | 298 | As | 32.716
Ti | H2BDC | ITB | 996 | 4.96 | 0.28 | 800 | 5 | 60 | 1000 | 480.64 | 6 | 298 | As | 32.982
Ti | H2BDC | ITB | 996 | 4.96 | 0.28 | 800 | 5 | 100 | 1000 | 5.4395 | 6 | 298 | Cd | 72.637
Ti | H2BDC | ITB | 996 | 4.96 | 0.28 | 800 | 5 | 100 | 1000 | 14.839 | 6 | 298 | Cd | 74.688
Ti | H2BDC | ITB | 996 | 4.96 | 0.28 | 800 | 5 | 100 | 1000 | 44.43 | 6 | 298 | Cd | 77.977
Ti | H2BDC | ITB | 996 | 4.96 | 0.28 | 800 | 5 | 100 | 1000 | 74.717 | 6 | 298 | Cd | 77.788
Ti | H2BDC | ITB | 996 | 4.96 | 0.28 | 800 | 5 | 100 | 1000 | 119.63 | 6 | 298 | Cd | 77.197
Ti | H2BDC | ITB | 996 | 4.96 | 0.28 | 800 | 5 | 100 | 1000 | 149.91 | 6 | 298 | Cd | 79.872
Ti | H2BDC | ITB | 996 | 4.96 | 0.28 | 800 | 5 | 100 | 1000 | 209.79 | 6 | 298 | Cd | 80.517
Ti | H2BDC | ITB | 996 | 4.96 | 0.28 | 800 | 5 | 100 | 1000 | 299.96 | 6 | 298 | Cd | 82.404
Ti | H2BDC | ITB | 996 | 4.96 | 0.28 | 800 | 5 | 100 | 1000 | 419.71 | 6 | 298 | Cd | 82.465
Ti | H2BDC | ITB | 996 | 4.96 | 0.28 | 800 | 5 | 100 | 1000 | 480.29 | 6 | 298 | Cd | 82.701
Ti | H2BDC | ITB | 996 | 4.96 | 0.28 | 800 | 5 | 500 | 1000 | 100 | 6 | 298 | Pb | 320.7
Ti | H2BDC | ITB | 996 | 4.96 | 0.28 | 800 | 5 | 100 | 1000 | 100 | 6 | 298 | Cd | 67.56
Ti | H2BDC | ITB | 996 | 4.96 | 0.28 | 800 | 5 | 60 | 1000 | 200 | 2 | 298 | As | 34.76
Ti | H2BDC | UnMod | 1143 | 5.32 | 0.36 | 800 | 5 | 500 | 1000 | 100 | 6 | 298 | Pb | 146.63
Ti | H2BDC | UnMod | 1143 | 5.32 | 0.36 | 800 | 5 | 100 | 1000 | 100 | 6 | 298 | Cd | 14.14
Ti | H2BDC | UnMod | 1143 | 5.32 | 0.36 | 800 | 5 | 60 | 1000 | 200 | 2 | 298 | As | 86.1
Zr | H2BDC | DHAQ | 160.64 |  | 0.01 | 300 | 15 | 99.885 | 666 | 60 | 5 |  | Pb | 122.74
Zr | H2BDC | DHAQ | 160.64 |  | 0.01 | 300 | 15 | 200.52 | 666 | 60 | 5 |  | Pb | 162.74
Zr | H2BDC | DHAQ | 160.64 |  | 0.01 | 300 | 15 | 250.72 | 666 | 60 | 5 |  | Pb | 175.9
Zr | H2BDC | DHAQ | 160.64 |  | 0.01 | 300 | 15 | 300.91 | 666 | 60 | 5 |  | Pb | 189.57
Zr | H2BDC | DHAQ | 160.64 |  | 0.01 | 300 | 15 | 350.35 | 666 | 60 | 5 |  | Pb | 197.44
Zr | H2BDC | DHAQ | 160.64 |  | 0.01 | 300 | 15 | 400.62 | 666 | 60 | 5 |  | Pb | 204.27
Zr | H2BDC | DHAQ | 160.64 |  | 0.01 | 300 | 15 | 450.49 | 666 | 60 | 5 |  | Pb | 210.77
Zr | H2BDC | DHAQ | 160.64 |  | 0.01 | 300 | 15 | 501.23 | 666 | 60 | 5 |  | Pb | 213.33
Zr | H2BDC | DHAQ | 160.64 |  | 0.01 | 300 | 15 | 100 | 666 | 10.751 | 5 |  | Pb | 98.913
Zr | H2BDC | DHAQ | 160.64 |  | 0.01 | 300 | 15 | 100 | 666 | 21.592 | 5 |  | Pb | 110.9
Zr | H2BDC | DHAQ | 160.64 |  | 0.01 | 300 | 15 | 100 | 666 | 32.924 | 5 |  | Pb | 120.56
Zr | H2BDC | DHAQ | 160.64 |  | 0.01 | 300 | 15 | 100 | 666 | 65.339 | 5 |  | Pb | 120.39
Zr | H2BDC | DHAQ | 160.64 |  | 0.01 | 300 | 15 | 100 | 666 | 130.72 | 5 |  | Pb | 121.09
Zr | H2BDC | DHAQ | 160.64 |  | 0.01 | 300 | 15 | 100 | 666 | 196.64 | 5 |  | Pb | 122.15
Zr | H2BDC | DHAQ | 160.64 |  | 0.01 | 300 | 15 | 100 | 666 | 262 | 5 |  | Pb | 121.94
Zr | H2BDC | DHAQ | 160.64 |  | 0.01 | 300 | 15 | 100 | 666 | 392.76 | 5 |  | Pb | 123.33
Zr | H2BDC | DHAQ | 160.64 |  | 0.01 | 300 | 15 | 100 | 666 | 588.35 | 5 |  | Pb | 124.35
Cu | H3BTC | UnMod | 877 |  | 0.39 | 200 |  | 500 | 1000 | 9.974 |  | 298 | Pb | 390.11
Cu | H3BTC | UnMod | 877 |  | 0.39 | 200 |  | 500 | 1000 | 19.948 |  | 298 | Pb | 426.32
Cu | H3BTC | UnMod | 877 |  | 0.39 | 200 |  | 500 | 1000 | 29.922 |  | 298 | Pb | 465.72
Cu | H3BTC | UnMod | 877 |  | 0.39 | 200 |  | 500 | 1000 | 61.091 |  | 298 | Pb | 444.77
Cu | H3BTC | UnMod | 877 |  | 0.39 | 200 |  | 500 | 1000 | 119.69 |  | 298 | Pb | 468.93
Cu | H3BTC | UnMod | 877 |  | 0.39 | 200 |  | 500 | 1000 | 359.06 |  | 298 | Pb | 462.69
Cu | H3BTC | UnMod | 877 |  | 0.39 | 200 |  | 500 | 1000 | 719.38 |  | 298 | Pb | 452.68
Cu | H3BTC | UnMod | 877 |  | 0.39 | 200 |  | 50 | 1000 | 720 |  | 298 | Pb | 50.29
Cu | H3BTC | UnMod | 877 |  | 0.39 | 200 |  | 500 | 1000 | 720 |  | 298 | Pb | 469.64
Cu | H3BTC | UnMod | 877 |  | 0.39 | 200 |  | 800 | 1000 | 720 |  | 298 | Pb | 604.29
Cu | H3BTC | UnMod | 877 |  | 0.39 | 200 |  | 1000 | 1000 | 720 |  | 298 | Pb | 614.83
Cu | H3BTC | CuFe | 523 |  | 0.23 | 200 |  | 500 | 1000 | 11.221 |  | 298 | Pb | 346.9
Cu | H3BTC | CuFe | 523 |  | 0.23 | 200 |  | 500 | 1000 | 21.195 |  | 298 | Pb | 390.75
Cu | H3BTC | CuFe | 523 |  | 0.23 | 200 |  | 500 | 1000 | 29.922 |  | 298 | Pb | 434.59
Cu | H3BTC | CuFe | 523 |  | 0.23 | 200 |  | 500 | 1000 | 61.091 |  | 298 | Pb | 428.25
Cu | H3BTC | CuFe | 523 |  | 0.23 | 200 |  | 500 | 1000 | 119.69 |  | 298 | Pb | 460.04
Cu | H3BTC | CuFe | 523 |  | 0.23 | 200 |  | 500 | 1000 | 360.31 |  | 298 | Pb | 437.91
Cu | H3BTC | CuFe | 523 |  | 0.23 | 200 |  | 500 | 1000 | 719.38 |  | 298 | Pb | 434.89
Cu | H3BTC | CuFe | 523 |  | 0.23 | 200 |  | 50 | 1000 | 720 |  | 298 | Pb | 49.479
Cu | H3BTC | CuFe | 523 |  | 0.23 | 200 |  | 100 | 1000 | 720 |  | 298 | Pb | 112.75
Cu | H3BTC | CuFe | 523 |  | 0.23 | 200 |  | 250 | 1000 | 720 |  | 298 | Pb | 251.45
Cu | H3BTC | CuFe | 523 |  | 0.23 | 200 |  | 500 | 1000 | 720 |  | 298 | Pb | 459.91
Cu | H3BTC | CuFe | 523 |  | 0.23 | 200 |  | 800 | 1000 | 720 |  | 298 | Pb | 511.01
Cu | H3BTC | CuFe | 523 |  | 0.23 | 200 |  | 1000 | 1000 | 720 |  | 298 | Pb | 545.08
Cu | H3BTC | CuFe | 439 |  | 0.16 | 200 |  | 500 | 1000 | 21.195 |  | 298 | Pb | 117.56
Cu | H3BTC | CuFe | 439 |  | 0.16 | 200 |  | 500 | 1000 | 59.844 |  | 298 | Pb | 156.33
Cu | H3BTC | CuFe | 439 |  | 0.16 | 200 |  | 500 | 1000 | 119.69 |  | 298 | Pb | 195.11
Cu | H3BTC | CuFe | 439 |  | 0.16 | 200 |  | 500 | 1000 | 360.31 |  | 298 | Pb | 284.8
Cu | H3BTC | CuFe | 439 |  | 0.16 | 200 |  | 500 | 1000 | 720.62 |  | 298 | Pb | 365.64
Cu | H3BTC | CuFe | 439 |  | 0.16 | 200 |  | 500 | 1000 | 1079.7 |  | 298 | Pb | 348.65
Cu | H3BTC | CuFe | 439 |  | 0.16 | 200 |  | 500 | 1000 | 1438.8 |  | 298 | Pb | 369.14
Cu | H3BTC | CuFe | 439 |  | 0.16 | 200 |  | 50 | 1000 | 720 |  | 298 | Pb | 43.801
Cu | H3BTC | CuFe | 439 |  | 0.16 | 200 |  | 100 | 1000 | 720 |  | 298 | Pb | 93.279
Cu | H3BTC | CuFe | 439 |  | 0.16 | 200 |  | 250 | 1000 | 720 |  | 298 | Pb | 181.69
Cu | H3BTC | CuFe | 439 |  | 0.16 | 200 |  | 500 | 1000 | 720 |  | 298 | Pb | 220.63
Cu | H3BTC | CuFe | 439 |  | 0.16 | 200 |  | 750 | 1000 | 720 |  | 298 | Pb | 246.58
Cu | H3BTC | CuFe | 439 |  | 0.16 | 200 |  | 1000 | 1000 | 720 |  | 298 | Pb | 261.99
Zr | H2BDC | Mela | 1160 |  | 0.7 |  |  |  | 1000 | 100 | 5.5 | 298 | Cd | 20
Zr | H2BDC | Mela | 1160 |  | 0.7 |  |  |  | 1000 | 100 | 5.5 | 298 | Cd | 38.037
Zr | H2BDC | Mela | 1160 |  | 0.7 |  |  |  | 1000 | 100 | 5.5 | 298 | Cd | 55.043
Zr | H2BDC | Mela | 1160 |  | 0.7 |  |  |  | 1000 | 100 | 5.5 | 298 | Cd | 72.049
Zr | H2BDC | Mela | 1160 |  | 0.7 |  |  |  | 1000 | 100 | 5.5 | 298 | Cd | 100.05
Zr | H2BDC | Mela | 1160 |  | 0.7 |  |  |  | 1000 | 100 | 5.5 | 298 | Cd | 125.13
Zr | H2BDC | Mela | 1160 |  | 0.7 |  |  |  | 1000 | 100 | 5.5 | 298 | Pb | 23.092
Zr | H2BDC | Mela | 1160 |  | 0.7 |  |  |  | 1000 | 100 | 5.5 | 298 | Pb | 45.595
Zr | H2BDC | Mela | 1160 |  | 0.7 |  |  |  | 1000 | 100 | 5.5 | 298 | Pb | 67.067
Zr | H2BDC | Mela | 1160 |  | 0.7 |  |  |  | 1000 | 100 | 5.5 | 298 | Pb | 88.025
Zr | H2BDC | Mela | 1160 |  | 0.7 |  |  |  | 1000 | 100 | 5.5 | 298 | Pb | 145.06
Zr | H2BDC | Mela | 1160 |  | 0.7 |  |  |  | 1000 | 100 | 5.5 | 298 | Pb | 155.02
Ni | DOBDC | UnMod | 446 | 2.3 | 0.18 |  | 50 | 60 | 200 | 150 | 1 | 303 | Pb | 96.3
Ni | DOBDC | UnMod | 446 | 2.3 | 0.18 |  | 50 | 60 | 200 | 150 | 2 | 303 | Pb | 110.3
Ni | DOBDC | UnMod | 446 | 2.3 | 0.18 |  | 50 | 60 | 200 | 150 | 3 | 303 | Pb | 115.9
Ni | DOBDC | UnMod | 446 | 2.3 | 0.18 |  | 50 | 60 | 200 | 150 | 4 | 303 | Pb | 198.3
Ni | DOBDC | UnMod | 446 | 2.3 | 0.18 |  | 50 | 60 | 200 | 150 | 5 | 303 | Pb | 214.4
Ni | DOBDC | UnMod | 446 | 2.3 | 0.18 |  | 50 | 60 | 200 | 150 | 6 | 303 | Pb | 214.7
Ni | DOBDC | UnMod | 446 | 2.3 | 0.18 |  | 50 | 5 | 200 | 4.8976 | 5 | 303 | Pb | 9.2348
Ni | DOBDC | UnMod | 446 | 2.3 | 0.18 |  | 50 | 5 | 200 | 9.5726 | 5 | 303 | Pb | 10.29
Ni | DOBDC | UnMod | 446 | 2.3 | 0.18 |  | 50 | 5 | 200 | 19.59 | 5 | 303 | Pb | 13.193
Ni | DOBDC | UnMod | 446 | 2.3 | 0.18 |  | 50 | 5 | 200 | 29.608 | 5 | 303 | Pb | 14.248
Ni | DOBDC | UnMod | 446 | 2.3 | 0.18 |  | 50 | 5 | 200 | 59.439 | 5 | 303 | Pb | 17.15
Ni | DOBDC | UnMod | 446 | 2.3 | 0.18 |  | 50 | 5 | 200 | 119.77 | 5 | 303 | Pb | 18.47
Ni | DOBDC | UnMod | 446 | 2.3 | 0.18 |  | 50 | 5 | 200 | 239.98 | 5 | 303 | Pb | 18.997
Ni | DOBDC | UnMod | 446 | 2.3 | 0.18 |  | 50 | 10 | 200 | 4.675 | 5 | 303 | Pb | 17.678
Ni | DOBDC | UnMod | 446 | 2.3 | 0.18 |  | 50 | 10 | 200 | 9.5726 | 5 | 303 | Pb | 19.525
Ni | DOBDC | UnMod | 446 | 2.3 | 0.18 |  | 50 | 10 | 200 | 19.813 | 5 | 303 | Pb | 27.441
Ni | DOBDC | UnMod | 446 | 2.3 | 0.18 |  | 50 | 10 | 200 | 29.831 | 5 | 303 | Pb | 32.19
Ni | DOBDC | UnMod | 446 | 2.3 | 0.18 |  | 50 | 10 | 200 | 59.662 | 5 | 303 | Pb | 39.314
Ni | DOBDC | UnMod | 446 | 2.3 | 0.18 |  | 50 | 10 | 200 | 119.77 | 5 | 303 | Pb | 41.689
Ni | DOBDC | UnMod | 446 | 2.3 | 0.18 |  | 50 | 10 | 200 | 239.76 | 5 | 303 | Pb | 42.216
Ni | DOBDC | UnMod | 446 | 2.3 | 0.18 |  | 50 | 20 | 200 | 4.675 | 5 | 303 | Pb | 40.106
Ni | DOBDC | UnMod | 446 | 2.3 | 0.18 |  | 50 | 20 | 200 | 9.7952 | 5 | 303 | Pb | 47.493
Ni | DOBDC | UnMod | 446 | 2.3 | 0.18 |  | 50 | 20 | 200 | 19.59 | 5 | 303 | Pb | 50.396
Ni | DOBDC | UnMod | 446 | 2.3 | 0.18 |  | 50 | 20 | 200 | 29.831 | 5 | 303 | Pb | 61.478
Ni | DOBDC | UnMod | 446 | 2.3 | 0.18 |  | 50 | 20 | 200 | 59.662 | 5 | 303 | Pb | 74.67
Ni | DOBDC | UnMod | 446 | 2.3 | 0.18 |  | 50 | 20 | 200 | 119.77 | 5 | 303 | Pb | 79.947
Ni | DOBDC | UnMod | 446 | 2.3 | 0.18 |  | 50 | 20 | 200 | 239.76 | 5 | 303 | Pb | 81.003
Ni | DOBDC | UnMod | 446 | 2.3 | 0.18 |  | 50 | 30 | 200 | 4.675 | 5 | 303 | Pb | 59.103
Ni | DOBDC | UnMod | 446 | 2.3 | 0.18 |  | 50 | 30 | 200 | 9.7952 | 5 | 303 | Pb | 68.865
Ni | DOBDC | UnMod | 446 | 2.3 | 0.18 |  | 50 | 30 | 200 | 19.813 | 5 | 303 | Pb | 76.253
Ni | DOBDC | UnMod | 446 | 2.3 | 0.18 |  | 50 | 30 | 200 | 29.831 | 5 | 303 | Pb | 86.807
Ni | DOBDC | UnMod | 446 | 2.3 | 0.18 |  | 50 | 30 | 200 | 59.662 | 5 | 303 | Pb | 97.361
Ni | DOBDC | UnMod | 446 | 2.3 | 0.18 |  | 50 | 30 | 200 | 119.77 | 5 | 303 | Pb | 112.93
Ni | DOBDC | UnMod | 446 | 2.3 | 0.18 |  | 50 | 30 | 200 | 239.98 | 5 | 303 | Pb | 114.78
Ni | DOBDC | UnMod | 446 | 2.3 | 0.18 |  | 50 | 40 | 200 | 4.8976 | 5 | 303 | Pb | 73.351
Ni | DOBDC | UnMod | 446 | 2.3 | 0.18 |  | 50 | 40 | 200 | 9.5726 | 5 | 303 | Pb | 92.612
Ni | DOBDC | UnMod | 446 | 2.3 | 0.18 |  | 50 | 40 | 200 | 20.036 | 5 | 303 | Pb | 100
Ni | DOBDC | UnMod | 446 | 2.3 | 0.18 |  | 50 | 40 | 200 | 29.608 | 5 | 303 | Pb | 106.6
Ni | DOBDC | UnMod | 446 | 2.3 | 0.18 |  | 50 | 40 | 200 | 59.884 | 5 | 303 | Pb | 120.32
Ni | DOBDC | UnMod | 446 | 2.3 | 0.18 |  | 50 | 40 | 200 | 119.77 | 5 | 303 | Pb | 145.91
Ni | DOBDC | UnMod | 446 | 2.3 | 0.18 |  | 50 | 40 | 200 | 239.98 | 5 | 303 | Pb | 148.28
Ni | DOBDC | UnMod | 446 | 2.3 | 0.18 |  | 50 | 60 | 200 | 4.675 | 5 | 303 | Pb | 115.04
Ni | DOBDC | UnMod | 446 | 2.3 | 0.18 |  | 50 | 60 | 200 | 10.018 | 5 | 303 | Pb | 142.74
Ni | DOBDC | UnMod | 446 | 2.3 | 0.18 |  | 50 | 60 | 200 | 19.813 | 5 | 303 | Pb | 147.76
Ni | DOBDC | UnMod | 446 | 2.3 | 0.18 |  | 50 | 60 | 200 | 29.831 | 5 | 303 | Pb | 153.03
Ni | DOBDC | UnMod | 446 | 2.3 | 0.18 |  | 50 | 60 | 200 | 59.662 | 5 | 303 | Pb | 169.92
Ni | DOBDC | UnMod | 446 | 2.3 | 0.18 |  | 50 | 60 | 200 | 119.77 | 5 | 303 | Pb | 189.45
Ni | DOBDC | UnMod | 446 | 2.3 | 0.18 |  | 50 | 60 | 200 | 239.76 | 5 | 303 | Pb | 190.5
Ni | DOBDC | UnMod | 446 | 2.3 | 0.18 |  | 50 | 60 | 100 | 150 | 5 | 303 | Pb | 319
Ni | DOBDC | UnMod | 446 | 2.3 | 0.18 |  | 50 | 60 | 200 | 150 | 5 | 303 | Pb | 191
Ni | DOBDC | UnMod | 446 | 2.3 | 0.18 |  | 50 | 60 | 300 | 150 | 5 | 303 | Pb | 149
Ni | DOBDC | UnMod | 446 | 2.3 | 0.18 |  | 50 | 60 | 400 | 150 | 5 | 303 | Pb | 117.5
Ni | DOBDC | UnMod | 446 | 2.3 | 0.18 |  | 50 | 60 | 500 | 150 | 5 | 303 | Pb | 100.3
Cu | H3BTC | UnMod | 1489 | 0.6 | 0.66 | 190 | 25 | 400 | 400 | 0 | 6 |  | Pb | 0
Cu | H3BTC | UnMod | 1489 | 0.6 | 0.66 | 190 | 25 | 400 | 400 | 5.1055 | 6 |  | Pb | 306.175
Cu | H3BTC | UnMod | 1489 | 0.6 | 0.66 | 190 | 25 | 400 | 400 | 10.015 | 6 |  | Pb | 365.6
Cu | H3BTC | UnMod | 1489 | 0.6 | 0.66 | 190 | 25 | 400 | 400 | 20.06 | 6 |  | Pb | 460.7
Cu | H3BTC | UnMod | 1489 | 0.6 | 0.66 | 190 | 25 | 400 | 400 | 29.998 | 6 |  | Pb | 513.575
Cu | H3BTC | UnMod | 1489 | 0.6 | 0.66 | 190 | 25 | 400 | 400 | 59.937 | 6 |  | Pb | 564.05
Cu | H3BTC | UnMod | 1489 | 0.6 | 0.66 | 190 | 25 | 400 | 400 | 89.877 | 6 |  | Pb | 605.275
Cu | H3BTC | UnMod | 1489 | 0.6 | 0.66 | 190 | 25 | 400 | 400 | 119.82 | 6 |  | Pb | 610.875
Cu | H3BTC | UnMod | 1489 | 0.6 | 0.66 | 190 | 25 | 25 | 400 | 120 | 6 |  | Pb | 57.2
Cu | H3BTC | UnMod | 1489 | 0.6 | 0.66 | 190 | 25 | 50 | 400 | 120 | 6 |  | Pb | 125.6
Cu | H3BTC | UnMod | 1489 | 0.6 | 0.66 | 190 | 25 | 100 | 400 | 120 | 6 |  | Pb | 238
Cu | H3BTC | UnMod | 1489 | 0.6 | 0.66 | 190 | 25 | 200 | 400 | 120 | 6 |  | Pb | 486
Cu | H3BTC | UnMod | 1489 | 0.6 | 0.66 | 190 | 25 | 400 | 400 | 120 | 6 |  | Pb | 692
Cu | H3BTC | UnMod | 1489 | 0.6 | 0.66 | 190 | 25 | 800 | 400 | 120 | 6 |  | Pb | 820
Cu | H3BTC | UnMod | 1489 | 0.6 | 0.66 | 190 | 25 | 1000 | 400 | 120 | 6 |  | Pb | 823
Cu | 5AmiI | Feo | 35.4 | 4 |  |  | 5 | 10 | 10000 | 50 |  | 298 | Pb | 0.962
Cu | 5AmiI | Feo | 35.4 | 4 |  |  | 5 | 50 | 10000 | 50 |  | 298 | Pb | 4.6
Cu | 5AmiI | Feo | 35.4 | 4 |  |  | 5 | 100 | 10000 | 50 |  | 298 | Pb | 8.7
Cu | 5AmiI | Feo | 35.4 | 4 |  |  | 5 | 500 | 10000 | 50 |  | 298 | Pb | 39.3
Cu | 5AmiI | Feo | 35.4 | 4 |  |  | 5 | 1000 | 10000 | 50 |  | 298 | Pb | 74.3
Cu | 5AmiI | Feo | 35.4 | 4 |  |  | 5 | 1000 | 10000 | 1.9598 |  | 298 | Pb | 31.78398
Cu | 5AmiI | Feo | 35.4 | 4 |  |  | 5 | 1000 | 10000 | 5.9799 |  | 298 | Pb | 50.42925
Cu | 5AmiI | Feo | 35.4 | 4 |  |  | 5 | 1000 | 10000 | 10 |  | 298 | Pb | 76.66948
Cu | 5AmiI | Feo | 35.4 | 4 |  |  | 5 | 1000 | 10000 | 19.95 |  | 298 | Pb | 83.28811
Cu | 5AmiI | Feo | 35.4 | 4 |  |  | 5 | 1000 | 10000 | 29.95 |  | 298 | Pb | 86.49819
Cu | 5AmiI | Feo | 35.4 | 4 |  |  | 5 | 1000 | 10000 | 40 |  | 298 | Pb | 88.4623
Cu | 5AmiI | Feo | 35.4 | 4 |  |  | 5 | 1000 | 10000 | 49.95 |  | 298 | Pb | 89.75419
Cu | 5AmiI | Feo | 35.4 | 4 |  |  | 5 | 1000 | 10000 | 2.0101 |  | 308 | Pb | 35.81406
Cu | 5AmiI | Feo | 35.4 | 4 |  |  | 5 | 1000 | 10000 | 6.0302 |  | 308 | Pb | 54.48812
Cu | 5AmiI | Feo | 35.4 | 4 |  |  | 5 | 1000 | 10000 | 10 |  | 308 | Pb | 80.06405
Cu | 5AmiI | Feo | 35.4 | 4 |  |  | 5 | 1000 | 10000 | 20 |  | 308 | Pb | 86.64385
Cu | 5AmiI | Feo | 35.4 | 4 |  |  | 5 | 1000 | 10000 | 30 |  | 308 | Pb | 89.29369
Cu | 5AmiI | Feo | 35.4 | 4 |  |  | 5 | 1000 | 10000 | 40 |  | 308 | Pb | 89.87552
Cu | 5AmiI | Feo | 35.4 | 4 |  |  | 5 | 1000 | 10000 | 50 |  | 308 | Pb | 92.20159
Cu | 5AmiI | Feo | 35.4 | 4 |  |  | 5 | 1000 | 10000 | 2.0101 |  | 318 | Pb | 41.01241
Cu | 5AmiI | Feo | 35.4 | 4 |  |  | 5 | 1000 | 10000 | 5.9799 |  | 318 | Pb | 58.63797
Cu | 5AmiI | Feo | 35.4 | 4 |  |  | 5 | 1000 | 10000 | 10 |  | 318 | Pb | 86.05111
Cu | 5AmiI | Feo | 35.4 | 4 |  |  | 5 | 1000 | 10000 | 20 |  | 318 | Pb | 90.68238
Cu | 5AmiI | Feo | 35.4 | 4 |  |  | 5 | 1000 | 10000 | 30 |  | 318 | Pb | 93.0146
Cu | 5AmiI | Feo | 35.4 | 4 |  |  | 5 | 1000 | 10000 | 40 |  | 318 | Pb | 93.70315
Cu | 5AmiI | Feo | 35.4 | 4 |  |  | 5 | 1000 | 10000 | 50 |  | 318 | Pb | 94.97037
Zr | NH2-BDC | MITG | 629.22 |  |  | 300 | 25 | 100 | 42.968 | 20 | 6 |  | Cd | 243.04
Zr | NH2-BDC | MITG | 629.22 |  |  | 300 | 25 | 100 | 123.356 | 20 | 6 |  | Cd | 243.81
Zr | NH2-BDC | MITG | 629.22 |  |  | 300 | 25 | 100 | 202.356 | 20 | 6 |  | Cd | 231.33
Zr | NH2-BDC | MITG | 629.22 |  |  | 300 | 25 | 100 | 282.744 | 20 | 6 |  | Cd | 230.96
Zr | NH2-BDC | MITG | 629.22 |  |  | 300 | 25 | 100 | 403.32 | 20 | 6 |  | Cd | 230.99
Zr | NH2-BDC | MITG | 629.22 |  |  | 300 | 25 | 100 | 602.92 | 20 | 6 |  | Cd | 154.89
Zr | NH2-BDC | MITG | 629.22 |  |  | 300 | 25 | 100 | 803.88 | 20 | 6 |  | Cd | 115.53
Zr | NH2-BDC | MITG | 629.22 |  |  | 300 | 25 | 100 | 1203.04 | 20 | 6 |  | Cd | 76.97
Zr | NH2-BDC | MITG | 629.22 |  |  | 300 | 25 | 100 | 1600.84 | 20 | 6 |  | Cd | 58.106
Zr | NH2-BDC | MITG | 629.22 |  |  | 300 | 25 | 100 | 2000 | 20 | 6 |  | Cd | 47.197
Zr | NH2-BDC | MITG | 629.22 |  |  | 300 | 25 | 100 | 44.352 | 20 | 6 |  | Pb | 245.69
Zr | NH2-BDC | MITG | 629.22 |  |  | 300 | 25 | 100 | 123.356 | 20 | 6 |  | Pb | 238.89
Zr | NH2-BDC | MITG | 629.22 |  |  | 300 | 25 | 100 | 205.128 | 20 | 6 |  | Pb | 234.36
Zr | NH2-BDC | MITG | 629.22 |  |  | 300 | 25 | 100 | 282.744 | 20 | 6 |  | Pb | 230.58
Zr | NH2-BDC | MITG | 629.22 |  |  | 300 | 25 | 100 | 404.72 | 20 | 6 |  | Pb | 230.99
Zr | NH2-BDC | MITG | 629.22 |  |  | 300 | 25 | 100 | 604.28 | 20 | 6 |  | Pb | 152.24
Zr | NH2-BDC | MITG | 629.22 |  |  | 300 | 25 | 100 | 803.88 | 20 | 6 |  | Pb | 115.15
Zr | NH2-BDC | MITG | 629.22 |  |  | 300 | 25 | 100 | 1207.2 | 20 | 6 |  | Pb | 76.592
Zr | NH2-BDC | MITG | 629.22 |  |  | 300 | 25 | 100 | 1602.2 | 20 | 6 |  | Pb | 58.106
Zr | NH2-BDC | MITG | 629.22 |  |  | 300 | 25 | 100 | 2001.4 | 20 | 6 |  | Pb | 47.576
Zr | NH2-BDC | MITG | 629.22 |  |  | 300 | 25 | 50 | 400 | 20 | 6 |  | Pb | 122.7
Zr | NH2-BDC | MITG | 629.22 |  |  | 300 | 25 | 100 | 400 | 20 | 6 |  | Pb | 237.5
Zr | NH2-BDC | MITG | 629.22 |  |  | 300 | 25 | 150 | 400 | 20 | 6 |  | Pb | 337.2
Zr | NH2-BDC | MITG | 629.22 |  |  | 300 | 25 | 200 | 400 | 20 | 6 |  | Pb | 397.7
Zr | NH2-BDC | MITG | 629.22 |  |  | 300 | 25 | 250 | 400 | 20 | 6 |  | Pb | 397
Zr | NH2-BDC | MITG | 629.22 |  |  | 300 | 25 | 300 | 400 | 20 | 6 |  | Pb | 394.2
Zr | NH2-BDC | MITG | 629.22 |  |  | 300 | 25 | 50 | 400 | 20 | 6 |  | Cd | 122.2
Zr | NH2-BDC | MITG | 629.22 |  |  | 300 | 25 | 100 | 400 | 20 | 6 |  | Cd | 237.7
Zr | NH2-BDC | MITG | 629.22 |  |  | 300 | 25 | 150 | 400 | 20 | 6 |  | Cd | 336.7
Zr | NH2-BDC | MITG | 629.22 |  |  | 300 | 25 | 200 | 400 | 20 | 6 |  | Cd | 388.7
Zr | NH2-BDC | MITG | 629.22 |  |  | 300 | 25 | 250 | 400 | 20 | 6 |  | Cd | 393.2
Zr | NH2-BDC | MITG | 629.22 |  |  | 300 | 25 | 300 | 400 | 20 | 6 |  | Cd | 378
Zr | NH2-BDC | MITG | 629.22 |  |  | 300 | 25 | 100 | 400 | 0.56526 | 6 |  | Pb | 53.256
Zr | NH2-BDC | MITG | 629.22 |  |  | 300 | 25 | 100 | 400 | 2.0488 | 6 |  | Pb | 63.527
Zr | NH2-BDC | MITG | 629.22 |  |  | 300 | 25 | 100 | 400 | 5.0567 | 6 |  | Pb | 97.6
Zr | NH2-BDC | MITG | 629.22 |  |  | 300 | 25 | 100 | 400 | 10.026 | 6 |  | Pb | 156.28
Zr | NH2-BDC | MITG | 629.22 |  |  | 300 | 25 | 100 | 400 | 14.997 | 6 |  | Pb | 204.68
Zr | NH2-BDC | MITG | 629.22 |  |  | 300 | 25 | 100 | 400 | 19.886 | 6 |  | Pb | 230.89
Zr | NH2-BDC | MITG | 629.22 |  |  | 300 | 25 | 100 | 400 | 29.935 | 6 |  | Pb | 237.02
Zr | NH2-BDC | MITG | 629.22 |  |  | 300 | 25 | 100 | 400 | 45.012 | 6 |  | Pb | 236.89
Zr | NH2-BDC | MITG | 629.22 |  |  | 300 | 25 | 100 | 400 | 60 | 6 |  | Pb | 240
Zr | NH2-BDC | MITG | 629.22 |  |  | 300 | 25 | 100 | 400 | 0.52334 | 6 |  | Cd | 45.138
Zr | NH2-BDC | MITG | 629.22 |  |  | 300 | 25 | 100 | 400 | 2.0036 | 6 |  | Cd | 70.294
Zr | NH2-BDC | MITG | 629.22 |  |  | 300 | 25 | 100 | 400 | 4.9726 | 6 |  | Cd | 82.445
Zr | NH2-BDC | MITG | 629.22 |  |  | 300 | 25 | 100 | 400 | 10.026 | 6 |  | Cd | 154.66
Zr | NH2-BDC | MITG | 629.22 |  |  | 300 | 25 | 100 | 400 | 14.955 | 6 |  | Cd | 196.29
Zr | NH2-BDC | MITG | 629.22 |  |  | 300 | 25 | 100 | 400 | 19.928 | 6 |  | Cd | 236.3
Zr | NH2-BDC | MITG | 629.22 |  |  | 300 | 25 | 100 | 400 | 29.893 | 6 |  | Cd | 231.34
Zr | NH2-BDC | MITG | 629.22 |  |  | 300 | 25 | 100 | 400 | 44.926 | 6 |  | Cd | 230.39
Zr | NH2-BDC | MITG | 629.22 |  |  | 300 | 25 | 100 | 400 | 59.914 | 6 |  | Cd | 235.4
Zr | H2BPDC | EDTA | 1167 | 0.9 |  |  | 100 | 10 | 100 | 120 | 4 | 298 | Pb | 40.24
Zr | H2BPDC | EDTA | 1167 | 0.9 |  |  | 100 |  | 100 | 120 | 4 | 298 | Pb | 127.93
Zr | H2BPDC | EDTA | 1167 | 0.9 |  |  | 100 |  | 100 | 120 | 4 | 298 | Pb | 183.78
Zr | H2BPDC | EDTA | 1167 | 0.9 |  |  | 100 |  | 100 | 120 | 4 | 298 | Pb | 212.31
Zr | H2BPDC | EDTA | 1167 | 0.9 |  |  | 100 |  | 100 | 120 | 4 | 298 | Pb | 225.53
Zr | H2BPDC | EDTA | 1167 | 0.9 |  |  | 100 |  | 100 | 120 | 4 | 298 | Pb | 239.04
Zr | H2BPDC | EDTA | 1167 | 0.9 |  |  | 100 |  | 100 | 120 | 4 | 298 | Pb | 243.54
Zr | H2BPDC | EDTA | 1167 | 0.9 |  |  | 100 | 1000 | 100 | 120 | 4 | 298 | Pb | 249.55
La | H2BDC | UnMod | 66.53 | 2.57 |  | 150 | 50 | 200 | 1000 | 5.9448 | 6 | 298 | Pb | 17.324
La | H2BDC | UnMod | 66.53 | 2.57 |  | 150 | 50 | 200 | 1000 | 13.376 | 6 | 298 | Pb | 39.085
La | H2BDC | UnMod | 66.53 | 2.57 |  | 150 | 50 | 200 | 1000 | 41.614 | 6 | 298 | Pb | 62.324
La | H2BDC | UnMod | 66.53 | 2.57 |  | 150 | 50 | 200 | 1000 | 56.476 | 6 | 298 | Pb | 72.465
La | H2BDC | UnMod | 66.53 | 2.57 |  | 150 | 50 | 200 | 1000 | 117.41 | 6 | 298 | Pb | 78.38
La | H2BDC | UnMod | 66.53 | 2.57 |  | 150 | 50 | 200 | 1000 | 237.79 | 6 | 298 | Pb | 78.592
La | H2BDC | UnMod | 66.53 | 2.57 |  | 150 | 50 | 200 | 1000 | 1440.1 | 6 | 298 | Pb | 78.38
La | H2BDC | UnMod | 66.53 | 2.57 |  | 150 | 50 | 200 | 1000 | 1440 | 2 | 298 | Pb | 7.8945
La | H2BDC | UnMod | 66.53 | 2.57 |  | 150 | 50 | 200 | 1000 | 1440 | 3 | 298 | Pb | 10.489
La | H2BDC | UnMod | 66.53 | 2.57 |  | 150 | 50 | 200 | 1000 | 1440 | 4 | 298 | Pb | 32.992
La | H2BDC | UnMod | 66.53 | 2.57 |  | 150 | 50 | 200 | 1000 | 1440 | 5 | 298 | Pb | 64.957
La | H2BDC | UnMod | 66.53 | 2.57 |  | 150 | 50 | 200 | 1000 | 1440 | 6 | 298 | Pb | 77.999
La | H2BDC | UnMod | 66.53 | 2.57 |  | 150 | 50 | 200 | 1000 | 1440 | 7 | 298 | Pb | 43.143
La | H2BDC | UnMod | 66.53 | 2.57 |  | 150 | 50 | 200 | 1000 | 1440 | 8 | 298 | Pb | 14.99
La | H2BDC | Polya | 73.17 | 4.97 |  | 150 | 50 | 200 | 1000 | 1 | 6 | 298 | Pb | 67.817
La | H2BDC | Polya | 73.17 | 4.97 |  | 150 | 50 | 200 | 1000 | 5.9448 | 6 | 298 | Pb | 106.06
La | H2BDC | Polya | 73.17 | 4.97 |  | 150 | 50 | 200 | 1000 | 8.9172 | 6 | 298 | Pb | 150.21
La | H2BDC | Polya | 73.17 | 4.97 |  | 150 | 50 | 200 | 1000 | 23.779 | 6 | 298 | Pb | 170.92
La | H2BDC | Polya | 73.17 | 4.97 |  | 150 | 50 | 200 | 1000 | 56.476 | 6 | 298 | Pb | 169.86
La | H2BDC | Polya | 73.17 | 4.97 |  | 150 | 50 | 200 | 1000 | 114.44 | 6 | 298 | Pb | 169.86
La | H2BDC | Polya | 73.17 | 4.97 |  | 150 | 50 | 200 | 1000 | 1437.2 | 6 | 298 | Pb | 169.65
La | H2BDC | Polya | 73.17 | 4.97 |  | 150 | 50 | 200 | 1000 | 356.69 | 6 | 298 | Pb | 169.44
La | H2BDC | Polya | 73.17 | 4.97 |  | 150 | 50 | 200 | 1000 | 1440 | 2 | 298 | Pb | 20.719
La | H2BDC | Polya | 73.17 | 4.97 |  | 150 | 50 | 200 | 1000 | 1440 | 3 | 298 | Pb | 32.973
La | H2BDC | Polya | 73.17 | 4.97 |  | 150 | 50 | 200 | 1000 | 1440 | 4 | 298 | Pb | 87.999
La | H2BDC | Polya | 73.17 | 4.97 |  | 150 | 50 | 200 | 1000 | 1440 | 5 | 298 | Pb | 132.18
La | H2BDC | Polya | 73.17 | 4.97 |  | 150 | 50 | 200 | 1000 | 1440 | 6 | 298 | Pb | 168.09
La | H2BDC | Polya | 73.17 | 4.97 |  | 150 | 50 | 200 | 1000 | 1440 | 7 | 298 | Pb | 141.51
La | H2BDC | Polya | 73.17 | 4.97 |  | 150 | 50 | 200 | 1000 | 1440 | 8 | 298 | Pb | 91.086
La | H2BDC | Polya | 73.17 | 4.97 |  | 150 | 50 |  | 1000 | 1440 | 6 | 298 | Pb | 124
La | H2BDC | Polya | 73.17 | 4.97 |  | 150 | 50 |  | 1000 | 1440 | 6 | 298 | Pb | 172.2
La | H2BDC | Polya | 73.17 | 4.97 |  | 150 | 50 |  | 1000 | 1440 | 6 | 298 | Pb | 178.2
La | H2BDC | Polya | 73.17 | 4.97 |  | 150 | 50 |  | 1000 | 1440 | 6 | 298 | Pb | 180.2
La | H2BDC | Polya | 73.17 | 4.97 |  | 150 | 50 |  | 1000 | 1440 | 6 | 298 | Pb | 181
Cu | TCPBDA | UnMod | 749.6 | 2.04 | 0.38 |  | 5 |  | 1000 | 60 |  | 298 | Pb | 21.637
Cu | TCPBDA | UnMod | 749.6 | 2.04 | 0.38 |  | 5 |  | 1000 | 60 |  | 298 | Pb | 49.931
Cu | TCPBDA | UnMod | 749.6 | 2.04 | 0.38 |  | 5 |  | 1000 | 60 |  | 298 | Pb | 88.211
Cu | TCPBDA | UnMod | 749.6 | 2.04 | 0.38 |  | 5 |  | 1000 | 60 |  | 298 | Pb | 145.63
Cu | TCPBDA | UnMod | 749.6 | 2.04 | 0.38 |  | 5 |  | 1000 | 60 |  | 298 | Pb | 205.55
Cu | TCPBDA | UnMod | 749.6 | 2.04 | 0.38 |  | 5 |  | 1000 | 60 |  | 298 | Pb | 250.07
Cu | TCPBDA | UnMod | 749.6 | 2.04 | 0.38 |  | 5 |  | 1000 | 60 |  | 298 | Pb | 288.77
Cu | TCPBDA | UnMod | 749.6 | 2.04 | 0.38 |  | 5 |  | 1000 | 60 |  | 298 | Pb | 300
Cu | TCPBDA | UnMod | 749.6 | 2.04 | 0.38 |  | 5 | 50 | 1000 | 5.0133 |  | 298 | Pb | 18.023
Cu | TCPBDA | UnMod | 749.6 | 2.04 | 0.38 |  | 5 | 50 | 1000 | 14.96 |  | 298 | Pb | 24.937
Cu | TCPBDA | UnMod | 749.6 | 2.04 | 0.38 |  | 5 | 50 | 1000 | 30 |  | 298 | Pb | 28.338
Cu | TCPBDA | UnMod | 749.6 | 2.04 | 0.38 |  | 5 | 50 | 1000 | 44.96 |  | 298 | Pb | 29.924
Cu | TCPBDA | UnMod | 749.6 | 2.04 | 0.38 |  | 5 | 50 | 1000 | 59.92 |  | 298 | Pb | 33.476
Cu | TCPBDA | UnMod | 749.6 | 2.04 | 0.38 |  | 5 | 50 | 1000 | 75.04 |  | 298 | Pb | 32.796
Cu | TCPBDA | UnMod | 749.6 | 2.04 | 0.38 |  | 5 | 50 | 1000 | 89.92 |  | 298 | Pb | 33.212
Cu | TCPBDA | UnMod | 749.6 | 2.04 | 0.38 |  | 5 | 5 | 1000 | 4.9337 |  | 298 | Pb | 5.2897
Cu | TCPBDA | UnMod | 749.6 | 2.04 | 0.38 |  | 5 | 5 | 1000 | 14.881 |  | 298 | Pb | 4.8363
Cu | TCPBDA | UnMod | 749.6 | 2.04 | 0.38 |  | 5 | 5 | 1000 | 30 |  | 298 | Pb | 4.9496
Cu | TCPBDA | UnMod | 749.6 | 2.04 | 0.38 |  | 5 | 5 | 1000 | 44.881 |  | 298 | Pb | 5.063
Cu | TCPBDA | UnMod | 749.6 | 2.04 | 0.38 |  | 5 | 5 | 1000 | 59.92 |  | 298 | Pb | 5.063
Cu | TCPBDA | UnMod | 749.6 | 2.04 | 0.38 |  | 5 | 5 | 1000 | 74.96 |  | 298 | Pb | 5.1385
Cu | TCPBDA | UnMod | 749.6 | 2.04 | 0.38 |  | 5 | 5 | 1000 | 90 |  | 298 | Pb | 5.1763
Cd | TCPBDA | UnMod | 292.4 | 3.78 | 0.28 |  | 5 |  | 1000 | 60 |  | 298 | Pb | 8.3218
Cd | TCPBDA | UnMod | 292.4 | 3.78 | 0.28 |  | 5 |  | 1000 | 60 |  | 298 | Pb | 15.395
Cd | TCPBDA | UnMod | 292.4 | 3.78 | 0.28 |  | 5 |  | 1000 | 60 |  | 298 | Pb | 20.804
Cd | TCPBDA | UnMod | 292.4 | 3.78 | 0.28 |  | 5 |  | 1000 | 60 |  | 298 | Pb | 36.2
Cd | TCPBDA | UnMod | 292.4 | 3.78 | 0.28 |  | 5 |  | 1000 | 60 |  | 298 | Pb | 45.354
Cd | TCPBDA | UnMod | 292.4 | 3.78 | 0.28 |  | 5 |  | 1000 | 60 |  | 298 | Pb | 46.602
Cd | TCPBDA | UnMod | 292.4 | 3.78 | 0.28 |  | 5 |  | 1000 | 60 |  | 298 | Pb | 69.487
Cd | TCPBDA | UnMod | 292.4 | 3.78 | 0.28 |  | 5 |  | 1000 | 60 |  | 298 | Pb | 71.983
Zr | DFSA | UnMod | 216.7 | 8.52 | 0.28 | 200 | 10 | 100 | 1000 | 9.9738 | 4 | 298 | Cr | 51.906
Zr | DFSA | UnMod | 216.7 | 8.52 | 0.28 | 200 | 10 | 100 | 1000 | 30.184 | 4 | 298 | Cr | 58.87
Zr | DFSA | UnMod | 216.7 | 8.52 | 0.28 | 200 | 10 | 100 | 1000 | 60.105 | 4 | 298 | Cr | 63.319
Zr | DFSA | UnMod | 216.7 | 8.52 | 0.28 | 200 | 10 | 100 | 1000 | 120.21 | 4 | 298 | Cr | 70.683
Zr | DFSA | UnMod | 216.7 | 8.52 | 0.28 | 200 | 10 | 100 | 1000 | 180.05 | 4 | 298 | Cr | 72.329
Zr | DFSA | UnMod | 216.7 | 8.52 | 0.28 | 200 | 10 | 100 | 1000 | 240.42 | 4 | 298 | Cr | 73.138
Zr | DFSA | UnMod | 216.7 | 8.52 | 0.28 | 200 | 10 | 100 | 1000 | 300.26 | 4 | 298 | Cr | 73.389
Zr | DFSA | UnMod | 216.7 | 8.52 | 0.28 | 200 | 10 | 150 | 1000 | 9.9738 | 4 | 298 | Cr | 75.895
Zr | DFSA | UnMod | 216.7 | 8.52 | 0.28 | 200 | 10 | 150 | 1000 | 30.446 | 4 | 298 | Cr | 90.251
Zr | DFSA | UnMod | 216.7 | 8.52 | 0.28 | 200 | 10 | 150 | 1000 | 59.843 | 4 | 298 | Cr | 98.745
Zr | DFSA | UnMod | 216.7 | 8.52 | 0.28 | 200 | 10 | 150 | 1000 | 120.47 | 4 | 298 | Cr | 108.9
Zr | DFSA | UnMod | 216.7 | 8.52 | 0.28 | 200 | 10 | 150 | 1000 | 180.05 | 4 | 298 | Cr | 113.75
Zr | DFSA | UnMod | 216.7 | 8.52 | 0.28 | 200 | 10 | 150 | 1000 | 240.42 | 4 | 298 | Cr | 115.96
Zr | DFSA | UnMod | 216.7 | 8.52 | 0.28 | 200 | 10 | 150 | 1000 | 300.26 | 4 | 298 | Cr | 116.35
Zr | DFSA | UnMod | 216.7 | 8.52 | 0.28 | 200 | 10 | 200 | 1000 | 9.9738 | 4 | 298 | Cr | 89.703
Zr | DFSA | UnMod | 216.7 | 8.52 | 0.28 | 200 | 10 | 200 | 1000 | 30.446 | 4 | 298 | Cr | 121.21
Zr | DFSA | UnMod | 216.7 | 8.52 | 0.28 | 200 | 10 | 200 | 1000 | 59.843 | 4 | 298 | Cr | 139.89
Zr | DFSA | UnMod | 216.7 | 8.52 | 0.28 | 200 | 10 | 200 | 1000 | 120.21 | 4 | 298 | Cr | 156.6
Zr | DFSA | UnMod | 216.7 | 8.52 | 0.28 | 200 | 10 | 200 | 1000 | 179.79 | 4 | 298 | Cr | 164.52
Zr | DFSA | UnMod | 216.7 | 8.52 | 0.28 | 200 | 10 | 200 | 1000 | 240.42 | 4 | 298 | Cr | 166.72
Zr | DFSA | UnMod | 216.7 | 8.52 | 0.28 | 200 | 10 | 200 | 1000 | 300 | 4 | 298 | Cr | 166.83
Zr | DFSA | UnMod | 216.7 | 8.52 | 0.28 | 200 | 10 | 100 | 1000 | 9.375 | 4 | 298 | Pb | 98.793
Zr | DFSA | UnMod | 216.7 | 8.52 | 0.28 | 200 | 10 | 100 | 1000 | 29.687 | 4 | 298 | Pb | 100.41
Zr | DFSA | UnMod | 216.7 | 8.52 | 0.28 | 200 | 10 | 100 | 1000 | 59.635 | 4 | 298 | Pb | 101.05
Zr | DFSA | UnMod | 216.7 | 8.52 | 0.28 | 200 | 10 | 100 | 1000 | 179.95 | 4 | 298 | Pb | 101.18
Zr | DFSA | UnMod | 216.7 | 8.52 | 0.28 | 200 | 10 | 100 | 1000 | 299.22 | 4 | 298 | Pb | 101.09
Zr | DFSA | UnMod | 216.7 | 8.52 | 0.28 | 200 | 10 | 150 | 1000 | 9.6354 | 4 | 298 | Pb | 117.12
Zr | DFSA | UnMod | 216.7 | 8.52 | 0.28 | 200 | 10 | 150 | 1000 | 29.427 | 4 | 298 | Pb | 124.63
Zr | DFSA | UnMod | 216.7 | 8.52 | 0.28 | 200 | 10 | 150 | 1000 | 59.635 | 4 | 298 | Pb | 133.78
Zr | DFSA | UnMod | 216.7 | 8.52 | 0.28 | 200 | 10 | 150 | 1000 | 119.53 | 4 | 298 | Pb | 139.51
Zr | DFSA | UnMod | 216.7 | 8.52 | 0.28 | 200 | 10 | 150 | 1000 | 179.95 | 4 | 298 | Pb | 141.76
Zr | DFSA | UnMod | 216.7 | 8.52 | 0.28 | 200 | 10 | 150 | 1000 | 299.48 | 4 | 298 | Pb | 142
Zr | DFSA | UnMod | 216.7 | 8.52 | 0.28 | 200 | 10 | 200 | 1000 | 9.1146 | 4 | 298 | Pb | 146.14
Zr | DFSA | UnMod | 216.7 | 8.52 | 0.28 | 200 | 10 | 200 | 1000 | 29.427 | 4 | 298 | Pb | 161.4
Zr | DFSA | UnMod | 216.7 | 8.52 | 0.28 | 200 | 10 | 200 | 1000 | 59.375 | 4 | 298 | Pb | 169.67
Zr | DFSA | UnMod | 216.7 | 8.52 | 0.28 | 200 | 10 | 200 | 1000 | 119.27 | 4 | 298 | Pb | 177.91
Zr | DFSA | UnMod | 216.7 | 8.52 | 0.28 | 200 | 10 | 200 | 1000 | 179.69 | 4 | 298 | Pb | 180.71
Zr | DFSA | UnMod | 216.7 | 8.52 | 0.28 | 200 | 10 | 200 | 1000 | 239.06 | 4 | 298 | Pb | 181.54
Zr | DFSA | UnMod | 216.7 | 8.52 | 0.28 | 200 | 10 | 200 | 1000 | 298.96 | 4 | 298 | Pb | 181.82
Zr | DFSA | UnMod | 216.7 | 8.52 | 0.28 | 200 | 10 | 100 | 1000 | 1200 | 4 | 298 | Cr | 75.649
Zr | DFSA | UnMod | 216.7 | 8.52 | 0.28 | 200 | 10 |  | 1000 | 1200 | 4 | 298 | Cr | 117.82
Zr | DFSA | UnMod | 216.7 | 8.52 | 0.28 | 200 | 10 |  | 1000 | 1200 | 4 | 298 | Cr | 145.25
Zr | DFSA | UnMod | 216.7 | 8.52 | 0.28 | 200 | 10 |  | 1000 | 1200 | 4 | 298 | Cr | 161.52
Zr | DFSA | UnMod | 216.7 | 8.52 | 0.28 | 200 | 10 |  | 1000 | 1200 | 4 | 298 | Cr | 175.3
Zr | DFSA | UnMod | 216.7 | 8.52 | 0.28 | 200 | 10 |  | 1000 | 1200 | 4 | 298 | Cr | 186.89
Zr | DFSA | UnMod | 216.7 | 8.52 | 0.28 | 200 | 10 |  | 1000 | 1200 | 4 | 298 | Cr | 189.03
Zr | DFSA | UnMod | 216.7 | 8.52 | 0.28 | 200 | 10 | 700 | 1000 | 1200 | 4 | 298 | Cr | 187.9
Zr | DFSA | UnMod | 216.7 | 8.52 | 0.28 | 200 | 10 |  | 1000 | 1200 | 4 | 308 | Cr | 75.622
Zr | DFSA | UnMod | 216.7 | 8.52 | 0.28 | 200 | 10 |  | 1000 | 1200 | 4 | 308 | Cr | 117.72
Zr | DFSA | UnMod | 216.7 | 8.52 | 0.28 | 200 | 10 |  | 1000 | 1200 | 4 | 308 | Cr | 156.7
Zr | DFSA | UnMod | 216.7 | 8.52 | 0.28 | 200 | 10 |  | 1000 | 1200 | 4 | 308 | Cr | 176.96
Zr | DFSA | UnMod | 216.7 | 8.52 | 0.28 | 200 | 10 |  | 1000 | 1200 | 4 | 308 | Cr | 191.37
Zr | DFSA | UnMod | 216.7 | 8.52 | 0.28 | 200 | 10 |  | 1000 | 1200 | 4 | 308 | Cr | 211.21
Zr | DFSA | UnMod | 216.7 | 8.52 | 0.28 | 200 | 10 |  | 1000 | 1200 | 4 | 308 | Cr | 219.16
Zr | DFSA | UnMod | 216.7 | 8.52 | 0.28 | 200 | 10 |  | 1000 | 1200 | 4 | 308 | Cr | 218.92
Zr | DFSA | UnMod | 216.7 | 8.52 | 0.28 | 200 | 10 |  | 1000 | 1200 | 4 | 318 | Cr | 80.314
Zr | DFSA | UnMod | 216.7 | 8.52 | 0.28 | 200 | 10 |  | 1000 | 1200 | 4 | 318 | Cr | 124.35
Zr | DFSA | UnMod | 216.7 | 8.52 | 0.28 | 200 | 10 |  | 1000 | 1200 | 4 | 318 | Cr | 170.53
Zr | DFSA | UnMod | 216.7 | 8.52 | 0.28 | 200 | 10 |  | 1000 | 1200 | 4 | 318 | Cr | 196.3
Zr | DFSA | UnMod | 216.7 | 8.52 | 0.28 | 200 | 10 |  | 1000 | 1200 | 4 | 318 | Cr | 223.13
Zr | DFSA | UnMod | 216.7 | 8.52 | 0.28 | 200 | 10 |  | 1000 | 1200 | 4 | 318 | Cr | 255.83
Zr | DFSA | UnMod | 216.7 | 8.52 | 0.28 | 200 | 10 |  | 1000 | 1200 | 4 | 318 | Cr | 267.56
Zr | DFSA | UnMod | 216.7 | 8.52 | 0.28 | 200 | 10 |  | 1000 | 1200 | 4 | 318 | Cr | 268.28
Zr | DFSA | UnMod | 216.7 | 8.52 | 0.28 | 200 | 10 | 100 | 1000 | 1200 | 4 | 298 | Pb | 100.86
Zr | DFSA | UnMod | 216.7 | 8.52 | 0.28 | 200 | 10 |  | 1000 | 1200 | 4 | 298 | Pb | 149.01
Zr | DFSA | UnMod | 216.7 | 8.52 | 0.28 | 200 | 10 |  | 1000 | 1200 | 4 | 298 | Pb | 189.48
Zr | DFSA | UnMod | 216.7 | 8.52 | 0.28 | 200 | 10 |  | 1000 | 1200 | 4 | 298 | Pb | 229.09
Zr | DFSA | UnMod | 216.7 | 8.52 | 0.28 | 200 | 10 |  | 1000 | 1200 | 4 | 298 | Pb | 276.11
Zr | DFSA | UnMod | 216.7 | 8.52 | 0.28 | 200 | 10 |  | 1000 | 1200 | 4 | 298 | Pb | 315.21
Zr | DFSA | UnMod | 216.7 | 8.52 | 0.28 | 200 | 10 |  | 1000 | 1200 | 4 | 298 | Pb | 329.85
Zr | DFSA | UnMod | 216.7 | 8.52 | 0.28 | 200 | 10 |  | 1000 | 1200 | 4 | 298 | Pb | 329.7
Zr | DFSA | UnMod | 216.7 | 8.52 | 0.28 | 200 | 10 |  | 1000 | 1200 | 4 | 308 | Pb | 100.34
Zr | DFSA | UnMod | 216.7 | 8.52 | 0.28 | 200 | 10 |  | 1000 | 1200 | 4 | 308 | Pb | 141.9
Zr | DFSA | UnMod | 216.7 | 8.52 | 0.28 | 200 | 10 |  | 1000 | 1200 | 4 | 308 | Pb | 181.68
Zr | DFSA | UnMod | 216.7 | 8.52 | 0.28 | 200 | 10 |  | 1000 | 1200 | 4 | 308 | Pb | 211.62
Zr | DFSA | UnMod | 216.7 | 8.52 | 0.28 | 200 | 10 |  | 1000 | 1200 | 4 | 308 | Pb | 240.89
Zr | DFSA | UnMod | 216.7 | 8.52 | 0.28 | 200 | 10 |  | 1000 | 1200 | 4 | 308 | Pb | 256.76
Zr | DFSA | UnMod | 216.7 | 8.52 | 0.28 | 200 | 10 |  | 1000 | 1200 | 4 | 308 | Pb | 270.39
Zr | DFSA | UnMod | 216.7 | 8.52 | 0.28 | 200 | 10 |  | 1000 | 1200 | 4 | 308 | Pb | 269.94
Zr | DFSA | UnMod | 216.7 | 8.52 | 0.28 | 200 | 10 |  | 1000 | 1200 | 4 | 318 | Pb | 99.929
Zr | DFSA | UnMod | 216.7 | 8.52 | 0.28 | 200 | 10 |  | 1000 | 1200 | 4 | 318 | Pb | 141.52
Zr | DFSA | UnMod | 216.7 | 8.52 | 0.28 | 200 | 10 |  | 1000 | 1200 | 4 | 318 | Pb | 181.64
Zr | DFSA | UnMod | 216.7 | 8.52 | 0.28 | 200 | 10 |  | 1000 | 1200 | 4 | 318 | Pb | 198.58
Zr | DFSA | UnMod | 216.7 | 8.52 | 0.28 | 200 | 10 |  | 1000 | 1200 | 4 | 318 | Pb | 206.54
Zr | DFSA | UnMod | 216.7 | 8.52 | 0.28 | 200 | 10 |  | 1000 | 1200 | 4 | 318 | Pb | 210.7
Zr | DFSA | UnMod | 216.7 | 8.52 | 0.28 | 200 | 10 |  | 1000 | 1200 | 4 | 318 | Pb | 215.35
Zr | DFSA | UnMod | 216.7 | 8.52 | 0.28 | 200 | 10 |  | 1000 | 1200 | 4 | 318 | Pb | 216.91
Zr | BCA | FA | 522 |  | 0.11 |  | 10 | 14.004 | 500 | 2880 |  | 298 | Cd | 6.6239
Zr | BCA | FA | 522 |  | 0.11 |  | 10 | 50.09 | 500 | 2880 |  | 298 | Cd | 39.184
Zr | BCA | FA | 522 |  | 0.11 |  | 10 | 100.18 | 500 | 2880 |  | 298 | Cd | 55.609
Zr | BCA | FA | 522 |  | 0.11 |  | 10 | 225.13 | 500 | 2880 |  | 298 | Cd | 58.948
Zr | BCA | FA | 522 |  | 0.11 |  | 10 | 350.09 | 500 | 2880 |  | 298 | Cd | 60.908
Zr | BCA | FA | 522 |  | 0.11 |  | 10 | 449.73 | 500 | 2880 |  | 298 | Cd | 65.207
Zr | BCA | FA | 522 |  | 0.11 |  | 10 | 598.92 | 500 | 2880 |  | 298 | Cd | 64.689
Zr | BCA | FA | 522 |  | 0.11 |  | 10 | 14.382 | 500 | 2880 |  | 298 | Pb | 25
Zr | BCA | FA | 522 |  | 0.11 |  | 10 | 50.048 | 500 | 2880 |  | 298 | Pb | 39.265
Zr | BCA | FA | 522 |  | 0.11 |  | 10 | 100.1 | 500 | 2880 |  | 298 | Pb | 81.029
Zr | BCA | FA | 522 |  | 0.11 |  | 10 | 200.19 | 500 | 2880 |  | 298 | Pb | 96.471
Zr | BCA | FA | 522 |  | 0.11 |  | 10 | 299.14 | 500 | 2880 |  | 298 | Pb | 103.82
Zr | BCA | FA | 522 |  | 0.11 |  | 10 | 449.86 | 500 | 2880 |  | 298 | Pb | 115.15
Zr | BCA | FA | 522 |  | 0.11 |  | 10 | 600.58 | 500 | 2880 |  | 298 | Pb | 116.32
Zr | BCA | FA | 522 |  | 0.11 |  | 10 | 50 | 500 | 1.9822 |  | 298 | Pb | 35.161
Zr | BCA | FA | 522 |  | 0.11 |  | 10 | 50 | 500 | 6.9369 |  | 298 | Pb | 41.774
Zr | BCA | FA | 522 |  | 0.11 |  | 10 | 50 | 500 | 19.862 |  | 298 | Pb | 43.226
Zr | BCA | FA | 522 |  | 0.11 |  | 10 | 50 | 500 | 39.871 |  | 298 | Pb | 51.129
Zr | BCA | FA | 522 |  | 0.11 |  | 10 | 100 | 500 | 2.0879 |  | 298 | Pb | 47.258
Zr | BCA | FA | 522 |  | 0.11 |  | 10 | 100 | 500 | 7.0044 |  | 298 | Pb | 57.903
Zr | BCA | FA | 522 |  | 0.11 |  | 10 | 100 | 500 | 19.927 |  | 298 | Pb | 64.839
Zr | BCA | FA | 522 |  | 0.11 |  | 10 | 100 | 500 | 39.865 |  | 298 | Pb | 68.387
Zr | BCA | FA | 522 |  | 0.11 |  | 10 | 200 | 500 | 1.975 |  | 298 | Pb | 54.677
Zr | BCA | FA | 522 |  | 0.11 |  | 10 | 200 | 500 | 4.9494 |  | 298 | Pb | 54.516
Zr | BCA | FA | 522 |  | 0.11 |  | 10 | 200 | 500 | 10.048 |  | 298 | Pb | 68.387
Zr | BCA | FA | 522 |  | 0.11 |  | 10 | 200 | 500 | 39.9 |  | 298 | Pb | 72.097
Zr | BCA | FA | 522 |  | 0.11 |  | 10 | 300 | 500 | 2.0803 |  | 298 | Pb | 68.065
Zr | BCA | FA | 522 |  | 0.11 |  | 10 | 300 | 500 | 6.9975 |  | 298 | Pb | 76.935
Zr | BCA | FA | 522 |  | 0.11 |  | 10 | 300 | 500 | 10.007 |  | 298 | Pb | 81.129
Zr | BCA | FA | 522 |  | 0.11 |  | 10 | 300 | 500 | 39.894 |  | 298 | Pb | 88.226
Zr | BCA | FA | 522 |  | 0.11 |  | 10 | 450 | 500 | 1.969 |  | 298 | Pb | 70.968
Zr | BCA | FA | 522 |  | 0.11 |  | 10 | 450 | 500 | 4.9754 |  | 298 | Pb | 83.71
Zr | BCA | FA | 522 |  | 0.11 |  | 10 | 450 | 500 | 9.9686 |  | 298 | Pb | 85.645
Zr | BCA | FA | 522 |  | 0.11 |  | 10 | 450 | 500 | 19.842 |  | 298 | Pb | 95.645
Zr | BCA | FA | 522 |  | 0.11 |  | 10 | 450 | 500 | 39.816 |  | 298 | Pb | 100.32
Zr | BCA | FA | 522 |  | 0.11 |  | 10 | 600 | 500 | 2.0376 |  | 298 | Pb | 84.194
Zr | BCA | FA | 522 |  | 0.11 |  | 10 | 600 | 500 | 6.9855 |  | 298 | Pb | 109.52
Zr | BCA | FA | 522 |  | 0.11 |  | 10 | 600 | 500 | 9.9932 |  | 298 | Pb | 118.55
Zr | BCA | FA | 522 |  | 0.11 |  | 10 | 600 | 500 | 39.953 |  | 298 | Pb | 128.06
Zr | BCA | FA | 522 |  | 0.11 |  | 10 | 50 | 500 | 2.0492 |  | 298 | Cd | 19.779
Zr | BCA | FA | 522 |  | 0.11 |  | 10 | 50 | 500 | 4.9727 |  | 298 | Cd | 23.162
Zr | BCA | FA | 522 |  | 0.11 |  | 10 | 50 | 500 | 7.0219 |  | 298 | Cd | 23.529
Zr | BCA | FA | 522 |  | 0.11 |  | 10 | 50 | 500 | 29.945 |  | 298 | Cd | 23.529
Zr | BCA | FA | 522 |  | 0.11 |  | 10 | 100 | 500 | 2.0219 |  | 298 | Cd | 24.853
Zr | BCA | FA | 522 |  | 0.11 |  | 10 | 100 | 500 | 7.0219 |  | 298 | Cd | 25.294
Zr | BCA | FA | 522 |  | 0.11 |  | 10 | 100 | 500 | 29.945 |  | 298 | Cd | 26.25
Zr | BCA | FA | 522 |  | 0.11 |  | 10 | 200 | 500 | 2.0219 |  | 298 | Cd | 22.059
Zr | BCA | FA | 522 |  | 0.11 |  | 10 | 200 | 500 | 7.0219 |  | 298 | Cd | 35.074
Zr | BCA | FA | 522 |  | 0.11 |  | 10 | 200 | 500 | 10 |  | 298 | Cd | 35.515
Zr | BCA | FA | 522 |  | 0.11 |  | 10 | 200 | 500 | 29.973 |  | 298 | Cd | 35.809
Zr | BCA | FA | 522 |  | 0.11 |  | 10 | 300 | 500 | 2.0219 |  | 298 | Cd | 28.088
Zr | BCA | FA | 522 |  | 0.11 |  | 10 | 300 | 500 | 4.9727 |  | 298 | Cd | 43.015
Zr | BCA | FA | 522 |  | 0.11 |  | 10 | 300 | 500 | 10.027 |  | 298 | Cd | 45.662
Zr | BCA | FA | 522 |  | 0.11 |  | 10 | 300 | 500 | 30 |  | 298 | Cd | 45.735
Zr | BCA | FA | 522 |  | 0.11 |  | 10 | 400 | 500 | 2.0765 |  | 298 | Cd | 29.926
Zr | BCA | FA | 522 |  | 0.11 |  | 10 | 400 | 500 | 7.0492 |  | 298 | Cd | 54.559
Zr | BCA | FA | 522 |  | 0.11 |  | 10 | 400 | 500 | 29.945 |  | 298 | Cd | 55.662
Zr | BCA | FA | 522 |  | 0.11 |  | 10 | 500 | 500 | 2.0219 |  | 298 | Cd | 40
Zr | BCA | FA | 522 |  | 0.11 |  | 10 | 500 | 500 | 5 |  | 298 | Cd | 56.618
Zr | BCA | FA | 522 |  | 0.11 |  | 10 | 500 | 500 | 7.0219 |  | 298 | Cd | 59.118
Zr | BCA | FA | 522 |  | 0.11 |  | 10 | 500 | 500 | 29.973 |  | 298 | Cd | 62.132
Zr | BCA | FA | 522 |  | 0.11 |  | 10 | 50 | 500 | 1.9567 |  | 298 | As | 8.7603
Zr | BCA | FA | 522 |  | 0.11 |  | 10 | 50 | 500 | 6.9044 |  | 298 | As | 15.702
Zr | BCA | FA | 522 |  | 0.11 |  | 10 | 50 | 500 | 30.004 |  | 298 | As | 23.636
Zr | BCA | FA | 522 |  | 0.11 |  | 10 | 50 | 500 | 44.982 |  | 298 | As | 25.785
Zr | BCA | FA | 522 |  | 0.11 |  | 10 | 100 | 500 | 4.9523 |  | 298 | As | 29.256
Zr | BCA | FA | 522 |  | 0.11 |  | 10 | 100 | 500 | 9.9364 |  | 298 | As | 50.083
Zr | BCA | FA | 522 |  | 0.11 |  | 10 | 100 | 500 | 29.949 |  | 298 | As | 54.711
Zr | BCA | FA | 522 |  | 0.11 |  | 10 | 100 | 500 | 44.969 |  | 298 | As | 55.537
Zr | BCA | FA | 522 |  | 0.11 |  | 10 | 200 | 500 | 5.0289 |  | 298 | As | 48.264
Zr | BCA | FA | 522 |  | 0.11 |  | 10 | 200 | 500 | 10.013 |  | 298 | As | 67.934
Zr | BCA | FA | 522 |  | 0.11 |  | 10 | 200 | 500 | 45.004 |  | 298 | As | 73.554
Zr | BCA | FA | 522 |  | 0.11 |  | 10 | 350 | 500 | 1.8628 |  | 298 | As | 30.744
Zr | BCA | FA | 522 |  | 0.11 |  | 10 | 350 | 500 | 6.8818 |  | 298 | As | 69.256
Zr | BCA | FA | 522 |  | 0.11 |  | 10 | 350 | 500 | 9.8708 |  | 298 | As | 105.29
Zr | BCA | FA | 522 |  | 0.11 |  | 10 | 350 | 500 | 44.94 |  | 298 | As | 124.13
Zr | BCA | FA | 522 |  | 0.11 |  | 10 | 450 | 500 | 4.9335 |  | 298 | As | 73.554
Zr | BCA | FA | 522 |  | 0.11 |  | 10 | 450 | 500 | 9.9103 |  | 298 | As | 111.9
Zr | BCA | FA | 522 |  | 0.11 |  | 10 | 450 | 500 | 30.003 |  | 298 | As | 127.11
Zr | BCA | FA | 522 |  | 0.11 |  | 10 | 450 | 500 | 45.024 |  | 298 | As | 127.6
Zr | BCA | FA | 522 |  | 0.11 |  | 10 | 600 | 500 | 1.9244 |  | 298 | As | 85.124
Zr | BCA | FA | 522 |  | 0.11 |  | 10 | 600 | 500 | 9.9492 |  | 298 | As | 119.83
Zr | BCA | FA | 522 |  | 0.11 |  | 10 | 600 | 500 | 30.001 |  | 298 | As | 130.08
Zr | BCA | FA | 522 |  | 0.11 |  | 10 | 600 | 500 | 45.023 |  | 298 | As | 129.75
Zr | H2BDC | UnMod | 1049 |  | 0.35 |  | 10 | 14.004 | 500 | 2880 |  | 298 | Cd | 0.69287
Zr | H2BDC | UnMod | 1049 |  | 0.35 |  | 10 | 100.18 | 500 | 2880 |  | 298 | Cd | 5.1265
Zr | H2BDC | UnMod | 1049 |  | 0.35 |  | 10 | 225.13 | 500 | 2880 |  | 298 | Cd | 8.8793
Zr | H2BDC | UnMod | 1049 |  | 0.35 |  | 10 | 349.55 | 500 | 2880 |  | 298 | Cd | 12.356
Zr | H2BDC | UnMod | 1049 |  | 0.35 |  | 10 | 449.73 | 500 | 2880 |  | 298 | Cd | 14.034
Zr | H2BDC | UnMod | 1049 |  | 0.35 |  | 10 | 598.92 | 500 | 2880 |  | 298 | Cd | 14.62
Zr | H2BDC | UnMod | 1049 |  | 0.35 |  | 10 | 14.382 | 500 | 2880 |  | 298 | Pb | 2.9412
Zr | H2BDC | UnMod | 1049 |  | 0.35 |  | 10 | 50.623 | 500 | 2880 |  | 298 | Pb | 7.2059
Zr | H2BDC | UnMod | 1049 |  | 0.35 |  | 10 | 100.1 | 500 | 2880 |  | 298 | Pb | 11.324
Zr | H2BDC | UnMod | 1049 |  | 0.35 |  | 10 | 200.19 | 500 | 2880 |  | 298 | Pb | 25.294
Zr | H2BDC | UnMod | 1049 |  | 0.35 |  | 10 | 299.71 | 500 | 2880 |  | 298 | Pb | 29.706
Zr | H2BDC | UnMod | 1049 |  | 0.35 |  | 10 | 600.58 | 500 | 2880 |  | 298 | Pb | 32.059
Zr | H2BDC | UnMod | 1049 |  | 0.35 |  | 10 | 20.448 | 500 | 2880 |  | 298 | As | 26.379
Zr | H2BDC | UnMod | 1049 |  | 0.35 |  | 10 | 50.828 | 500 | 2880 |  | 298 | As | 58.569
Zr | H2BDC | UnMod | 1049 |  | 0.35 |  | 10 | 99.903 | 500 | 2880 |  | 298 | As | 80.477
Zr | H2BDC | UnMod | 1049 |  | 0.35 |  | 10 | 199.22 | 500 | 2880 |  | 298 | As | 95.231
Zr | H2BDC | UnMod | 1049 |  | 0.35 |  | 10 | 449.85 | 500 | 2880 |  | 298 | As | 108.49
Zr | H2BDC | UnMod | 1049 |  | 0.35 |  | 10 | 599.42 | 500 | 2880 |  | 298 | As | 108.94
Zr | H2BDC | FA | 1812 |  | 0.73 |  | 10 | 14.004 | 500 | 2880 |  | 298 | Cd | 0.69287
Zr | H2BDC | FA | 1812 |  | 0.73 |  | 10 | 100.18 | 500 | 2880 |  | 298 | Cd | 7.0575
Zr | H2BDC | FA | 1812 |  | 0.73 |  | 10 | 224.6 | 500 | 2880 |  | 298 | Cd | 11.362
Zr | H2BDC | FA | 1812 |  | 0.73 |  | 10 | 449.19 | 500 | 2880 |  | 298 | Cd | 18.172
Zr | H2BDC | FA | 1812 |  | 0.73 |  | 10 | 599.46 | 500 | 2880 |  | 298 | Cd | 19.862
Zr | H2BDC | FA | 1812 |  | 0.73 |  | 10 | 13.806 | 500 | 2880 |  | 298 | Pb | 4.1176
Zr | H2BDC | FA | 1812 |  | 0.73 |  | 10 | 50.048 | 500 | 2880 |  | 298 | Pb | 14.265
Zr | H2BDC | FA | 1812 |  | 0.73 |  | 10 | 100.1 | 500 | 2880 |  | 298 | Pb | 22.5
Zr | H2BDC | FA | 1812 |  | 0.73 |  | 10 | 200.19 | 500 | 2880 |  | 298 | Pb | 32.059
Zr | H2BDC | FA | 1812 |  | 0.73 |  | 10 | 299.71 | 500 | 2880 |  | 298 | Pb | 47.206
Zr | H2BDC | FA | 1812 |  | 0.73 |  | 10 | 600 | 500 | 2880 |  | 298 | Pb | 48.088
Zr | H2BDC | FA | 1812 |  | 0.73 |  | 10 | 19.864 | 500 | 2880 |  | 298 | As | 29.806
Zr | H2BDC | FA | 1812 |  | 0.73 |  | 10 | 50.243 | 500 | 2880 |  | 298 | As | 63.04
Zr | H2BDC | FA | 1812 |  | 0.73 |  | 10 | 99.318 | 500 | 2880 |  | 298 | As | 84.948
Zr | H2BDC | FA | 1812 |  | 0.73 |  | 10 | 199.81 | 500 | 2880 |  | 298 | As | 98.212
Zr | H2BDC | FA | 1812 |  | 0.73 |  | 10 | 449.27 | 500 | 2880 |  | 298 | As | 116.1
Zr | H2BDC | FA | 1812 |  | 0.73 |  | 10 | 599.42 | 500 | 2880 |  | 298 | As | 121.31
Zr | H2BDC | UnMod | 1041 | 2.42 | 0.32 | 200 | 10 | 100 | 1000 | 180 | 2 | 298 | As | 71.984
Zr | H2BDC | UnMod | 1041 | 2.42 | 0.32 | 200 | 10 | 100 | 1000 | 180 | 4 | 298 | As | 19.521
Zr | H2BDC | UnMod | 1041 | 2.42 | 0.32 | 200 | 10 | 100 | 1000 | 180 | 6 | 298 | As | 25.814
Zr | H2BDC | UnMod | 1041 | 2.42 | 0.32 | 200 | 10 | 100 | 1000 | 180 | 8 | 298 | As | 38.878
Zr | H2BDC | UnMod | 1041 | 2.42 | 0.32 | 200 | 10 | 100 | 1000 | 180 | 10 | 298 | As | 51.122
Zr | H2BDC | UnMod | 1041 | 2.42 | 0.32 | 200 | 10 | 10.491 | 1000 | 180 | 7.6 | 298 | As | 7.7098
Zr | H2BDC | UnMod | 1041 | 2.42 | 0.32 | 200 | 10 | 39.981 | 1000 | 180 | 7.6 | 298 | As | 24.815
Zr | H2BDC | UnMod | 1041 | 2.42 | 0.32 | 200 | 10 | 100.09 | 1000 | 180 | 7.6 | 298 | As | 39.423
Zr | H2BDC | UnMod | 1041 | 2.42 | 0.32 | 200 | 10 | 180.06 | 1000 | 180 | 7.6 | 298 | As | 66.396
Zr | H2BDC | UnMod | 1041 | 2.42 | 0.32 | 200 | 10 | 220.04 | 1000 | 180 | 7.6 | 298 | As | 78.13
Zr | H2BDC | UnMod | 1041 | 2.42 | 0.32 | 200 | 10 | 300 | 1000 | 180 | 7.6 | 298 | As | 86.947
Zr | H2BDC | UnMod | 1041 | 2.42 | 0.32 | 200 | 10 | 100 | 1000 | 180 | 7.6 | 298 | As | 34.955
Zr | H2BDC | UnMod | 1041 | 2.42 | 0.32 | 200 | 10 | 100 | 1000 | 180 | 7.6 | 307.96 | As | 41.919
Zr | H2BDC | UnMod | 1041 | 2.42 | 0.32 | 200 | 10 | 100 | 1000 | 180 | 7.6 | 317.99 | As | 45.738
Zr | H2BDC | UnMod | 1041 | 2.42 | 0.32 | 200 | 10 | 100 | 1000 | 180 | 7.6 | 327.98 | As | 48.479
Zr | H2BDC | UnMod | 1041 | 2.42 | 0.32 | 200 | 10 | 100 | 1000 | 1.9165 | 7.6 | 298 | As | 4.0607
Zr | H2BDC | UnMod | 1041 | 2.42 | 0.32 | 200 | 10 | 100 | 1000 | 9.912 | 7.6 | 298 | As | 14.492
Zr | H2BDC | UnMod | 1041 | 2.42 | 0.32 | 200 | 10 | 100 | 1000 | 14.773 | 7.6 | 298 | As | 18.973
Zr | H2BDC | UnMod | 1041 | 2.42 | 0.32 | 200 | 10 | 100 | 1000 | 30.019 | 7.6 | 298 | As | 21.704
Zr | H2BDC | UnMod | 1041 | 2.42 | 0.32 | 200 | 10 | 100 | 1000 | 120.1 | 7.6 | 298 | As | 33.186
Zr | H2BDC | UnMod | 1041 | 2.42 | 0.32 | 200 | 10 | 100 | 1000 | 150.05 | 7.6 | 298 | As | 33.746
Zr | H2BDC | UnMod | 1041 | 2.42 | 0.32 | 200 | 10 | 100 | 1000 | 179.66 | 7.6 | 298 | As | 33.396
Zr | H2BDC | DCAA | 1172 | 1.67 | 0.37 | 200 | 10 | 100 | 1000 | 180 | 2 | 298 | As | 72.326
Zr | H2BDC | DCAA | 1172 | 1.67 | 0.37 | 200 | 10 | 100 | 1000 | 180 | 4 | 298 | As | 22.599
Zr | H2BDC | DCAA | 1172 | 1.67 | 0.37 | 200 | 10 | 100 | 1000 | 180 | 6 | 298 | As | 29.85
Zr | H2BDC | DCAA | 1172 | 1.67 | 0.37 | 200 | 10 | 100 | 1000 | 180 | 8 | 298 | As | 40.862
Zr | H2BDC | DCAA | 1172 | 1.67 | 0.37 | 200 | 10 | 100 | 1000 | 180 | 10 | 298 | As | 51.464
Zr | H2BDC | DCAA | 1172 | 1.67 | 0.37 | 200 | 10 | 10.491 | 1000 | 180 | 7.6 | 298 | As | 8.3288
Zr | H2BDC | DCAA | 1172 | 1.67 | 0.37 | 200 | 10 | 50.189 | 1000 | 180 | 7.6 | 298 | As | 30.172
Zr | H2BDC | DCAA | 1172 | 1.67 | 0.37 | 200 | 10 | 100.09 | 1000 | 180 | 7.6 | 298 | As | 43.549
Zr | H2BDC | DCAA | 1172 | 1.67 | 0.37 | 200 | 10 | 159.64 | 1000 | 180 | 7.6 | 298 | As | 65.792
Zr | H2BDC | DCAA | 1172 | 1.67 | 0.37 | 200 | 10 | 219.75 | 1000 | 180 | 7.6 | 298 | As | 85.351
Zr | H2BDC | DCAA | 1172 | 1.67 | 0.37 | 200 | 10 | 300 | 1000 | 180 | 7.6 | 298 | As | 91.899
Zr | H2BDC | DCAA | 1172 | 1.67 | 0.37 | 200 | 10 | 100 | 1000 | 180 | 7.6 | 298 | As | 37.606
Zr | H2BDC | DCAA | 1172 | 1.67 | 0.37 | 200 | 10 | 100 | 1000 | 180 | 7.6 | 307.96 | As | 50.006
Zr | H2BDC | DCAA | 1172 | 1.67 | 0.37 | 200 | 10 | 100 | 1000 | 180 | 7.6 | 317.99 | As | 52.028
Zr | H2BDC | DCAA | 1172 | 1.67 | 0.37 | 200 | 10 | 100 | 1000 | 180 | 7.6 | 327.98 | As | 54.005
Zr | H2BDC | DCAA | 1172 | 1.67 | 0.37 | 200 | 10 | 100 | 1000 | 2.0902 | 7.6 | 298 | As | 4.2707
Zr | H2BDC | DCAA | 1172 | 1.67 | 0.37 | 200 | 10 | 100 |  | 4.8968 | 7.6 | 298 | As | 16.733
Zr | H2BDC | DCAA | 1172 | 1.67 | 0.37 | 200 | 10 | 100 |  | 19.807 | 7.6 | 298 | As | 22.964
Zr | H2BDC | DCAA | 1172 | 1.67 | 0.37 | 200 | 10 | 100 |  | 44.748 | 7.6 | 298 | As | 25.064
Zr | H2BDC | DCAA | 1172 | 1.67 | 0.37 | 200 | 10 | 100 |  | 89.795 | 7.6 | 298 | As | 34.096
Zr | H2BDC | DCAA | 1172 | 1.67 | 0.37 | 200 | 10 | 100 |  | 119.93 | 7.6 | 298 | As | 35.496
Zr | H2BDC | DCAA | 1172 | 1.67 | 0.37 | 200 | 10 | 100 |  | 179.84 | 7.6 | 298 | As | 35.776
Zr | H2BDC | DCAA | 1295 |  | 0.41 | 200 | 10 | 100 | 1000 | 180 | 2 | 298 | As | 72.599
Zr | H2BDC | DCAA | 1295 |  | 0.41 | 200 | 10 | 100 | 1000 | 180 | 4 | 298 | As | 31.218
Zr | H2BDC | DCAA | 1295 |  | 0.41 | 200 | 10 | 100 | 1000 | 180 | 6 | 298 | As | 33.885
Zr | H2BDC | DCAA | 1295 |  | 0.41 | 200 | 10 | 100 | 1000 | 180 | 8 | 298 | As | 45.581
Zr | H2BDC | DCAA | 1295 |  | 0.41 | 200 | 10 | 100 | 1000 | 180 | 10 | 298 | As | 53.242
Zr | H2BDC | DCAA | 1295 |  | 0.41 | 200 | 10 | 10.491 | 1000 | 180 | 7.6 | 298 | As | 8.9478
Zr | H2BDC | DCAA | 1295 |  | 0.41 | 200 |  | 60.681 | 1000 | 180 | 7.6 | 298 | As | 41.719
Zr | H2BDC | DCAA | 1295 |  | 0.41 | 200 |  | 100.09 | 1000 | 180 | 7.6 | 298 | As | 49.326
Zr | H2BDC | DCAA | 1295 |  | 0.41 | 200 |  | 180.06 | 1000 | 180 | 7.6 | 298 | As | 78.776
Zr | H2BDC | DCAA | 1295 |  | 0.41 | 200 |  | 250.09 | 1000 | 180 | 7.6 | 298 | As | 95.853
Zr | H2BDC | DCAA | 1295 |  | 0.41 | 200 |  | 300.28 | 1000 | 180 | 7.6 | 298 | As | 100.98
Zr | H2BDC | DCAA | 1295 |  | 0.41 | 200 | 10 | 100 | 1000 | 180 | 7.6 | 298 | As | 40.302
Zr | H2BDC | DCAA | 1295 |  | 0.41 | 200 | 10 | 100 | 1000 | 180 | 7.6 | 307.96 | As | 51.983
Zr | H2BDC | DCAA | 1295 |  | 0.41 | 200 | 10 | 100 | 1000 | 180 | 7.6 | 317.99 | As | 53.96
Zr | H2BDC | DCAA | 1295 |  | 0.41 | 200 | 10 | 100 | 1000 | 180 | 7.6 | 327.98 | As | 57.914
Zr | H2BDC | DCAA | 1295 |  | 0.41 | 200 | 10 | 100 | 1000 | 1.9187 | 7.6 | 298 | As | 4.8308
Zr | H2BDC | DCAA | 1295 |  | 0.41 | 200 | 10 | 100 | 1000 | 7.6738 | 7.6 | 298 | As | 18.973
Zr | H2BDC | DCAA | 1295 |  | 0.41 | 200 | 10 | 100 | 1000 | 30.209 | 7.6 | 298 | As | 27.305
Zr | H2BDC | DCAA | 1295 |  | 0.41 | 200 | 10 | 100 | 1000 | 75.081 | 7.6 | 298 | As | 35.706
Zr | H2BDC | DCAA | 1295 |  | 0.41 | 200 | 10 | 100 | 1000 | 104.88 | 7.6 | 298 | As | 39.347
Zr | H2BDC | DCAA | 1295 |  | 0.41 | 200 | 10 | 100 | 1000 | 120.11 | 7.6 | 298 | As | 39.347
Zr | H2BDC | DCAA | 1295 |  | 0.41 | 200 | 10 | 100 | 1000 | 179.68 | 7.6 | 298 | As | 40.257
Zr | H2BDC | DCAA | 1500 |  | 0.42 | 200 | 10 | 100 | 1000 | 180 | 2 | 298 | As | 73.352
Zr | H2BDC | DCAA | 1500 |  | 0.42 | 200 | 10 | 100 | 1000 | 180 | 4 | 298 | As | 35.39
Zr | H2BDC | DCAA | 1500 |  | 0.42 | 200 | 10 | 100 | 1000 | 180 | 6 | 298 | As | 37.579
Zr | H2BDC | DCAA | 1500 |  | 0.42 | 200 | 10 | 100 | 1000 | 180 | 8 | 298 | As | 47.36
Zr | H2BDC | DCAA | 1500 |  | 0.42 | 200 | 10 | 100 | 1000 | 180 | 10 | 298 | As | 55.773
Zr | H2BDC | DCAA | 1500 |  | 0.42 | 200 | 10 | 10.491 | 1000 | 180 | 7.6 | 298 | As | 9.1541
Zr | H2BDC | DCAA | 1500 |  | 0.42 | 200 | 10 | 60.397 | 1000 | 180 | 7.6 | 298 | As | 43.989
Zr | H2BDC | DCAA | 1500 |  | 0.42 | 200 | 10 | 79.962 | 1000 | 180 | 7.6 | 298 | As | 49.134
Zr | H2BDC | DCAA | 1500 |  | 0.42 | 200 | 10 | 100.09 | 1000 | 180 | 7.6 | 298 | As | 62.325
Zr | H2BDC | DCAA | 1500 |  | 0.42 | 200 | 10 | 219.75 | 1000 | 180 | 7.6 | 298 | As | 106.6
Zr | H2BDC | DCAA | 1500 |  | 0.42 | 200 | 10 | 300.28 | 1000 | 180 | 7.6 | 298 | As | 113.98
Zr | H2BDC | DCAA | 1500 |  | 0.42 | 200 | 10 | 100 | 1000 | 180 | 7.6 | 298 | As | 45.019
Zr | H2BDC | DCAA | 1500 |  | 0.42 | 200 | 10 | 100 | 1000 | 180 | 7.6 | 307.96 | As | 55.802
Zr | H2BDC | DCAA | 1500 |  | 0.42 | 200 | 10 | 100 | 1000 | 180 | 7.6 | 317.99 | As | 57.644
Zr | H2BDC | DCAA | 1500 |  | 0.42 | 200 | 10 | 100 | 1000 | 180 | 7.6 | 327.98 | As | 61.374
Zr | H2BDC | DCAA | 1500 |  | 0.42 | 200 | 10 | 100 | 1000 | 1.5855 | 7.6 | 298 | As | 9.3816
Zr | H2BDC | DCAA | 1500 |  | 0.42 | 200 | 10 | 100 | 1000 | 7.8567 | 7.6 | 298 | As | 22.334
Zr | H2BDC | DCAA | 1500 |  | 0.42 | 200 | 10 | 100 | 1000 | 19.999 | 7.6 | 298 | As | 29.825
Zr | H2BDC | DCAA | 1500 |  | 0.42 | 200 | 10 | 100 | 1000 | 59.851 | 7.6 | 298 | As | 38.506
Zr | H2BDC | DCAA | 1500 |  | 0.42 | 200 | 10 | 100 | 1000 | 105.06 | 7.6 | 298 | As | 42.427
Zr | H2BDC | DCAA | 1500 |  | 0.42 | 200 | 10 | 100 | 1000 | 150.09 | 7.6 | 298 | As | 44.457
Zr | H2BDC | DCAA | 1500 |  | 0.42 | 200 | 10 | 100 | 1000 | 179.69 | 7.6 | 298 | As | 44.317
Zr | H2BDC | DCTFA | 1546 |  | 0.46 | 200 | 10 | 100 | 1000 | 180 | 2 | 298 | As | 74.446
Zr | H2BDC | DCTFA | 1546 |  | 0.46 | 200 | 10 | 100 | 1000 | 180 | 4 | 298 | As | 40.862
Zr | H2BDC | DCTFA | 1546 |  | 0.46 | 200 | 10 | 100 | 1000 | 180 | 6 | 298 | As | 47.497
Zr | H2BDC | DCTFA | 1546 |  | 0.46 | 200 | 10 | 100 | 1000 | 180 | 8 | 298 | As | 52.011
Zr | H2BDC | DCTFA | 1546 |  | 0.46 | 200 | 10 | 100 | 1000 | 180 | 10 | 298 | As | 57.962
Zr | H2BDC | DCTFA | 1546 |  | 0.46 | 200 | 10 | 10.491 | 1000 | 180 | 7.6 | 298 | As | 9.3604
Zr | H2BDC | DCTFA | 1546 |  | 0.46 | 200 | 10 | 70.321 | 1000 | 180 | 7.6 | 298 | As | 51.204
Zr | H2BDC | DCTFA | 1546 |  | 0.46 | 200 | 10 | 120.23 | 1000 | 180 | 7.6 | 298 | As | 81.087
Zr | H2BDC | DCTFA | 1546 |  | 0.46 | 200 | 10 | 140.36 | 1000 | 180 | 7.6 | 298 | As | 91.596
Zr | H2BDC | DCTFA | 1546 |  | 0.46 | 200 | 10 | 199.91 | 1000 | 180 | 7.6 | 298 | As | 114.87
Zr | H2BDC | DCTFA | 1546 |  | 0.46 | 200 | 10 | 300 | 1000 | 180 | 7.6 | 298 | As | 122.23
Zr | H2BDC | DCTFA | 1546 |  | 0.46 | 200 | 10 | 100 | 1000 | 180 | 7.6 | 298 | As | 49.647
Zr | H2BDC | DCTFA | 1546 |  | 0.46 | 200 | 10 | 100 | 1000 | 180 | 7.6 | 307.96 | As | 56.836
Zr | H2BDC | DCTFA | 1546 |  | 0.46 | 200 | 10 | 100 | 1000 | 180 | 7.6 | 317.99 | As | 60.295
Zr | H2BDC | DCTFA | 1546 |  | 0.46 | 200 | 10 | 100 | 1000 | 180 | 7.6 | 327.98 | As | 64.878
Zr | H2BDC | DCTFA | 1546 |  | 0.46 | 200 | 10 | 100 | 1000 | 1.5944 | 7.6 | 298 | As | 12.462
Zr | H2BDC | DCTFA | 1546 |  | 0.46 | 200 | 10 | 100 | 1000 | 9.7713 | 7.6 | 298 | As | 25.764
Zr | H2BDC | DCTFA | 1546 |  | 0.46 | 200 | 10 | 100 | 1000 | 19.664 | 7.6 | 298 | As | 33.746
Zr | H2BDC | DCTFA | 1546 |  | 0.46 | 200 | 10 | 100 | 1000 | 59.859 | 7.6 | 298 | As | 41.307
Zr | H2BDC | DCTFA | 1546 |  | 0.46 | 200 | 10 | 100 | 1000 | 104.89 | 7.6 | 298 | As | 45.228
Zr | H2BDC | DCTFA | 1546 |  | 0.46 | 200 | 10 | 100 | 1000 | 149.92 | 7.6 | 298 | As | 47.748
Zr | H2BDC | DCTFA | 1546 |  | 0.46 | 200 | 10 | 100 | 1000 | 179.71 | 7.6 | 298 | As | 48.588
Zr | H2BDC | DCTFA | 1690 | 1.67 | 0.52 | 200 | 10 | 100 | 1000 | 180 | 2 | 298 | As | 75.951
Zr | H2BDC | DCTFA | 1690 | 1.67 | 0.52 | 200 | 10 | 100 | 1000 | 180 | 4 | 298 | As | 66.99
Zr | H2BDC | DCTFA | 1690 | 1.67 | 0.52 | 200 | 10 | 100 | 1000 | 180 | 6 | 298 | As | 61.108
Zr | H2BDC | DCTFA | 1690 | 1.67 | 0.52 | 200 | 10 | 100 | 1000 | 180 | 8 | 298 | As | 64.87
Zr | H2BDC | DCTFA | 1690 | 1.67 | 0.52 | 200 | 10 | 100 | 1000 | 180 | 10 | 298 | As | 69.521
Zr | H2BDC | DCTFA | 1690 | 1.67 | 0.52 | 200 | 10 | 10.208 | 1000 | 180 | 7.6 | 298 | As | 9.7733
Zr | H2BDC | DCTFA | 1690 | 1.67 | 0.52 | 200 | 10 | 50.189 | 1000 | 180 | 7.6 | 298 | As | 46.059
Zr | H2BDC | DCTFA | 1690 | 1.67 | 0.52 | 200 | 10 | 100.38 | 1000 | 180 | 7.6 | 298 | As | 88.528
Zr | H2BDC | DCTFA | 1690 | 1.67 | 0.52 | 200 | 10 | 180.34 | 1000 | 180 | 7.6 | 298 | As | 151.2
Zr | H2BDC | DCTFA | 1690 | 1.67 | 0.52 | 200 | 10 | 220.04 | 1000 | 180 | 7.6 | 298 | As | 165.41
Zr | H2BDC | DCTFA | 1690 | 1.67 | 0.52 | 200 | 10 | 300 | 1000 | 180 | 7.6 | 298 | As | 174.84
Zr | H2BDC | DCTFA | 1690 | 1.67 | 0.52 | 200 | 10 | 100 | 1000 | 180 | 7.6 | 298 | As | 59.037
Zr | H2BDC | DCTFA | 1690 | 1.67 | 0.52 | 200 | 10 | 100 | 1000 | 180 | 7.6 | 307.96 | As | 62.137
Zr | H2BDC | DCTFA | 1690 | 1.67 | 0.52 | 200 | 10 | 100 | 1000 | 180 | 7.6 | 317.99 | As | 67.574
Zr | H2BDC | DCTFA | 1690 | 1.67 | 0.52 | 200 | 10 | 100 | 1000 | 180 | 7.6 | 327.98 | As | 70.27
Zr | H2BDC | DCTFA | 1690 | 1.67 | 0.52 | 200 | 10 | 100 | 1000 | 1.6073 | 7.6 | 298 | As | 16.943
Zr | H2BDC | DCTFA | 1690 | 1.67 | 0.52 | 200 | 10 | 100 | 1000 | 9.9542 | 7.6 | 298 | As | 29.125
Zr | H2BDC | DCTFA | 1690 | 1.67 | 0.52 | 200 | 10 | 100 | 1000 | 30.084 | 7.6 | 298 | As | 43.967
Zr | H2BDC | DCTFA | 1690 | 1.67 | 0.52 | 200 | 10 | 100 | 1000 | 59.886 | 7.6 | 298 | As | 50.618
Zr | H2BDC | DCTFA | 1690 | 1.67 | 0.52 | 200 | 10 | 100 | 1000 | 104.92 | 7.6 | 298 | As | 53.139
Zr | H2BDC | DCTFA | 1690 | 1.67 | 0.52 | 200 | 10 | 100 | 1000 | 149.78 | 7.6 | 298 | As | 57.55
Zr | H2BDC | DCTFA | 1690 | 1.67 | 0.52 | 200 | 10 | 100 | 1000 | 179.74 | 7.6 | 298 | As | 58.39
Zr | H2BDC | UnMod | 1165 |  | 0.49 | 150 | 20 |  | 1000 | 1440 | 9.2 | 298 | As | 21.639
Zr | H2BDC | UnMod | 1165 |  | 0.49 | 150 | 20 |  | 1000 | 1440 | 9.2 | 298 | As | 35.411
Zr | H2BDC | UnMod | 1165 |  | 0.49 | 150 | 20 |  | 1000 | 1440 | 9.2 | 298 | As | 54.93
Zr | H2BDC | UnMod | 1165 |  | 0.49 | 150 | 20 |  | 1000 | 1440 | 9.2 | 298 | As | 68.038
Zr | H2BDC | UnMod | 1165 |  | 0.49 | 150 | 20 |  | 1000 | 1440 | 9.2 | 298 | As | 68.295
Zr | H2BDC | UnMod | 1165 |  | 0.49 | 150 | 20 |  | 1000 | 1440 | 9.2 | 308 | As | 18.586
Zr | H2BDC | UnMod | 1165 |  | 0.49 | 150 | 20 |  | 1000 | 1440 | 9.2 | 308 | As | 32.71
Zr | H2BDC | UnMod | 1165 |  | 0.49 | 150 | 20 |  | 1000 | 1440 | 9.2 | 308 | As | 41.155
Zr | H2BDC | UnMod | 1165 |  | 0.49 | 150 | 20 |  | 1000 | 1440 | 9.2 | 308 | As | 44.342
Zr | H2BDC | UnMod | 1165 |  | 0.49 | 150 | 20 |  | 1000 | 1440 | 9.2 | 308 | As | 48.588
Zr | H2BDC | UnMod | 1165 |  | 0.49 | 150 | 20 |  | 1000 | 1440 | 9.2 | 308 | As | 48.855
Zr | H2BDC | UnMod | 1165 |  | 0.49 | 150 | 20 |  | 1000 | 1440 | 9.2 | 318 | As | 15.46
Zr | H2BDC | UnMod | 1165 |  | 0.49 | 150 | 20 |  | 1000 | 1440 | 9.2 | 318 | As | 31.004
Zr | H2BDC | UnMod | 1165 |  | 0.49 | 150 | 20 |  | 1000 | 1440 | 9.2 | 318 | As | 40.861
Zr | H2BDC | UnMod | 1165 |  | 0.49 | 150 | 20 |  | 1000 | 1440 | 9.2 | 318 | As | 41.272
Zr | H2BDC | UnMod | 1165 |  | 0.49 | 150 | 20 |  | 1000 | 1440 | 9.2 | 318 | As | 41.748
Zr | H2BDC | UnMod | 1165 |  | 0.49 | 400 | 500 | 90 | 1000 | 1.9102 | 9.2 | 298 | As | 23.096
Zr | H2BDC | UnMod | 1165 |  | 0.49 | 400 | 500 | 90 | 1000 | 5.7977 | 9.2 | 298 | As | 45.3
Zr | H2BDC | UnMod | 1165 |  | 0.49 | 400 | 500 | 90 | 1000 | 7.8501 | 9.2 | 298 | As | 65.495
Zr | H2BDC | UnMod | 1165 |  | 0.49 | 400 | 500 | 90 | 1000 | 20.095 | 9.2 | 298 | As | 72.301
Zr | H2BDC | UnMod | 1165 |  | 0.49 | 400 | 500 | 90 | 1000 | 59.922 | 9.2 | 298 | As | 73.305
Zr | H2BDC | UnMod | 1165 |  | 0.49 | 400 | 500 | 90 | 1000 | 119.97 | 9.2 | 298 | As | 72.524
Zr | H2BDC | UnMod | 1165 |  | 0.49 | 150 | 50 | 100 | 1000 | 1440 | 1 | 298 | As | 69.347
Zr | NH2-BDC | UnMod | 113.4 |  | 0.33 | 150 | 20 | 100 | 1000 | 1440 | 9.2 | 298 | As | 20.5
Zr | NH2-BDC | UnMod |  |  | 0.33 | 150 | 20 | 100 | 1000 | 1440 | 9.2 | 298 | As | 38.5
Zr | NH2-BDC | UnMod |  |  | 0.33 | 150 | 20 | 100 | 1000 | 1440 | 9.2 | 298 | As | 54.053
Zr | NH2-BDC | UnMod |  |  | 0.33 | 150 | 20 | 100 | 1000 | 1440 | 9.2 | 298 | As | 71.026
Zr | NH2-BDC | UnMod |  |  | 0.33 | 150 | 20 | 100 | 1000 | 1440 | 9.2 | 298 | As | 71.263
Zr | NH2-BDC | UnMod |  |  | 0.33 | 150 | 20 | 100 | 1000 | 1440 | 9.2 | 308 | As | 17.658
Zr | NH2-BDC | UnMod |  |  | 0.33 | 150 | 20 | 100 | 1000 | 1440 | 9.2 | 308 | As | 32.5
Zr | NH2-BDC | UnMod |  |  | 0.33 | 150 | 20 | 100 | 1000 | 1440 | 9.2 | 308 | As | 45.526
Zr | NH2-BDC | UnMod |  |  | 0.33 | 150 | 20 | 100 | 1000 | 1440 | 9.2 | 308 | As | 47.184
Zr | NH2-BDC | UnMod |  |  | 0.33 | 150 | 20 | 100 | 1000 | 1440 | 9.2 | 308 | As | 47.184
Zr | NH2-BDC | UnMod |  |  | 0.33 | 150 | 20 | 100 | 1000 | 1440 | 9.2 | 318 | As | 14.579
Zr | NH2-BDC | UnMod |  |  | 0.33 | 150 | 20 | 100 | 1000 | 1440 | 9.2 | 318 | As | 31
Zr | NH2-BDC | UnMod |  |  | 0.33 | 150 | 20 | 100 | 1000 | 1440 | 9.2 | 318 | As | 41.184
Zr | NH2-BDC | UnMod |  |  | 0.33 | 150 | 20 | 100 | 1000 | 1440 | 9.2 | 318 | As | 40.395
Zr | NH2-BDC | UnMod |  |  | 0.33 | 150 | 20 | 100 | 1000 | 1440 | 9.2 | 318 | As | 40.316
Zr | NH2-BDC | UnMod |  |  | 0.33 | 150 | 50 | 100 | 1000 | 1440 | 1 | 298 | As | 48.885
Zr | NH2-BDC | UnMod |  |  | 0.33 | 150 | 50 | 100 | 1000 | 1440 | 3 | 298 | As | 24.629
Zr | NH2-BDC | UnMod |  |  | 0.33 | 150 | 50 | 100 | 1000 | 1440 | 5 | 298 | As | 39.202
Zr | NH2-BDC | UnMod |  |  | 0.33 | 150 | 50 | 100 | 1000 | 1440 | 7 | 298 | As | 28.351
Zr | NH2-BDC | UnMod |  |  | 0.33 | 150 | 50 | 100 | 1000 | 1440 | 9 | 298 | As | 47.463
Zr | NH2-BDC | UnMod |  |  | 0.33 | 150 | 50 | 100 | 1000 | 1440 | 11 | 298 | As | 50.616
Zr | NH2-BDC | UnMod |  |  | 0.33 | 150 | 50 | 100 | 1000 | 1440 | 13 | 298 | As | 10.442
Zr | H3BTC | UnMod | 922.1 | 6.46 | 0.46 | 250 | 30 | 500 | 333 | 0.77877 |  | 298 | As | 40.196
Zr | H3BTC | UnMod | 922.1 | 6.46 | 0.46 | 250 | 30 | 500 | 333 | 9.6504 |  | 298 | As | 58.583
Zr | H3BTC | UnMod | 922.1 | 6.46 | 0.46 | 250 | 30 | 500 | 333 | 29.494 |  | 298 | As | 65.872
Zr | H3BTC | UnMod | 922.1 | 6.46 | 0.46 | 250 | 30 | 500 | 333 | 49.653 |  | 298 | As | 82.136
Zr | H3BTC | UnMod | 922.1 | 6.46 | 0.46 | 250 | 30 | 500 | 333 | 119.54 |  | 298 | As | 85.64
Zr | H3BTC | UnMod | 922.1 | 6.46 | 0.46 | 250 | 30 | 500 | 333 | 179.95 |  | 298 | As | 86.569
Zr | H3BTC | UnMod | 922.1 | 6.46 | 0.46 | 250 | 30 | 500 | 333 | 300.18 |  | 298 | As | 85.861
Zr | H3BTC | UnMod | 922.1 | 6.46 | 0.46 | 250 | 30 |  | 333 | 720 | 8.32 | 298 | As | 14.98
Zr | H3BTC | UnMod | 922.1 | 6.46 | 0.46 | 250 | 30 |  | 333 | 720 | 8.32 | 298 | As | 30.549
Zr | H3BTC | UnMod | 922.1 | 6.46 | 0.46 | 250 | 30 |  | 333 | 720 | 8.32 | 298 | As | 59.892
Zr | H3BTC | UnMod | 922.1 | 6.46 | 0.46 | 250 | 30 |  | 333 | 720 | 8.32 | 298 | As | 90.132
Zr | H3BTC | UnMod | 922.1 | 6.46 | 0.46 | 250 | 30 |  | 333 | 720 | 8.32 | 298 | As | 102.78
Zr | H3BTC | UnMod | 922.1 | 6.46 | 0.46 | 250 | 30 |  | 333 | 720 | 8.32 | 298 | As | 112.12
Zr | H3BTC | UnMod | 922.1 | 6.46 | 0.46 | 250 | 30 |  | 333 | 720 | 8.32 | 298 | As | 110.39
Zr | H3BTC | UnMod | 922.1 | 6.46 | 0.46 | 250 | 30 | 125 | 333 | 720 | 8.32 | 298 | As | 111.39
Zr | H3BTC | LAM |  |  |  | 250 | 30 | 500 | 333 | 1.0761 |  | 298 | As | 33.786
Zr | H3BTC | LAM |  |  |  | 250 | 30 | 500 | 333 | 4.1583 |  | 298 | As | 59.004
Zr | H3BTC | LAM |  |  |  | 250 | 30 | 500 | 333 | 10.013 |  | 298 | As | 106.02
Zr | H3BTC | LAM |  |  |  | 250 | 30 | 500 | 333 | 29.915 |  | 298 | As | 161.17
Zr | H3BTC | LAM |  |  |  | 250 | 30 | 500 | 333 | 49.811 |  | 298 | As | 211.2
Zr | H3BTC | LAM |  |  |  | 250 | 30 | 500 | 333 | 80.041 |  | 298 | As | 228.33
Zr | H3BTC | LAM |  |  |  | 250 | 30 | 500 | 333 | 180.15 |  | 298 | As | 245.97
Zr | H3BTC | LAM |  |  |  | 250 | 30 | 500 | 333 | 300.08 |  | 298 | As | 254.24
Zr | H3BTC | LAM |  |  |  | 250 | 30 |  | 333 | 720 | 8.32 | 298 | As | 60.19
Zr | H3BTC | LAM |  |  |  | 250 | 30 |  | 333 | 720 | 8.32 | 298 | As | 122.77
Zr | H3BTC | LAM |  |  |  | 250 | 30 |  | 333 | 720 | 8.32 | 298 | As | 175.17
Zr | H3BTC | LAM |  |  |  | 250 | 30 |  | 333 | 720 | 8.32 | 298 | As | 198.58
Zr | H3BTC | LAM |  |  |  | 250 | 30 |  | 333 | 720 | 8.32 | 298 | As | 217.47
Zr | H3BTC | LAM |  |  |  | 250 | 30 |  | 333 | 720 | 8.32 | 298 | As | 216.01
Zr | H3BTC | LAM |  |  |  | 250 | 30 |  | 333 | 720 | 8.32 | 298 | As | 217.98
Ce | H2BDC | UnMod | 965.29 | 16.52 | 0.4 | 160 | 200 | 50 | 500 | 0.516132 |  | 298 | As | 19.38
Ce | H2BDC | UnMod | 965.29 | 16.52 | 0.4 | 160 | 200 | 50 | 500 | 17.0322 |  | 298 | As | 57.548
Ce | H2BDC | UnMod | 965.29 | 16.52 | 0.4 | 160 | 200 | 50 | 500 | 29.9352 |  | 298 | As | 66.765
Ce | H2BDC | UnMod | 965.29 | 16.52 | 0.4 | 160 | 200 | 50 | 500 | 59.871 |  | 298 | As | 73.619
Ce | H2BDC | UnMod | 965.29 | 16.52 | 0.4 | 160 | 200 | 50 | 500 | 119.742 |  | 298 | As | 77.4
Ce | H2BDC | UnMod | 965.29 | 16.52 | 0.4 | 160 | 200 | 50 | 500 | 239.484 |  | 298 | As | 79.645
Ce | H2BDC | UnMod | 965.29 | 16.52 | 0.4 | 160 | 200 | 50 | 500 | 481.032 |  | 298 | As | 81.773
Ce | H2BDC | UnMod | 965.29 | 16.52 | 0.4 | 160 | 20 |  | 500 | 480 |  | 298 | As | 18.843
Ce | H2BDC | UnMod | 965.29 | 16.52 | 0.4 | 160 | 20 |  | 500 | 480 |  | 298 | As | 38.952
Ce | H2BDC | UnMod | 965.29 | 16.52 | 0.4 | 160 | 20 |  | 500 | 480 |  | 298 | As | 83.675
Ce | H2BDC | UnMod | 965.29 | 16.52 | 0.4 | 160 | 20 |  | 500 | 480 |  | 298 | As | 140.69
Ce | H2BDC | UnMod | 965.29 | 16.52 | 0.4 | 160 | 20 |  | 500 | 480 |  | 298 | As | 187.37
Ce | H2BDC | UnMod | 965.29 | 16.52 | 0.4 | 160 | 20 |  | 500 | 480 |  | 298 | As | 309.75
Ce | H3BTC | UnMod | 335.12 | 34.7 | 0.29 | 160 | 200 | 50 | 500 | 16.0002 |  | 298 | As | 55.303
Ce | H3BTC | UnMod | 335.12 | 34.7 | 0.29 | 160 | 200 | 50 | 500 | 29.9352 |  | 298 | As | 62.157
Ce | H3BTC | UnMod | 335.12 | 34.7 | 0.29 | 160 | 200 | 50 | 500 | 59.871 |  | 298 | As | 69.247
Ce | H3BTC | UnMod | 335.12 | 34.7 | 0.29 | 160 | 200 | 50 | 500 | 120.258 |  | 298 | As | 71.137
Ce | H3BTC | UnMod | 335.12 | 34.7 | 0.29 | 160 | 200 | 50 | 500 | 240 |  | 298 | As | 73.973
Ce | H3BTC | UnMod | 335.12 | 34.7 | 0.29 | 160 | 200 | 50 | 500 | 359.742 |  | 298 | As | 76.1
Ce | H3BTC | UnMod | 335.12 | 34.7 | 0.29 | 160 | 200 | 50 | 500 | 480 |  | 298 | As | 76.809
Ce | H3BTC | UnMod | 335.12 | 34.7 | 0.29 | 160 | 20 |  | 500 | 480 |  | 298 | As | 38.953
Ce | H3BTC | UnMod | 335.12 | 34.7 | 0.29 | 160 | 20 |  | 500 | 480 |  | 298 | As | 55.777
Ce | H3BTC | UnMod | 335.12 | 34.7 | 0.29 | 160 | 20 |  | 500 | 480 |  | 298 | As | 78.747
Ce | H3BTC | UnMod | 335.12 | 34.7 | 0.29 | 160 | 20 |  | 500 | 480 |  | 298 | As | 132.07
Ce | H3BTC | UnMod | 335.12 | 34.7 | 0.29 | 160 | 20 |  | 500 | 480 |  | 298 | As | 184.57
Ce | H3BTC | UnMod | 335.12 | 34.7 | 0.29 | 160 | 20 |  | 500 | 480 |  | 298 | As | 193.12
Ce | H3BTC | UnMod | 335.12 | 34.7 | 0.29 | 160 | 20 |  | 500 | 480 |  | 298 | As | 200.2
Co | H3LBip | UnMod | 1.18 | 1.2 | 0.001 | 150 | 50 | 15 | 2000 | 9.7894 | 7 | 298 | As | 3.4023
Co | H3LBip | UnMod | 1.18 | 1.2 | 0.001 | 150 | 50 | 15 | 2000 | 19.637 | 7 | 298 | As | 3.6809
Co | H3LBip | UnMod | 1.18 | 1.2 | 0.001 | 150 | 50 | 15 | 2000 | 27.887 | 7 | 298 | As | 4.3191
Co | H3LBip | UnMod | 1.18 | 1.2 | 0.001 | 150 | 50 | 15 | 2000 | 59.095 | 7 | 298 | As | 4.6499
Co | H3LBip | UnMod | 1.18 | 1.2 | 0.001 | 150 | 50 | 15 | 2000 | 117.01 | 7 | 298 | As | 5.7698
Co | H3LBip | UnMod | 1.18 | 1.2 | 0.001 | 150 | 50 | 15 | 2000 | 176.38 | 7 | 298 | As | 6.8375
Co | H3LBip | UnMod | 1.18 | 1.2 | 0.001 | 150 | 50 | 15 | 2000 | 236.15 | 7 | 298 | As | 7.0754
Co | H3LBip | UnMod | 1.18 | 1.2 | 0.001 | 150 | 50 | 15 | 2000 | 297.38 | 7 | 298 | As | 7.2205
Co | H3LBip | UnMod | 1.18 | 1.2 | 0.001 | 150 | 50 | 15 | 2000 | 598.12 | 7 | 298 | As | 7.3772
Co | H3LBip | UnMod | 1.18 | 1.2 | 0.001 | 150 | 50 | 15 | 2000 | 1437.8 | 7 | 298 | As | 7.412
Co | H3LBip | UnMod | 1.18 | 1.2 | 0.001 | 150 | 50 | 15 | 2000 | 9.7121 | 7 | 308 | As | 3.5648
Co | H3LBip | UnMod | 1.18 | 1.2 | 0.001 | 150 | 50 | 15 | 2000 | 22.215 | 7 | 308 | As | 4.2553
Co | H3LBip | UnMod | 1.18 | 1.2 | 0.001 | 150 | 50 | 15 | 2000 | 28.99 | 7 | 308 | As | 4.9981
Co | H3LBip | UnMod | 1.18 | 1.2 | 0.001 | 150 | 50 | 15 | 2000 | 58.626 | 7 | 308 | As | 5.6364
Co | H3LBip | UnMod | 1.18 | 1.2 | 0.001 | 150 | 50 | 15 | 2000 | 118.16 | 7 | 308 | As | 6.3501
Co | H3LBip | UnMod | 1.18 | 1.2 | 0.001 | 150 | 50 | 15 | 2000 | 176.31 | 7 | 308 | As | 7.0058
Co | H3LBip | UnMod | 1.18 | 1.2 | 0.001 | 150 | 50 | 15 | 2000 | 236.1 | 7 | 308 | As | 7.1857
Co | H3LBip | UnMod | 1.18 | 1.2 | 0.001 | 150 | 50 | 15 | 2000 | 478.37 | 7 | 308 | As | 7.3656
Co | H3LBip | UnMod | 1.18 | 1.2 | 0.001 | 150 | 50 | 15 | 2000 | 1077.1 | 7 | 308 | As | 7.3946
Co | H3LBip | UnMod | 1.18 | 1.2 | 0.001 | 150 | 50 | 15 | 2000 | 1437.8 | 7 | 308 | As | 7.412
Co | H3LBip | UnMod | 1.18 | 1.2 | 0.001 | 150 | 50 | 15 | 2000 | 8.1789 | 7 | 318 | As | 3.7911
Co | H3LBip | UnMod | 1.18 | 1.2 | 0.001 | 150 | 50 | 15 | 2000 | 20.434 | 7 | 318 | As | 5.0039
Co | H3LBip | UnMod | 1.18 | 1.2 | 0.001 | 150 | 50 | 15 | 2000 | 30.005 | 7 | 318 | As | 5.8627
Co | H3LBip | UnMod | 1.18 | 1.2 | 0.001 | 150 | 50 | 15 | 2000 | 58.185 | 7 | 318 | As | 6.5648
Co | H3LBip | UnMod | 1.18 | 1.2 | 0.001 | 150 | 50 | 15 | 2000 | 116.4 | 7 | 318 | As | 7.0696
Co | H3LBip | UnMod | 1.18 | 1.2 | 0.001 | 150 | 50 | 15 | 2000 | 237.5 | 7 | 318 | As | 7.2437
Co | H3LBip | UnMod | 1.18 | 1.2 | 0.001 | 150 | 50 | 15 | 2000 | 355.79 | 7 | 318 | As | 7.3133
Co | H3LBip | UnMod | 1.18 | 1.2 | 0.001 | 150 | 50 | 15 | 2000 | 719.3 | 7 | 318 | As | 7.3946
Co | H3LBip | UnMod | 1.18 | 1.2 | 0.001 | 150 | 50 | 15 | 2000 | 1437.8 | 7 | 318 | As | 7.4062
Co | H3LBip | UnMod | 1.18 | 1.2 | 0.001 | 150 | 50 |  | 2000 | 1440 | 7 | 298 | As | 9.8845
Co | H3LBip | UnMod | 1.18 | 1.2 | 0.001 | 150 | 50 |  | 2000 | 1440 | 7 | 298 | As | 14.891
Co | H3LBip | UnMod | 1.18 | 1.2 | 0.001 | 150 | 50 |  | 2000 | 1440 | 7 | 298 | As | 19.897
Co | H3LBip | UnMod | 1.18 | 1.2 | 0.001 | 150 | 50 |  | 2000 | 1440 | 7 | 298 | As | 24.775
Co | H3LBip | UnMod | 1.18 | 1.2 | 0.001 | 150 | 50 |  | 2000 | 1440 | 7 | 298 | As | 49.166
Co | H3LBip | UnMod | 1.18 | 1.2 | 0.001 | 150 | 50 |  | 2000 | 1440 | 7 | 298 | As | 58.665
Co | H3LBip | UnMod | 1.18 | 1.2 | 0.001 | 150 | 50 |  | 2000 | 1440 | 7 | 298 | As | 71.759
Co | H3LBip | UnMod | 1.18 | 1.2 | 0.001 | 150 | 50 |  | 2000 | 1440 | 7 | 298 | As | 80.873
Co | H3LBip | UnMod | 1.18 | 1.2 | 0.001 | 150 | 50 |  | 2000 | 1440 | 7 | 298 | As | 88.19
Co | H3LBip | UnMod | 1.18 | 1.2 | 0.001 | 150 | 50 |  | 2000 | 1440 | 7 | 308 | As | 0.89859
Co | H3LBip | UnMod | 1.18 | 1.2 | 0.001 | 150 | 50 |  | 2000 | 1440 | 7 | 308 | As | 14.891
Co | H3LBip | UnMod | 1.18 | 1.2 | 0.001 | 150 | 50 |  | 2000 | 1440 | 7 | 308 | As | 29.91
Co | H3LBip | UnMod | 1.18 | 1.2 | 0.001 | 150 | 50 |  | 2000 | 1440 | 7 | 308 | As | 49.422
Co | H3LBip | UnMod | 1.18 | 1.2 | 0.001 | 150 | 50 |  | 2000 | 1440 | 7 | 308 | As | 58.922
Co | H3LBip | UnMod | 1.18 | 1.2 | 0.001 | 150 | 50 |  | 2000 | 1440 | 7 | 308 | As | 72.914
Co | H3LBip | UnMod | 1.18 | 1.2 | 0.001 | 150 | 50 |  | 2000 | 1440 | 7 | 308 | As | 84.852
Co | H3LBip | UnMod | 1.18 | 1.2 | 0.001 | 150 | 50 |  | 2000 | 1440 | 7 | 308 | As | 92.683
Co | H3LBip | UnMod | 1.18 | 1.2 | 0.001 | 150 | 50 |  | 2000 | 1440 | 7 | 318 | As | 1.9255
Co | H3LBip | UnMod | 1.18 | 1.2 | 0.001 | 150 | 50 |  | 2000 | 1440 | 7 | 318 | As | 7.0603
Co | H3LBip | UnMod | 1.18 | 1.2 | 0.001 | 150 | 50 |  | 2000 | 1440 | 7 | 318 | As | 39.666
Co | H3LBip | UnMod | 1.18 | 1.2 | 0.001 | 150 | 50 |  | 2000 | 1440 | 7 | 318 | As | 49.551
Co | H3LBip | UnMod | 1.18 | 1.2 | 0.001 | 150 | 50 |  | 2000 | 1440 | 7 | 318 | As | 59.178
Co | H3LBip | UnMod | 1.18 | 1.2 | 0.001 | 150 | 50 |  | 2000 | 1440 | 7 | 318 | As | 73.299
Co | H3LBip | UnMod | 1.18 | 1.2 | 0.001 | 150 | 50 |  | 2000 | 1440 | 7 | 318 | As | 87.933
Co | H3LBip | UnMod | 1.18 | 1.2 | 0.001 | 150 | 50 |  | 2000 | 1440 | 7 | 318 | As | 96.149
Zn | Hmim | UnMod | 1063.5 | 1.2 | 0.57 | 170 | 500 | 20 | 200 | 26.054 | 7 | 298 | As | 19.724
Zn | Hmim | UnMod | 1063.5 | 1.2 | 0.57 | 170 | 500 | 20 | 200 | 34.713 | 7 | 298 | As | 27.597
Zn | Hmim | UnMod | 1063.5 | 1.2 | 0.57 | 170 | 500 | 20 | 200 | 47.209 | 7 | 298 | As | 33.279
Zn | Hmim | UnMod | 1063.5 | 1.2 | 0.57 | 170 | 500 | 20 | 200 | 124.19 | 7 | 298 | As | 42.37
Zn | Hmim | UnMod | 1063.5 | 1.2 | 0.57 | 170 | 500 | 20 | 200 | 196.86 | 7 | 298 | As | 47.646
Zn | Hmim | UnMod | 1063.5 | 1.2 | 0.57 | 170 | 500 | 20 | 200 | 401.79 | 7 | 298 | As | 50.731
Zn | Hmim | UnMod | 1063.5 | 1.2 | 0.57 | 170 | 500 | 20 | 200 | 550.48 | 7 | 298 | As | 53.247
Zn | Hmim | UnMod | 1063.5 | 1.2 | 0.57 | 170 | 500 | 20 | 200 | 767.19 | 7 | 298 | As | 53.003
Zn | Hmim | UnMod | 1063.5 | 1.2 | 0.57 | 170 | 500 | 20 | 200 | 943.78 | 7 | 298 | As | 53.084
Zn | Hmim | UnMod | 1063.5 | 1.2 | 0.57 | 170 | 500 | 20 | 200 | 1738.5 | 7 | 298 | As | 53.653
Zn | Hmim | UnMod | 1063.5 | 1.2 | 0.57 | 170 | 500 | 20 | 200 | 500 | 3.9787 | 298 | As | 12.605
Zn | Hmim | UnMod | 1063.5 | 1.2 | 0.57 | 170 | 500 | 20 | 200 | 500 | 5.2964 | 298 | As | 24.706
Zn | Hmim | UnMod | 1063.5 | 1.2 | 0.57 | 170 | 500 | 20 | 200 | 500 | 6.0512 | 298 | As | 36.134
Zn | Hmim | UnMod | 1063.5 | 1.2 | 0.57 | 170 | 500 | 20 | 200 | 500 | 7.0362 | 298 | As | 50.756
Zn | Hmim | UnMod | 1063.5 | 1.2 | 0.57 | 170 | 500 | 20 | 200 | 500 | 8.0341 | 298 | As | 45.63
Zn | Hmim | UnMod | 1063.5 | 1.2 | 0.57 | 170 | 500 | 20 | 200 | 500 | 9.3262 | 298 | As | 15.966
Zn | Hmim | UnMod | 1063.5 | 1.2 | 0.57 | 170 | 500 | 20 | 200 | 500 | 10.58 | 298 | As | 1.1765
Zn | Hmim | UnMod | 587 |  | 0.38 | 200 |  | 5 | 40 | 1440 | 7 | 298 | As | 50.5
Zn | Hmim | UnMod | 1258 |  | 0.64 | 200 |  | 5 | 40 | 1440 | 7 | 298 | As | 72.33
Zn | Hmim | CTAB | 876 | 1.13 | 0.67 | 200 |  | 5 | 40 | 1440 | 7 | 298 | As | 72.67
Zn | Hmim | CTAB | 1021 | 1.28 | 0.72 | 200 |  | 5 | 40 | 1440 | 7 | 298 | As | 74.08
Zn | Hmim | CTAB | 1167 | 1.43 | 1.03 | 200 |  | 5 | 40 | 1440 | 7 | 298 | As | 90.92
Y | H3BTC | UnMod | 919.49 | 2.7 | 0.38 | 200 | 20 | 50 | 500 | 1440 | 2.8452 | 298 | As | 16.375
Y | H3BTC | UnMod | 919.49 | 2.7 | 0.38 | 200 | 20 | 50 | 500 | 1440 | 3.6966 | 298 | As | 18.447
Y | H3BTC | UnMod | 919.49 | 2.7 | 0.38 | 200 | 20 | 50 | 500 | 1440 | 4.8464 | 298 | As | 28.026
Y | H3BTC | UnMod | 919.49 | 2.7 | 0.38 | 200 | 20 | 50 | 500 | 1440 | 6.6376 | 298 | As | 49.515
Y | H3BTC | UnMod | 919.49 | 2.7 | 0.38 | 200 | 20 | 50 | 500 | 1440 | 7.9533 | 298 | As | 62.46
Y | H3BTC | UnMod | 919.49 | 2.7 | 0.38 | 200 | 20 | 50 | 500 | 1440 | 9.6339 | 298 | As | 76.44
Y | H3BTC | UnMod | 919.49 | 2.7 | 0.38 | 200 | 20 | 50 | 500 | 1440 | 9.9877 | 298 | As | 76.57
Y | H3BTC | UnMod | 919.49 | 2.7 | 0.38 | 200 | 20 | 50 | 500 | 1440 | 10.496 | 298 | As | 76.958
Y | H3BTC | UnMod | 919.49 | 2.7 | 0.38 | 200 | 20 | 50 | 500 | 1440 | 10.994 | 298 | As | 73.333
Y | H3BTC | UnMod | 919.49 | 2.7 | 0.38 | 200 | 20 | 50 | 500 | 1440 | 11.491 | 298 | As | 69.32
Y | H3BTC | UnMod | 919.49 | 2.7 | 0.38 | 200 | 20 | 50 | 500 | 1440 | 12.166 | 298 | As | 37.476
Y | H3BTC | UnMod | 919.49 | 2.7 | 0.38 | 200 | 200 | 50 | 500 | 2 | 10 | 298 | As | 5.4698
Y | H3BTC | UnMod | 919.49 | 2.7 | 0.38 | 200 | 200 | 50 | 500 | 12.934 | 10 | 298 | As | 22.44
Y | H3BTC | UnMod | 919.49 | 2.7 | 0.38 | 200 | 200 | 50 | 500 | 28.024 | 10 | 298 | As | 37.167
Y | H3BTC | UnMod | 919.49 | 2.7 | 0.38 | 200 | 200 | 50 | 500 | 58.204 | 10 | 298 | As | 56.662
Y | H3BTC | UnMod | 919.49 | 2.7 | 0.38 | 200 | 200 | 50 | 500 | 118.56 | 10 | 298 | As | 70.827
Y | H3BTC | UnMod | 919.49 | 2.7 | 0.38 | 200 | 200 | 50 | 500 | 239.28 | 10 | 298 | As | 78.401
Y | H3BTC | UnMod | 919.49 | 2.7 | 0.38 | 200 | 200 | 50 | 500 | 419.28 | 10 | 298 | As | 80.785
Y | H3BTC | UnMod | 919.49 | 2.7 | 0.38 | 200 | 200 | 50 | 500 | 718.92 | 10 | 298 | As | 81.627
Y | H3BTC | UnMod | 919.49 | 2.7 | 0.38 | 200 | 200 | 50 | 500 | 1078.9 | 10 | 298 | As | 81.487
Y | H3BTC | UnMod | 919.49 | 2.7 | 0.38 | 200 | 20 | 20 | 500 | 1440 | 10 | 298 | As | 33.673
Y | H3BTC | UnMod | 919.49 | 2.7 | 0.38 | 200 | 20 |  | 500 | 1440 | 10 | 298 | As | 78.49
Y | H3BTC | UnMod | 919.49 | 2.7 | 0.38 | 200 | 20 |  | 500 | 1440 | 10 | 298 | As | 132.12
Y | H3BTC | UnMod | 919.49 | 2.7 | 0.38 | 200 | 20 |  | 500 | 1440 | 10 | 298 | As | 157.35
Y | H3BTC | UnMod | 919.49 | 2.7 | 0.38 | 200 | 20 |  | 500 | 1440 | 10 | 298 | As | 165.67
Y | H3BTC | AceM | 980.33 | 40 | 0.62 | 200 | 20 | 50 | 500 | 1440 | 2.8452 | 298 | As | 20.518
Y | H3BTC | AceM | 980.33 | 40 | 0.62 | 200 | 20 | 50 | 500 | 1440 | 3.6855 | 298 | As | 27.508
Y | H3BTC | AceM | 980.33 | 40 | 0.62 | 200 | 20 | 50 | 500 | 1440 | 4.8354 | 298 | As | 35.275
Y | H3BTC | AceM | 980.33 | 40 | 0.62 | 200 | 20 | 50 | 500 | 1440 | 6.6376 | 298 | As | 53.01
Y | H3BTC | AceM | 980.33 | 40 | 0.62 | 200 | 20 | 50 | 500 | 1440 | 7.9423 | 298 | As | 72.945
Y | H3BTC | AceM | 980.33 | 40 | 0.62 | 200 | 20 | 50 | 500 | 1440 | 9.645 | 298 | As | 92.751
Y | H3BTC | AceM | 980.33 | 40 | 0.62 | 200 | 20 | 50 | 500 | 1440 | 9.9988 | 298 | As | 98.835
Y | H3BTC | AceM | 980.33 | 40 | 0.62 | 200 | 20 | 50 | 500 | 1440 | 10.496 | 298 | As | 99.612
Y | H3BTC | AceM | 980.33 | 40 | 0.62 | 200 | 20 | 50 | 500 | 1440 | 10.994 | 298 | As | 97.411
Y | H3BTC | AceM | 980.33 | 40 | 0.62 | 200 | 20 | 50 | 500 | 1440 | 11.502 | 298 | As | 77.735
Y | H3BTC | AceM | 980.33 | 40 | 0.62 | 200 | 20 | 50 | 500 | 1440 | 12.166 | 298 | As | 48.22
Y | H3BTC | AceM | 980.33 | 40 | 0.62 | 200 | 200 | 50 | 500 | 2 | 10 | 298 | As | 11.22
Y | H3BTC | AceM | 980.33 | 40 | 0.62 | 200 | 200 | 50 | 500 | 4 | 10 | 298 | As | 34.783
Y | H3BTC | AceM | 980.33 | 40 | 0.62 | 200 | 200 | 50 | 500 | 14.012 | 10 | 298 | As | 71.388
Y | H3BTC | AceM | 980.33 | 40 | 0.62 | 200 | 200 | 50 | 500 | 28.024 | 10 | 298 | As | 90.743
Y | H3BTC | AceM | 980.33 | 40 | 0.62 | 200 | 200 | 50 | 500 | 58.204 | 10 | 298 | As | 93.408
Y | H3BTC | AceM | 980.33 | 40 | 0.62 | 200 | 200 | 50 | 500 | 118.56 | 10 | 298 | As | 94.811
Y | H3BTC | AceM | 980.33 | 40 | 0.62 | 200 | 200 | 50 | 500 | 239.28 | 10 | 298 | As | 97.055
Y | H3BTC | AceM | 980.33 | 40 | 0.62 | 200 | 200 | 50 | 500 | 419.28 | 10 | 298 | As | 96.774
Y | H3BTC | AceM | 980.33 | 40 | 0.62 | 200 | 200 | 50 | 500 | 718.92 | 10 | 298 | As | 96.213
Y | H3BTC | AceM | 980.33 | 40 | 0.62 | 200 | 200 | 50 | 500 | 1080 | 10 | 298 | As | 97.195
Y | H3BTC | AceM | 980.33 | 40 | 0.62 | 200 | 20 | 20 | 500 | 1440 | 10 | 298 | As | 39.796
Y | H3BTC | AceM | 980.33 | 40 | 0.62 | 200 | 20 |  | 500 | 1440 | 10 | 298 | As | 99.306
Y | H3BTC | AceM | 980.33 | 40 | 0.62 | 200 | 20 |  | 500 | 1440 | 10 | 298 | As | 178.65
Y | H3BTC | AceM | 980.33 | 40 | 0.62 | 200 | 20 |  | 500 | 1440 | 10 | 298 | As | 201.92
Y | H3BTC | AceM | 980.33 | 40 | 0.62 | 200 | 20 |  | 500 | 1440 | 10 | 298 | As | 210.98
Cr | H2BDC | Feo | 2270 |  | 1.04 | 30 | 10 | 10 | 10 | 1440 | 7 | 298 | As | 80
Fe | H2BDC | EtOH | 214 |  |  | 500 | 500 |  | 40 | 1440 | 6 | 298 | As | 23.417
Fe | H2BDC | EtOH | 214 |  |  | 500 | 500 |  | 40 | 1440 | 6 | 298 | As | 58.023
Fe | H2BDC | EtOH | 214 |  |  | 500 | 500 |  | 40 | 1440 | 6 | 298 | As | 111.16
Fe | H2BDC | EtOH | 214 |  |  | 500 | 500 |  | 40 | 1440 | 6 | 298 | As | 149.04
Fe | H2BDC | EtOH | 214 |  |  | 500 | 500 |  | 40 | 1440 | 6 | 298 | As | 162.5
Fe | H2BDC | EtOH | 214 |  |  | 500 | 500 |  | 40 | 1440 | 6 | 298 | As | 162.37
Fe | H2BDC | EtOH | 214 |  |  | 500 | 500 | 10 | 40 | 1440 | 6 | 298 | As | 163.67
Fe | H2BDC | EtOH | 214 |  |  | 500 | 500 | 10 | 40 | 28.8726 | 6 | 298 | As | 70.532
Fe | H2BDC | EtOH | 214 |  |  | 500 | 500 | 10 | 40 | 56.3706 | 6 | 298 | As | 96.829
Fe | H2BDC | EtOH | 214 |  |  | 500 | 500 | 10 | 40 | 119.616 | 6 | 298 | As | 113.34
Fe | H2BDC | EtOH | 214 |  |  | 500 | 500 | 10 | 40 | 239.232 | 6 | 298 | As | 144.53
Fe | H2BDC | EtOH | 214 |  |  | 500 | 500 | 10 | 40 | 598.074 | 6 | 298 | As | 170.01
Fe | H2BDC | EtOH | 214 |  |  | 500 | 500 | 10 | 40 | 720.42 | 6 | 298 | As | 174.29
Fe | H2BDC | EtOH | 214 |  |  | 500 | 500 | 10 | 40 | 1440.9 | 6 | 298 | As | 174.5
Fe | H2BDC | EtOH | 214 |  |  | 500 | 500 | 10 | 40 | 1440 | 1.9648 | 298 | As | 79.488
Fe | H2BDC | UnMod | 12.3 |  |  | 500 | 500 | 10 | 40 | 4.8592 | 6 | 298 | As | 68.766
Fe | H2BDC | UnMod | 12.3 |  |  | 500 | 500 | 10 | 40 | 10.6 | 6 | 298 | As | 77.428
Fe | H2BDC | UnMod | 12.3 |  |  | 500 | 500 | 10 | 40 | 29.575 | 6 | 298 | As | 83.99
Fe | H2BDC | UnMod | 12.3 |  |  | 500 | 500 | 10 | 40 | 60.37 | 6 | 298 | As | 84.777
Fe | H2BDC | UnMod | 12.3 |  |  | 500 | 500 | 10 | 40 | 239.3 | 6 | 298 | As | 87.402
Fe | H2BDC | UnMod | 12.3 |  |  | 500 | 500 | 10 | 40 | 478.36 | 6 | 298 | As | 91.601
Fe | H2BDC | UnMod | 12.3 |  |  | 500 | 500 | 10 | 40 | 717.46 | 6 | 298 | As | 92.913
Fe | H2BDC | UnMod | 12.3 |  |  | 500 | 500 | 10 | 40 | 1437.7 | 6 | 298 | As | 94.882
Co | TIB | UnMod | 2.39 | 2.36 |  | 170 | 200 | 5 | 200 | 28.987 | 10 | 298 | As | 8.04
Co | TIB | UnMod | 2.39 | 2.36 |  | 170 | 200 | 5 | 200 | 355.12 | 10 | 298 | As | 13.286
Co | TIB | UnMod | 2.39 | 2.36 |  | 170 | 200 | 5 | 200 | 714.62 | 10 | 298 | As | 18.683
Co | TIB | UnMod | 2.39 | 2.36 |  | 170 | 200 | 5 | 200 | 1433.9 | 10 | 298 | As | 22.646
Co | TIB | UnMod | 2.39 | 2.36 |  | 170 | 200 | 5 | 200 | 2157 | 10 | 298 | As | 23.037
Co | TIB | UnMod | 2.39 | 2.36 |  | 170 | 200 | 10 | 200 | 54.778 | 10 | 298 | As | 12.54
Co | TIB | UnMod | 2.39 | 2.36 |  | 170 | 200 | 10 | 200 | 117.59 | 10 | 298 | As | 18.59
Co | TIB | UnMod | 2.39 | 2.36 |  | 170 | 200 | 10 | 200 | 235.75 | 10 | 298 | As | 32.242
Co | TIB | UnMod | 2.39 | 2.36 |  | 170 | 200 | 10 | 200 | 717.57 | 10 | 298 | As | 39.335
Co | TIB | UnMod | 2.39 | 2.36 |  | 170 | 200 | 10 | 200 | 1436.8 | 10 | 298 | As | 42.677
Co | TIB | UnMod | 2.39 | 2.36 |  | 170 | 200 | 10 | 200 | 2156.2 | 10 | 298 | As | 43.534
Co | TIB | UnMod | 2.39 | 2.36 |  | 170 | 200 | 15 | 200 | 54.669 | 10 | 298 | As | 15.491
Co | TIB | UnMod | 2.39 | 2.36 |  | 170 | 200 | 15 | 200 | 116.98 | 10 | 298 | As | 35.05
Co | TIB | UnMod | 2.39 | 2.36 |  | 170 | 200 | 15 | 200 | 235.17 | 10 | 298 | As | 48.081
Co | TIB | UnMod | 2.39 | 2.36 |  | 170 | 200 | 15 | 200 | 713.3 | 10 | 298 | As | 54.398
Co | TIB | UnMod | 2.39 | 2.36 |  | 170 | 200 | 15 | 200 | 1432.6 | 10 | 298 | As | 56.187
Co | TIB | UnMod | 2.39 | 2.36 |  | 170 | 200 | 15 | 200 | 2155.7 | 10 | 298 | As | 56.733
Co | TIB | UnMod | 2.39 | 2.36 |  | 170 | 200 | 20 | 200 | 24.812 | 10 | 298 | As | 20.618
Co | TIB | UnMod | 2.39 | 2.36 |  | 170 | 200 | 20 | 200 | 116.34 | 10 | 298 | As | 52.441
Co | TIB | UnMod | 2.39 | 2.36 |  | 170 | 200 | 20 | 200 | 230.87 | 10 | 298 | As | 63.92
Co | TIB | UnMod | 2.39 | 2.36 |  | 170 | 200 | 20 | 200 | 720.14 | 10 | 298 | As | 69.925
Co | TIB | UnMod | 2.39 | 2.36 |  | 170 | 200 | 20 | 200 | 1432 | 10 | 298 | As | 73.578
Co | TIB | UnMod | 2.39 | 2.36 |  | 170 | 200 | 20 | 200 | 2155.1 | 10 | 298 | As | 72.571
Co | TIB | UnMod | 2.39 | 2.36 |  | 170 | 200 | 25 | 200 | 36.012 | 10 | 298 | As | 18.598
Co | TIB | UnMod | 2.39 | 2.36 |  | 170 | 200 | 25 | 200 | 119.82 | 10 | 298 | As | 58.652
Co | TIB | UnMod | 2.39 | 2.36 |  | 170 | 200 | 25 | 200 | 234.22 | 10 | 298 | As | 73.702
Co | TIB | UnMod | 2.39 | 2.36 |  | 170 | 200 | 25 | 200 | 719.77 | 10 | 298 | As | 79.863
Co | TIB | UnMod | 2.39 | 2.36 |  | 170 | 200 | 25 | 200 | 1439.2 | 10 | 298 | As | 80.254
Co | TIB | UnMod | 2.39 | 2.36 |  | 170 | 200 | 25 | 200 | 2158.6 | 10 | 298 | As | 80.335
Co | TIB | UnMod | 2.39 | 2.36 |  | 170 | 200 | 50 | 200 | 24.369 | 10 | 298 | As | 32.575
Co | TIB | UnMod | 2.39 | 2.36 |  | 170 | 200 | 50 | 200 | 122.5 | 10 | 298 | As | 86.291
Co | TIB | UnMod | 2.39 | 2.36 |  | 170 | 200 | 50 | 200 | 233.18 | 10 | 298 | As | 101.65
Co | TIB | UnMod | 2.39 | 2.36 |  | 170 | 200 | 50 | 200 | 711.04 | 10 | 298 | As | 115.27
Co | TIB | UnMod | 2.39 | 2.36 |  | 170 | 200 | 50 | 200 | 1430.4 | 10 | 298 | As | 115.81
Co | TIB | UnMod | 2.39 | 2.36 |  | 170 | 200 | 100 | 200 | 23.891 | 10 | 298 | As | 45.463
Co | TIB | UnMod | 2.39 | 2.36 |  | 170 | 200 | 100 | 200 | 114.77 | 10 | 298 | As | 94.832
Co | TIB | UnMod | 2.39 | 2.36 |  | 170 | 200 | 100 | 200 | 232.58 | 10 | 298 | As | 117.8
Co | TIB | UnMod | 2.39 | 2.36 |  | 170 | 200 | 100 | 200 | 350.92 | 10 | 298 | As | 126.64
Co | TIB | UnMod | 2.39 | 2.36 |  | 170 | 200 | 100 | 200 | 1433.5 | 10 | 298 | As | 132.43
Co | TIB | UnMod | 2.39 | 2.36 |  | 170 | 200 | 100 | 200 | 2153.1 | 10 | 298 | As | 128.47
Co | TIB | UnMod | 2.39 | 2.36 |  | 170 | 200 |  | 200 | 2880 | 10 | 298 | As | 23.79
Co | TIB | UnMod | 2.39 | 2.36 |  | 170 | 200 |  | 200 | 2880 | 10 | 298 | As | 43.634
Co | TIB | UnMod | 2.39 | 2.36 |  | 170 | 200 |  | 200 | 2880 | 10 | 298 | As | 56.395
Co | TIB | UnMod | 2.39 | 2.36 |  | 170 | 200 |  | 200 | 2880 | 10 | 298 | As | 72.934
Co | TIB | UnMod | 2.39 | 2.36 |  | 170 | 200 |  | 200 | 2880 | 10 | 298 | As | 80.972
Co | TIB | UnMod | 2.39 | 2.36 |  | 170 | 200 |  | 200 | 2880 | 10 | 298 | As | 114.55
Co | TIB | UnMod | 2.39 | 2.36 |  | 170 | 200 |  | 200 | 2880 | 10 | 298 | As | 129.45
Co | TIB | UnMod | 2.39 | 2.36 |  | 170 | 200 |  | 200 | 2880 | 10 | 303 | As | 23.317
Co | TIB | UnMod | 2.39 | 2.36 |  | 170 | 200 |  | 200 | 2880 | 10 | 298 | As | 41.903
Co | TIB | UnMod | 2.39 | 2.36 |  | 170 | 200 |  | 200 | 2880 | 10 | 298 | As | 58.441
Co | TIB | UnMod | 2.39 | 2.36 |  | 170 | 200 |  | 200 | 2880 | 10 | 298 | As | 62.387
Co | TIB | UnMod | 2.39 | 2.36 |  | 170 | 200 |  | 200 | 2880 | 10 | 298 | As | 76.879
Co | TIB | UnMod | 2.39 | 2.36 |  | 170 | 200 |  | 200 | 2880 | 10 | 298 | As | 106.68
Co | TIB | UnMod | 2.39 | 2.36 |  | 170 | 200 |  | 200 | 2880 | 10 | 298 | As | 126.14
Co | TIB | UnMod | 2.39 | 2.36 |  | 170 | 200 |  | 200 | 2880 | 10 | 308 | As | 20.956
Co | TIB | UnMod | 2.39 | 2.36 |  | 170 | 200 |  | 200 | 2880 | 10 | 298 | As | 36.236
Co | TIB | UnMod | 2.39 | 2.36 |  | 170 | 200 |  | 200 | 2880 | 10 | 298 | As | 52.145
Co | TIB | UnMod | 2.39 | 2.36 |  | 170 | 200 |  | 200 | 2880 | 10 | 298 | As | 69.631
Co | TIB | UnMod | 2.39 | 2.36 |  | 170 | 200 |  | 200 | 2880 | 10 | 298 | As | 74.203
Co | TIB | UnMod | 2.39 | 2.36 |  | 170 | 200 |  | 200 | 2880 | 10 | 298 | As | 101.8
Co | TIB | UnMod | 2.39 | 2.36 |  | 170 | 200 |  | 200 | 2880 | 10 | 298 | As | 121.89
Fe | H3BTC | UnMod | [6 empty] | 5000 | 240 | 4 | 298 | As | 0.91205
Fe | H3BTC | UnMod | [6 empty] | 5000 | 240 | 4 | 298 | As | 3.7851
Fe | H3BTC | UnMod | [6 empty] | 5000 | 240 | 4 | 298 | As | 8.1833
Fe | H3BTC | UnMod | [6 empty] | 5000 | 240 | 4 | 298 | As | 9.9069
Fe | H3BTC | UnMod | [6 empty] | 5000 | 240 | 4 | 298 | As | 12.578
Ti | H2BDC | UnMod | 1422 | 0.56 |  | 200 | 20 |  | 200 | 120 | 3 | 298 | As | 16.44
Ti | H2BDC | UnMod | 1422 | 0.56 |  | 200 | 20 |  | 200 | 120 | 3 | 298 | As | 18.178
Ti | H2BDC | UnMod | 1422 | 0.56 |  | 200 | 20 |  | 200 | 120 | 3 | 298 | As | 27.934
Ti | H2BDC | UnMod | 1422 | 0.56 |  | 200 | 20 |  | 200 | 120 | 3 | 298 | As | 41.959
Ti | H2BDC | UnMod | 1422 | 0.56 |  | 200 | 20 |  | 200 | 120 | 3 | 298 | As | 43.612
Ti | H2BDC | UnMod | 1422 | 0.56 |  | 200 | 20 |  | 200 | 120 | 3 | 298 | As | 44.73
Ti | H2BDC | UnMod | 1422 | 0.56 |  | 200 | 20 |  | 200 | 120 | 3 | 298 | As | 45.578
Ti | H2BDC | UnMod | 1422 | 0.56 |  | 200 | 20 | 5 | 200 | 4.8936 | 3 | 298 | As | 21.937
Ti | H2BDC | UnMod | 1422 | 0.56 |  | 200 | 20 | 5 | 200 | 10 | 3 | 298 | As | 22.782
Ti | H2BDC | UnMod | 1422 | 0.56 |  | 200 | 20 | 5 | 200 | 15 | 3 | 298 | As | 23.333
Ti | H2BDC | UnMod | 1422 | 0.56 |  | 200 | 20 | 5 | 200 | 30 | 3 | 298 | As | 24.37
Ti | H2BDC | UnMod | 1422 | 0.56 |  | 200 | 20 | 5 | 200 | 45.106 | 3 | 298 | As | 24.854
Ti | H2BDC | UnMod | 1422 | 0.56 |  | 200 | 20 | 5 | 200 | 60 | 3 | 298 | As | 25.077
Ti | H2BDC | UnMod | 1422 | 0.56 |  | 200 | 20 | 5 | 200 | 90 | 3 | 298 | As | 25.718
Ti | H2BDC | UnMod | 1422 | 0.56 |  | 200 | 20 | 5 | 200 | 119.89 | 3 | 298 | As | 25.806
Cu | H3BTC | UnMod | 1057 | 0.21 | 0.2 | 150 | 50 | 20 | 10000 | 60 | 4 | 303 | Cd | 1.976
Cu | H3BTC | UnMod | 1057 | 0.21 | 0.2 | 150 | 50 | 40 | 10000 | 60 | 4 | 303 | Cd | 3.948
Cu | H3BTC | UnMod | 1057 | 0.21 | 0.2 | 150 | 50 | 60 | 10000 | 60 | 4 | 303 | Cd | 5.82
Cu | H3BTC | UnMod | 1057 | 0.21 | 0.2 | 150 | 50 | 80 | 10000 | 60 | 4 | 303 | Cd | 7.6
Cu | H3BTC | UnMod | 1057 | 0.21 | 0.2 | 150 | 50 | 100 | 10000 | 60 | 4 | 303 | Cd | 9.26
Mn | DOBDC | Car | 11.83 | 25.15 |  | 180 | 15 |  | 3333 | 1440 | 5 | 288 | Cd | 2.8976
Mn | DOBDC | Car | 11.83 | 25.15 |  | 180 | 15 |  | 3333 | 1440 | 5 | 288 | Cd | 14.614
Mn | DOBDC | Car | 11.83 | 25.15 |  | 180 | 15 |  | 3333 | 1440 | 5 | 288 | Cd | 23.181
Mn | DOBDC | Car | 11.83 | 25.15 |  | 180 | 15 |  | 3333 | 1440 | 5 | 288 | Cd | 40.567
Mn | DOBDC | Car | 11.83 | 25.15 |  | 180 | 15 |  | 3333 | 1440 | 5 | 288 | Cd | 52.157
Mn | DOBDC | Car | 11.83 | 25.15 |  | 180 | 15 |  | 3333 | 1440 | 5 | 288 | Cd | 60.22
Mn | DOBDC | Car | 11.83 | 25.15 |  | 180 | 15 |  | 3333 | 1440 | 5 | 288 | Cd | 68.031
Mn | DOBDC | Car | 11.83 | 25.15 |  | 180 | 15 |  | 3333 | 1440 | 5 | 288 | Cd | 71.181
Mn | DOBDC | Car | 11.83 | 25.15 |  | 180 | 15 |  | 3333 | 1440 | 5 | 288 | Cd | 72.315
Mn | DOBDC | Car | 11.83 | 25.15 |  | 180 | 15 |  | 3333 | 1440 | 5 | 298 | Cd | 3.0236
Mn | DOBDC | Car | 11.83 | 25.15 |  | 180 | 15 |  | 3333 | 1440 | 5 | 298 | Cd | 9.1969
Mn | DOBDC | Car | 11.83 | 25.15 |  | 180 | 15 |  | 3333 | 1440 | 5 | 298 | Cd | 19.906
Mn | DOBDC | Car | 11.83 | 25.15 |  | 180 | 15 |  | 3333 | 1440 | 5 | 298 | Cd | 28.85
Mn | DOBDC | Car | 11.83 | 25.15 |  | 180 | 15 |  | 3333 | 1440 | 5 | 298 | Cd | 41.575
Mn | DOBDC | Car | 11.83 | 25.15 |  | 180 | 15 |  | 3333 | 1440 | 5 | 298 | Cd | 55.433
Mn | DOBDC | Car | 11.83 | 25.15 |  | 180 | 15 |  | 3333 | 1440 | 5 | 298 | Cd | 64.756
Mn | DOBDC | Car | 11.83 | 25.15 |  | 180 | 15 |  | 3333 | 1440 | 5 | 298 | Cd | 73.575
Mn | DOBDC | Car | 11.83 | 25.15 |  | 180 | 15 |  | 3333 | 1440 | 5 | 298 | Cd | 79.748
Mn | DOBDC | Car | 11.83 | 25.15 |  | 180 | 15 |  | 3333 | 1440 | 5 | 298 | Cd | 82.646
Mn | DOBDC | Car | 11.83 | 25.15 |  | 180 | 15 |  | 3333 | 1440 | 5 | 308 | Cd | 1.7638
Mn | DOBDC | Car | 11.83 | 25.15 |  | 180 | 15 |  | 3333 | 1440 | 5 | 308 | Cd | 8.9449
Mn | DOBDC | Car | 11.83 | 25.15 |  | 180 | 15 |  | 3333 | 1440 | 5 | 308 | Cd | 23.937
Mn | DOBDC | Car | 11.83 | 25.15 |  | 180 | 15 |  | 3333 | 1440 | 5 | 308 | Cd | 29.228
Mn | DOBDC | Car | 11.83 | 25.15 |  | 180 | 15 |  | 3333 | 1440 | 5 | 308 | Cd | 42.457
Mn | DOBDC | Car | 11.83 | 25.15 |  | 180 | 15 |  | 3333 | 1440 | 5 | 308 | Cd | 55.685
Mn | DOBDC | Car | 11.83 | 25.15 |  | 180 | 15 |  | 3333 | 1440 | 5 | 308 | Cd | 67.024
Mn | DOBDC | Car | 11.83 | 25.15 |  | 180 | 15 |  | 3333 | 1440 | 5 | 308 | Cd | 76.724
Mn | DOBDC | Car | 11.83 | 25.15 |  | 180 | 15 |  | 3333 | 1440 | 5 | 308 | Cd | 82.898
Mn | DOBDC | Car | 11.83 | 25.15 |  | 180 | 15 |  | 3333 | 1440 | 5 | 308 | Cd | 86.551
Mn | DOBDC | Car | 11.83 | 25.15 |  | 180 | 15 |  | 1333 | 1440 | 5 | 288 | Pb | 7.4013
Mn | DOBDC | Car | 11.83 | 25.15 |  | 180 | 15 |  | 1333 | 1440 | 5 | 288 | Pb | 59.704
Mn | DOBDC | Car | 11.83 | 25.15 |  | 180 | 15 |  | 1333 | 1440 | 5 | 288 | Pb | 147.53
Mn | DOBDC | Car | 11.83 | 25.15 |  | 180 | 15 |  | 1333 | 1440 | 5 | 288 | Pb | 203.78
Mn | DOBDC | Car | 11.83 | 25.15 |  | 180 | 15 |  | 1333 | 1440 | 5 | 288 | Pb | 242.76
Mn | DOBDC | Car | 11.83 | 25.15 |  | 180 | 15 |  | 1333 | 1440 | 5 | 288 | Pb | 250.16
Mn | DOBDC | Car | 11.83 | 25.15 |  | 180 | 15 |  | 1333 | 1440 | 5 | 288 | Pb | 258.06
Mn | DOBDC | Car | 11.83 | 25.15 |  | 180 | 15 |  | 1333 | 1440 | 5 | 288 | Pb | 262.01
Mn | DOBDC | Car | 11.83 | 25.15 |  | 180 | 15 |  | 1333 | 1440 | 5 | 288 | Pb | 262.5
Mn | DOBDC | Car | 11.83 | 25.15 |  | 180 | 15 |  | 1333 | 1440 | 5 | 298 | Pb | 22.697
Mn | DOBDC | Car | 11.83 | 25.15 |  | 180 | 15 |  | 1333 | 1440 | 5 | 298 | Pb | 73.52
Mn | DOBDC | Car | 11.83 | 25.15 |  | 180 | 15 |  | 1333 | 1440 | 5 | 298 | Pb | 221.55
Mn | DOBDC | Car | 11.83 | 25.15 |  | 180 | 15 |  | 1333 | 1440 | 5 | 298 | Pb | 280.76
Mn | DOBDC | Car | 11.83 | 25.15 |  | 180 | 15 |  | 1333 | 1440 | 5 | 298 | Pb | 312.34
Mn | DOBDC | Car | 11.83 | 25.15 |  | 180 | 15 |  | 1333 | 1440 | 5 | 298 | Pb | 320.23
Mn | DOBDC | Car | 11.83 | 25.15 |  | 180 | 15 |  | 1333 | 1440 | 5 | 298 | Pb | 321.22
Mn | DOBDC | Car | 11.83 | 25.15 |  | 180 | 15 |  | 1333 | 1440 | 5 | 298 | Pb | 321.22
Mn | DOBDC | Car | 11.83 | 25.15 |  | 180 | 15 |  | 1333 | 1440 | 5 | 308 | Pb | 8.3882
Mn | DOBDC | Car | 11.83 | 25.15 |  | 180 | 15 |  | 1333 | 1440 | 5 | 308 | Pb | 36.513
Mn | DOBDC | Car | 11.83 | 25.15 |  | 180 | 15 |  | 1333 | 1440 | 5 | 308 | Pb | 148.52
Mn | DOBDC | Car | 11.83 | 25.15 |  | 180 | 15 |  | 1333 | 1440 | 5 | 308 | Pb | 292.11
Mn | DOBDC | Car | 11.83 | 25.15 |  | 180 | 15 |  | 1333 | 1440 | 5 | 308 | Pb | 334.54
Mn | DOBDC | Car | 11.83 | 25.15 |  | 180 | 15 |  | 1333 | 1440 | 5 | 308 | Pb | 349.84
Mn | DOBDC | Car | 11.83 | 25.15 |  | 180 | 15 |  | 1333 | 1440 | 5 | 308 | Pb | 356.25
Mn | DOBDC | Car | 11.83 | 25.15 |  | 180 | 15 |  | 1333 | 1440 | 5 | 308 | Pb | 357.73
Mn | DOBDC | Car | 11.83 | 25.15 |  | 180 | 15 |  | 1333 | 1440 | 5 | 288 | As | 3.6804
Mn | DOBDC | Car | 11.83 | 25.15 |  | 180 | 15 |  | 1333 | 1440 | 5 | 288 | As | 32.918
Mn | DOBDC | Car | 11.83 | 25.15 |  | 180 | 15 |  | 1333 | 1440 | 5 | 288 | As | 63.391
Mn | DOBDC | Car | 11.83 | 25.15 |  | 180 | 15 |  | 1333 | 1440 | 5 | 288 | As | 98.987
Mn | DOBDC | Car | 11.83 | 25.15 |  | 180 | 15 |  | 1333 | 1440 | 5 | 288 | As | 120.78
Mn | DOBDC | Car | 11.83 | 25.15 |  | 180 | 15 |  | 1333 | 1440 | 5 | 288 | As | 122.94
Mn | DOBDC | Car | 11.83 | 25.15 |  | 180 | 15 |  | 1333 | 1440 | 5 | 288 | As | 122.48
Mn | DOBDC | Car | 11.83 | 25.15 |  | 180 | 15 |  | 1333 | 1440 | 5 | 298 | As | 8.0052
Mn | DOBDC | Car | 11.83 | 25.15 |  | 180 | 15 |  | 1333 | 1440 | 5 | 298 | As | 53.716
Mn | DOBDC | Car | 11.83 | 25.15 |  | 180 | 15 |  | 1333 | 1440 | 5 | 298 | As | 95.922
Mn | DOBDC | Car | 11.83 | 25.15 |  | 180 | 15 |  | 1333 | 1440 | 5 | 298 | As | 119.18
Mn | DOBDC | Car | 11.83 | 25.15 |  | 180 | 15 |  | 1333 | 1440 | 5 | 298 | As | 143.03
Mn | DOBDC | Car | 11.83 | 25.15 |  | 180 | 15 |  | 1333 | 1440 | 5 | 298 | As | 143.6
Mn | DOBDC | Car | 11.83 | 25.15 |  | 180 | 15 |  | 1333 | 1440 | 5 | 298 | As | 144.11
Mn | DOBDC | Car | 11.83 | 25.15 |  | 180 | 15 |  | 1333 | 1440 | 5 | 308 | As | 13.153
Mn | DOBDC | Car | 11.83 | 25.15 |  | 180 | 15 |  | 1333 | 1440 | 5 | 308 | As | 55.364
Mn | DOBDC | Car | 11.83 | 25.15 |  | 180 | 15 |  | 1333 | 1440 | 5 | 308 | As | 99.218
Mn | DOBDC | Car | 11.83 | 25.15 |  | 180 | 15 |  | 1333 | 1440 | 5 | 308 | As | 127.84
Mn | DOBDC | Car | 11.83 | 25.15 |  | 180 | 15 |  | 1333 | 1440 | 5 | 308 | As | 149.03
Mn | DOBDC | Car | 11.83 | 25.15 |  | 180 | 15 |  | 1333 | 1440 | 5 | 308 | As | 160.29
Mn | DOBDC | Car | 11.83 | 25.15 |  | 180 | 15 |  | 1333 | 1440 | 5 | 308 | As | 160.81
Mn | DOBDC | Car | 11.83 | 25.15 |  | 180 | 15 | 20 | 3333 | 4.7319 | 5 | 288 | Cd | 3.8194
Mn | DOBDC | Car | 11.83 | 25.15 |  | 180 | 15 | 20 | 3333 | 13.249 | 5 | 288 | Cd | 4.875
Mn | DOBDC | Car | 11.83 | 25.15 |  | 180 | 15 | 20 | 3333 | 17.981 | 5 | 288 | Cd | 5.9236
Mn | DOBDC | Car | 11.83 | 25.15 |  | 180 | 15 | 20 | 3333 | 29.338 | 5 | 288 | Cd | 6.2014
Mn | DOBDC | Car | 11.83 | 25.15 |  | 180 | 15 | 20 | 3333 | 38.801 | 5 | 288 | Cd | 6.5347
Mn | DOBDC | Car | 11.83 | 25.15 |  | 180 | 15 | 20 | 3333 | 49.211 | 5 | 288 | Cd | 6.7708
Mn | DOBDC | Car | 11.83 | 25.15 |  | 180 | 15 | 20 | 3333 | 59.621 | 5 | 288 | Cd | 6.9444
Mn | DOBDC | Car | 11.83 | 25.15 |  | 180 | 15 | 20 | 3333 | 88.959 | 5 | 288 | Cd | 7.0556
Mn | DOBDC | Car | 11.83 | 25.15 |  | 180 | 15 | 20 | 3333 | 120.19 | 5 | 288 | Cd | 7.1597
Mn | DOBDC | Car | 11.83 | 25.15 |  | 180 | 15 | 20 | 3333 | 148.58 | 5 | 288 | Cd | 7.2431
Mn | DOBDC | Car | 11.83 | 25.15 |  | 180 | 15 | 20 | 3333 | 239.43 | 5 | 288 | Cd | 7.25
Mn | DOBDC | Car | 11.83 | 25.15 |  | 180 | 15 | 20 | 3333 | 359.62 | 5 | 288 | Cd | 7.2569
Mn | DOBDC | Car | 11.83 | 25.15 |  | 180 | 15 | 20 | 3333 | 478.86 | 5 | 288 | Cd | 7.2431
Mn | DOBDC | Car | 11.83 | 25.15 |  | 180 | 15 | 20 | 3333 | 600 | 5 | 288 | Cd | 7.2569
Mn | DOBDC | Car | 11.83 | 25.15 |  | 180 | 15 | 20 | 3333 | 4.7319 | 5 | 298 | Cd | 4.0347
Mn | DOBDC | Car | 11.83 | 25.15 |  | 180 | 15 | 20 | 3333 | 9.4637 | 5 | 298 | Cd | 5.3403
Mn | DOBDC | Car | 11.83 | 25.15 |  | 180 | 15 | 20 | 3333 | 13.249 | 5 | 298 | Cd | 5.8333
Mn | DOBDC | Car | 11.83 | 25.15 |  | 180 | 15 | 20 | 3333 | 17.035 | 5 | 298 | Cd | 6.2431
Mn | DOBDC | Car | 11.83 | 25.15 |  | 180 | 15 | 20 | 3333 | 29.338 | 5 | 298 | Cd | 6.75
Mn | DOBDC | Car | 11.83 | 25.15 |  | 180 | 15 | 20 | 3333 | 49.211 | 5 | 298 | Cd | 7.0069
Mn | DOBDC | Car | 11.83 | 25.15 |  | 180 | 15 | 20 | 3333 | 58.675 | 5 | 298 | Cd | 7.2153
Mn | DOBDC | Car | 11.83 | 25.15 |  | 180 | 15 | 20 | 3333 | 89.905 | 5 | 298 | Cd | 7.2847
Mn | DOBDC | Car | 11.83 | 25.15 |  | 180 | 15 | 20 | 3333 | 148.58 | 5 | 298 | Cd | 7.3264
Mn | DOBDC | Car | 11.83 | 25.15 |  | 180 | 15 | 20 | 3333 | 239.43 | 5 | 298 | Cd | 7.3125
Mn | DOBDC | Car | 11.83 | 25.15 |  | 180 | 15 | 20 | 3333 | 358.68 | 5 | 298 | Cd | 7.3125
Mn | DOBDC | Car | 11.83 | 25.15 |  | 180 | 15 | 20 | 3333 | 478.86 | 5 | 298 | Cd | 7.3194
Mn | DOBDC | Car | 11.83 | 25.15 |  | 180 | 15 | 20 | 3333 | 600 | 5 | 298 | Cd | 7.3125
Mn | DOBDC | Car | 11.83 | 25.15 |  | 180 | 15 | 20 | 3333 | 4 | 5 | 308 | Cd | 4.2222
Mn | DOBDC | Car | 11.83 | 25.15 |  | 180 | 15 | 20 | 3333 | 5 | 5 | 308 | Cd | 4.8681
Mn | DOBDC | Car | 11.83 | 25.15 |  | 180 | 15 | 20 | 3333 | 10.41 | 5 | 308 | Cd | 5.7361
Mn | DOBDC | Car | 11.83 | 25.15 |  | 180 | 15 | 20 | 3333 | 18.927 | 5 | 308 | Cd | 6.7569
Mn | DOBDC | Car | 11.83 | 25.15 |  | 180 | 15 | 20 | 3333 | 29.338 | 5 | 308 | Cd | 6.9722
Mn | DOBDC | Car | 11.83 | 25.15 |  | 180 | 15 | 20 | 3333 | 36.909 | 5 | 308 | Cd | 7.0903
Mn | DOBDC | Car | 11.83 | 25.15 |  | 180 | 15 | 20 | 3333 | 49.211 | 5 | 308 | Cd | 7.25
Mn | DOBDC | Car | 11.83 | 25.15 |  | 180 | 15 | 20 | 3333 | 59.621 | 5 | 308 | Cd | 7.2917
Mn | DOBDC | Car | 11.83 | 25.15 |  | 180 | 15 | 20 | 3333 | 89.905 | 5 | 308 | Cd | 7.4028
Mn | DOBDC | Car | 11.83 | 25.15 |  | 180 | 15 | 20 | 3333 | 150.47 | 5 | 308 | Cd | 7.4028
Mn | DOBDC | Car | 11.83 | 25.15 |  | 180 | 15 | 20 | 3333 | 179.81 | 5 | 308 | Cd | 7.4097
Mn | DOBDC | Car | 11.83 | 25.15 |  | 180 | 15 | 20 | 3333 | 300 | 5 | 308 | Cd | 7.4097
Mn | DOBDC | Car | 11.83 | 25.15 |  | 180 | 15 | 20 | 3333 | 418.3 | 5 | 308 | Cd | 7.4167
Mn | DOBDC | Car | 11.83 | 25.15 |  | 180 | 15 | 20 | 3333 | 600 | 5 | 308 | Cd | 7.4097
Mn | DOBDC | Car | 11.83 | 25.15 |  | 180 | 15 | 50 | 1333 | 4.8387 | 5 | 288 | Pb | 7.367
Mn | DOBDC | Car | 11.83 | 25.15 |  | 180 | 15 | 50 | 1333 | 15.484 | 5 | 288 | Pb | 18.688
Mn | DOBDC | Car | 11.83 | 25.15 |  | 180 | 15 | 50 | 1333 | 30 | 5 | 288 | Pb | 24.672
Mn | DOBDC | Car | 11.83 | 25.15 |  | 180 | 15 | 50 | 1333 | 60.968 | 5 | 288 | Pb | 33.003
Mn | DOBDC | Car | 11.83 | 25.15 |  | 180 | 15 | 50 | 1333 | 90 | 5 | 288 | Pb | 35.469
Mn | DOBDC | Car | 11.83 | 25.15 |  | 180 | 15 | 50 | 1333 | 119.03 | 5 | 288 | Pb | 36.762
Mn | DOBDC | Car | 11.83 | 25.15 |  | 180 | 15 | 50 | 1333 | 300.97 | 5 | 288 | Pb | 37.601
Mn | DOBDC | Car | 11.83 | 25.15 |  | 180 | 15 | 50 | 1333 | 600 | 5 | 288 | Pb | 37.572
Mn | DOBDC | Car | 11.83 | 25.15 |  | 180 | 15 | 50 | 1333 | 4.8387 | 5 | 298 | Pb | 12.763
Mn | DOBDC | Car | 11.83 | 25.15 |  | 180 | 15 | 50 | 1333 | 14.516 | 5 | 298 | Pb | 21.796
Mn | DOBDC | Car | 11.83 | 25.15 |  | 180 | 15 | 50 | 1333 | 29.032 | 5 | 298 | Pb | 30.067
Mn | DOBDC | Car | 11.83 | 25.15 |  | 180 | 15 | 50 | 1333 | 50.323 | 5 | 298 | Pb | 35.641
Mn | DOBDC | Car | 11.83 | 25.15 |  | 180 | 15 | 50 | 1333 | 90 | 5 | 298 | Pb | 36.935
Mn | DOBDC | Car | 11.83 | 25.15 |  | 180 | 15 | 50 | 1333 | 240 | 5 | 298 | Pb | 37.537
Mn | DOBDC | Car | 11.83 | 25.15 |  | 180 | 15 | 50 | 1333 | 480 | 5 | 298 | Pb | 37.619
Mn | DOBDC | Car | 11.83 | 25.15 |  | 180 | 15 | 50 | 1333 | 4.8387 | 5 | 308 | Pb | 18.335
Mn | DOBDC | Car | 11.83 | 25.15 |  | 180 | 15 | 50 | 1333 | 9.6774 | 5 | 308 | Pb | 29.42
Mn | DOBDC | Car | 11.83 | 25.15 |  | 180 | 15 | 50 | 1333 | 19.355 | 5 | 308 | Pb | 33.468
Mn | DOBDC | Car | 11.83 | 25.15 |  | 180 | 15 | 50 | 1333 | 39.677 | 5 | 308 | Pb | 36.52
Mn | DOBDC | Car | 11.83 | 25.15 |  | 180 | 15 | 50 | 1333 | 60.968 | 5 | 308 | Pb | 37.343
Mn | DOBDC | Car | 11.83 | 25.15 |  | 180 | 15 | 50 | 1333 | 120 | 5 | 308 | Pb | 37.466
Mn | DOBDC | Car | 11.83 | 25.15 |  | 180 | 15 | 50 | 1333 | 178.06 | 5 | 308 | Pb | 37.531
Mn | DOBDC | Car | 11.83 | 25.15 |  | 180 | 15 | 50 | 1333 | 420 | 5 | 308 | Pb | 37.496
Mn | DOBDC | Car | 11.83 | 25.15 |  | 180 | 15 | 20 | 1333 | 4.1697 | 5 | 288 | As | 0.90724
Mn | DOBDC | Car | 11.83 | 25.15 |  | 180 | 15 | 20 | 1333 | 14.65 | 5 | 288 | As | 4.5184
Mn | DOBDC | Car | 11.83 | 25.15 |  | 180 | 15 | 20 | 1333 | 37.92 | 5 | 288 | As | 8.2541
Mn | DOBDC | Car | 11.83 | 25.15 |  | 180 | 15 | 20 | 1333 | 58.446 | 5 | 288 | As | 10.015
Mn | DOBDC | Car | 11.83 | 25.15 |  | 180 | 15 | 20 | 1333 | 89.67 | 5 | 288 | As | 11.118
Mn | DOBDC | Car | 11.83 | 25.15 |  | 180 | 15 | 20 | 1333 | 178.48 | 5 | 288 | As | 12.15
Mn | DOBDC | Car | 11.83 | 25.15 |  | 180 | 15 | 20 | 1333 | 359.74 | 5 | 288 | As | 12.47
Mn | DOBDC | Car | 11.83 | 25.15 |  | 180 | 15 | 20 | 1333 | 719.46 | 5 | 288 | As | 12.47
Mn | DOBDC | Car | 11.83 | 25.15 |  | 180 | 15 | 20 | 1333 | 4.8589 | 5 | 298 | As | 1.3342
Mn | DOBDC | Car | 11.83 | 25.15 |  | 180 | 15 | 20 | 1333 | 29.394 | 5 | 298 | As | 8.1474
Mn | DOBDC | Car | 11.83 | 25.15 |  | 180 | 15 | 20 | 1333 | 49.884 | 5 | 298 | As | 10.638
Mn | DOBDC | Car | 11.83 | 25.15 |  | 180 | 15 | 20 | 1333 | 88.892 | 5 | 298 | As | 12.435
Mn | DOBDC | Car | 11.83 | 25.15 |  | 180 | 15 | 20 | 1333 | 149.97 | 5 | 298 | As | 13.591
Mn | DOBDC | Car | 11.83 | 25.15 |  | 180 | 15 | 20 | 1333 | 299.96 | 5 | 298 | As | 13.769
Mn | DOBDC | Car | 11.83 | 25.15 |  | 180 | 15 | 20 | 1333 | 720.1 | 5 | 298 | As | 13.769
Mn | DOBDC | Car | 11.83 | 25.15 |  | 180 | 15 | 20 | 1333 | 4.8372 | 5 | 308 | As | 1.7611
Mn | DOBDC | Car | 11.83 | 25.15 |  | 180 | 15 | 20 | 1333 | 18.772 | 5 | 308 | As | 7.3291
Mn | DOBDC | Car | 11.83 | 25.15 |  | 180 | 15 | 20 | 1333 | 59.717 | 5 | 308 | As | 13.004
Mn | DOBDC | Car | 11.83 | 25.15 |  | 180 | 15 | 20 | 1333 | 118.66 | 5 | 308 | As | 14.267
Mn | DOBDC | Car | 11.83 | 25.15 |  | 180 | 15 | 20 | 1333 | 239.51 | 5 | 308 | As | 14.285
Mn | DOBDC | Car | 11.83 | 25.15 |  | 180 | 15 | 20 | 1333 | 479.08 | 5 | 308 | As | 14.267
Mn | DOBDC | Car | 11.83 | 25.15 |  | 180 | 15 | 20 | 1333 | 719.37 | 5 | 308 | As | 14.267
Zn | H2BDC | UnMod |  |  |  | 150 | 100 | 10 | 200 | 5.396 |  |  | Pb | 28.7
Zn | H2BDC | UnMod |  |  |  | 150 | 100 | 10 | 200 | 20.814 |  |  | Pb | 38.565
Zn | H2BDC | UnMod |  |  |  | 150 | 100 | 10 | 200 | 57.34 |  |  | Pb | 45.74
Zn | H2BDC | UnMod |  |  |  | 150 | 100 | 10 | 200 | 120.69 |  |  | Pb | 47.085
Zn | H2BDC | UnMod |  |  |  | 150 | 100 | 10 | 200 | 302.8 |  |  | Pb | 47.982
Zn | H2BDC | UnMod |  |  |  | 150 | 100 | 20 | 200 | 6.6274 |  |  | Cd | 0.20369
Zn | H2BDC | UnMod |  |  |  | 150 | 100 | 20 | 200 | 20.324 |  |  | Cd | 0.58042
Zn | H2BDC | UnMod |  |  |  | 150 | 100 | 20 | 200 | 32.253 |  |  | Cd | 0.95607
Zn | H2BDC | UnMod |  |  |  | 150 | 100 | 20 | 200 | 64.507 |  |  | Cd | 1.5284
Zn | H2BDC | UnMod |  |  |  | 150 | 100 | 20 | 200 | 98.085 |  |  | Cd | 1.9173
Zn | H2BDC | UnMod |  |  |  | 150 | 100 | 20 | 200 | 123.71 |  |  | Cd | 1.933
Zn | H2BDC | UnMod |  |  |  | 150 | 100 | 20 | 200 | 178.94 |  |  | Cd | 2.3353
Zn | H2BDC | UnMod |  |  |  | 150 | 100 | 20 | 200 | 304.86 |  |  | Cd | 2.7809
Zn | H2BDC | UnMod |  |  |  | 150 | 100 | 10 | 200 | 300 |  |  | Cd | 1.4141
Zn | H2BDC | UnMod |  |  |  | 150 | 100 | 15 | 200 | 300 |  |  | Cd | 2.0202
Zn | H2BDC | UnMod |  |  |  | 150 | 100 | 20 | 200 | 300 |  |  | Cd | 2.6263
Zn | H2BDC | UnMod |  |  |  | 150 | 100 | 25 | 200 | 300 |  |  | Cd | 3.0303
Zn | H2BDC | UnMod |  |  |  | 150 | 100 | 30 | 200 | 300 |  |  | Cd | 3.2323
Zn | H2BDC | UnMod |  |  |  | 150 | 100 | 40 | 200 | 300 |  |  | Cd | 3.4343
Zn | H2BDC | MPTS |  |  |  | 150 | 100 | 40 | 50 | 0.85215 |  |  | Pb | 162.78
Zn | H2BDC | MPTS |  |  |  | 150 | 100 | 40 | 50 | 9.7031 |  |  | Pb | 187
Zn | H2BDC | MPTS |  |  |  | 150 | 100 | 40 | 50 | 33.022 |  |  | Pb | 189.24
Zn | H2BDC | MPTS |  |  |  | 150 | 100 | 40 | 50 | 90.244 |  |  | Pb | 206.28
Zn | H2BDC | MPTS |  |  |  | 150 | 100 | 40 | 50 | 301.43 |  |  | Pb | 224.66
Zn | H2BDC | MPTS |  |  |  | 150 | 100 | 40 | 50 | 1.3255 |  |  | Cd | 13.276
Zn | H2BDC | MPTS |  |  |  | 150 | 100 | 40 | 50 | 4.8601 |  |  | Cd | 37.219
Zn | H2BDC | MPTS |  |  |  | 150 | 100 | 40 | 50 | 7.0692 |  |  | Cd | 47.349
Zn | H2BDC | MPTS |  |  |  | 150 | 100 | 40 | 50 | 10.604 |  |  | Cd | 52.14
Zn | H2BDC | MPTS |  |  |  | 150 | 100 | 40 | 50 | 22.533 |  |  | Cd | 64.118
Zn | H2BDC | MPTS |  |  |  | 150 | 100 | 40 | 50 | 28.277 |  |  | Cd | 66.699
Zn | H2BDC | MPTS |  |  |  | 150 | 100 | 40 | 50 | 56.112 |  |  | Cd | 71.873
Zn | H2BDC | MPTS |  |  |  | 150 | 100 | 40 | 50 | 91.9 |  |  | Cd | 74.289
Zn | H2BDC | MPTS |  |  |  | 150 | 100 | 40 | 50 | 118.85 |  |  | Cd | 82.225
Zn | H2BDC | MPTS |  |  |  | 150 | 100 | 40 | 50 | 183.8 |  |  | Cd | 87.789
Zn | H2BDC | MPTS |  |  |  | 150 | 100 | 40 | 50 | 299.12 |  |  | Cd | 90.807
Zn | H2BDC | MPTS |  |  |  | 150 | 100 | 10 | 50 | 300 |  |  | Pb | 142.2
Zn | H2BDC | MPTS |  |  |  | 150 | 100 | 15 | 50 | 300 |  |  | Pb | 174.5
Zn | H2BDC | MPTS |  |  |  | 150 | 100 | 20 | 50 | 300 |  |  | Pb | 189
Zn | H2BDC | MPTS |  |  |  | 150 | 100 | 39 | 50 | 300 |  |  | Pb | 221
Zn | H2BDC | MPTS |  |  |  | 150 | 100 | 41 | 50 | 300 |  |  | Pb | 221
Zn | H2BDC | MPTS |  |  |  | 150 | 100 | 10 | 50 | 300 |  |  | Cd | 52.525
Zn | H2BDC | MPTS |  |  |  | 150 | 100 | 15 | 50 | 300 |  |  | Cd | 78.182
Zn | H2BDC | MPTS |  |  |  | 150 | 100 | 20 | 50 | 300 |  |  | Cd | 86.465
Zn | H2BDC | MPTS |  |  |  | 150 | 100 | 25 | 50 | 300 |  |  | Cd | 89.495
Zn | H2BDC | MPTS |  |  |  | 150 | 100 | 30 | 50 | 300 |  |  | Cd | 92.525
Zn | H2BDC | MPTS |  |  |  | 150 | 100 | 40 | 50 | 300 |  |  | Cd | 93.131
Zn | Hmim | Feo | 160 | 10 | 0.33 | 300 | 10 | 10 | 250 | 1440 | 3.9995 | 298 | Cd | 23.24
Zn | Hmim | Feo | 160 | 10 | 0.33 | 300 | 10 | 10 | 250 | 1440 | 4.4993 | 298 | Cd | 24.39
Zn | Hmim | Feo | 160 | 10 | 0.33 | 300 | 10 | 10 | 250 | 1440 | 4.9958 | 298 | Cd | 26.028
Zn | Hmim | Feo | 160 | 10 | 0.33 | 300 | 10 | 10 | 250 | 1440 | 5.4957 | 298 | Cd | 26.899
Zn | Hmim | Feo | 160 | 10 | 0.33 | 300 | 10 | 10 | 250 | 1440 | 5.9956 | 298 | Cd | 27.247
Zn | Hmim | Feo | 160 | 10 | 0.33 | 300 | 10 | 10 | 250 | 1440 | 3.9979 | 298 | Pb | 32.822
Zn | Hmim | Feo | 160 | 10 | 0.33 | 300 | 10 | 10 | 250 | 1440 | 4.4976 | 298 | Pb | 34.913
Zn | Hmim | Feo | 160 | 10 | 0.33 | 300 | 10 | 10 | 250 | 1440 | 4.9973 | 298 | Pb | 37.143
Zn | Hmim | Feo | 160 | 10 | 0.33 | 300 | 10 | 10 | 250 | 1440 | 5.494 | 298 | Pb | 37.561
Zn | Hmim | Feo | 160 | 10 | 0.33 | 300 | 10 | 10 | 250 | 1440 | 5.994 | 298 | Pb | 37.143
Zn | Hmim | Feo | 160 | 10 | 0.33 | 300 | 10 | 10 | 250 | 2.3121 | 6 | 298 | Cd | 6.5339
Zn | Hmim | Feo | 160 | 10 | 0.33 | 300 | 10 | 10 | 250 | 6.9364 | 6 | 298 | Cd | 10.299
Zn | Hmim | Feo | 160 | 10 | 0.33 | 300 | 10 | 10 | 250 | 13.873 | 6 | 298 | Cd | 13.157
Zn | Hmim | Feo | 160 | 10 | 0.33 | 300 | 10 | 10 | 250 | 30.058 | 6 | 298 | Cd | 17.201
Zn | Hmim | Feo | 160 | 10 | 0.33 | 300 | 10 | 10 | 250 | 60.116 | 6 | 298 | Cd | 21.245
Zn | Hmim | Feo | 160 | 10 | 0.33 | 300 | 10 | 10 | 250 | 117.92 | 6 | 298 | Cd | 25.219
Zn | Hmim | Feo | 160 | 10 | 0.33 | 300 | 10 | 10 | 250 | 178.03 | 6 | 298 | Cd | 26.265
Zn | Hmim | Feo | 160 | 10 | 0.33 | 300 | 10 | 10 | 250 | 298.27 | 6 | 298 | Cd | 27.311
Zn | Hmim | Feo | 160 | 10 | 0.33 | 300 | 10 | 10 | 250 | 478.61 | 6 | 298 | Cd | 27.311
Zn | Hmim | Feo | 160 | 10 | 0.33 | 300 | 10 | 10 | 250 | 957.23 | 6 | 298 | Cd | 27.52
Zn | Hmim | Feo | 160 | 10 | 0.33 | 300 | 10 | 10 | 250 | 1197.7 | 6 | 298 | Cd | 27.799
Zn | Hmim | Feo | 160 | 10 | 0.33 | 300 | 10 | 10 | 250 | 1438.2 | 6 | 298 | Cd | 28.078
Zn | Hmim | Feo | 160 | 10 | 0.33 | 300 | 10 | 10 | 250 | 2.3121 | 6 | 298 | Pb | 8.5558
Zn | Hmim | Feo | 160 | 10 | 0.33 | 300 | 10 | 10 | 250 | 6.9364 | 6 | 298 | Pb | 12.181
Zn | Hmim | Feo | 160 | 10 | 0.33 | 300 | 10 | 10 | 250 | 13.873 | 6 | 298 | Pb | 18.247
Zn | Hmim | Feo | 160 | 10 | 0.33 | 300 | 10 | 10 | 250 | 27.746 | 6 | 298 | Pb | 25.219
Zn | Hmim | Feo | 160 | 10 | 0.33 | 300 | 10 | 10 | 250 | 60.116 | 6 | 298 | Pb | 31.633
Zn | Hmim | Feo | 160 | 10 | 0.33 | 300 | 10 | 10 | 250 | 120.23 | 6 | 298 | Pb | 34.841
Zn | Hmim | Feo | 160 | 10 | 0.33 | 300 | 10 | 10 | 250 | 178.03 | 6 | 298 | Pb | 36.026
Zn | Hmim | Feo | 160 | 10 | 0.33 | 300 | 10 | 10 | 250 | 298.27 | 6 | 298 | Pb | 37.141
Zn | Hmim | Feo | 160 | 10 | 0.33 | 300 | 10 | 10 | 250 | 478.61 | 6 | 298 | Pb | 37.56
Zn | Hmim | Feo | 160 | 10 | 0.33 | 300 | 10 | 10 | 250 | 959.54 | 6 | 298 | Pb | 37.908
Zn | Hmim | Feo | 160 | 10 | 0.33 | 300 | 10 | 10 | 250 | 1200 | 6 | 298 | Pb | 38.048
Zn | Hmim | Feo | 160 | 10 | 0.33 | 300 | 10 | 10 | 250 | 1438.2 | 6 | 298 | Pb | 38.675
Zn | Hmim | Feo | 160 | 10 | 0.33 | 300 | 10 | 10 | 250 | 480 | 6 | 298 | Cd | 22.258
Zn | Hmim | Feo | 160 | 10 | 0.33 | 300 | 10 |  | 250 | 480 | 6 | 298 | Cd | 31.452
Zn | Hmim | Feo | 160 | 10 | 0.33 | 300 | 10 |  | 250 | 480 | 6 | 298 | Cd | 86.613
Zn | Hmim | Feo | 160 | 10 | 0.33 | 300 | 10 |  | 250 | 480 | 6 | 298 | Cd | 123.87
Zn | Hmim | Feo | 160 | 10 | 0.33 | 300 | 10 |  | 250 | 480 | 6 | 298 | Cd | 137.9
Zn | Hmim | Feo | 160 | 10 | 0.33 | 300 | 10 | 10 | 250 | 480 | 6 | 298 | Pb | 37.258
Zn | Hmim | Feo | 160 | 10 | 0.33 | 300 | 10 |  | 250 | 480 | 6 | 298 | Pb | 69.194
Zn | Hmim | Feo | 160 | 10 | 0.33 | 300 | 10 |  | 250 | 480 | 6 | 298 | Pb | 159.19
Zn | Hmim | Feo | 160 | 10 | 0.33 | 300 | 10 |  | 250 | 480 | 6 | 298 | Pb | 208.55
Zn | Hmim | Feo | 160 | 10 | 0.33 | 300 | 10 | 100 | 250 | 480 | 6 | 298 | Pb | 234.68
Zr | NH2-BDC | Feo | 287 | 7 | 0.29 | 300 | 10 | 10 | 250 | 1440 | 3.9968 | 298 | Cd | 31.021
Zr | NH2-BDC | Feo | 287 | 7 | 0.29 | 300 | 10 | 10 | 250 | 1440 | 4.4968 | 298 | Cd | 32.518
Zr | NH2-BDC | Feo | 287 | 7 | 0.29 | 300 | 10 | 10 | 250 | 1440 | 4.9968 | 298 | Cd | 33.521
Zr | NH2-BDC | Feo | 287 | 7 | 0.29 | 300 | 10 | 10 | 250 | 1440 | 5.4968 | 298 | Cd | 34.12
Zr | NH2-BDC | Feo | 287 | 7 | 0.29 | 300 | 10 | 10 | 250 | 1440 | 6 | 298 | Cd | 35.106
Zr | NH2-BDC | Feo | 287 | 7 | 0.29 | 300 | 10 | 10 | 250 | 1440 | 3.9968 | 298 | Pb | 36.426
Zr | NH2-BDC | Feo | 287 | 7 | 0.29 | 300 | 10 | 10 | 250 | 1440 | 4.4968 | 298 | Pb | 37.377
Zr | NH2-BDC | Feo | 287 | 7 | 0.29 | 300 | 10 | 10 | 250 | 1440 | 5 | 298 | Pb | 39.261
Zr | NH2-BDC | Feo | 287 | 7 | 0.29 | 300 | 10 | 10 | 250 | 1440 | 5.4968 | 298 | Pb | 39.542
Zr | NH2-BDC | Feo | 287 | 7 | 0.29 | 300 | 10 | 10 | 250 | 1440 | 5.9968 | 298 | Pb | 39.736
Zr | NH2-BDC | Feo | 287 | 7 | 0.29 | 300 | 10 | 10 | 250 | 4.6602 | 6 | 298 | Cd | 6.9403
Zr | NH2-BDC | Feo | 287 | 7 | 0.29 | 300 | 10 | 10 | 250 | 9.3204 | 6 | 298 | Cd | 12.761
Zr | NH2-BDC | Feo | 287 | 7 | 0.29 | 300 | 10 | 10 | 250 | 13.981 | 6 | 298 | Cd | 16.194
Zr | NH2-BDC | Feo | 287 | 7 | 0.29 | 300 | 10 | 10 | 250 | 27.961 | 6 | 298 | Cd | 19.552
Zr | NH2-BDC | Feo | 287 | 7 | 0.29 | 300 | 10 | 10 | 250 | 58.252 | 6 | 298 | Cd | 23.284
Zr | NH2-BDC | Feo | 287 | 7 | 0.29 | 300 | 10 | 10 | 250 | 121.17 | 6 | 298 | Cd | 30.597
Zr | NH2-BDC | Feo | 287 | 7 | 0.29 | 300 | 10 | 10 | 250 | 300.58 | 6 | 298 | Cd | 34.179
Zr | NH2-BDC | Feo | 287 | 7 | 0.29 | 300 | 10 | 10 | 250 | 477.67 | 6 | 298 | Cd | 35
Zr | NH2-BDC | Feo | 287 | 7 | 0.29 | 300 | 10 | 10 | 250 | 957.67 | 6 | 298 | Cd | 35.224
Zr | NH2-BDC | Feo | 287 | 7 | 0.29 | 300 | 10 | 10 | 250 | 1200 | 6 | 298 | Cd | 35.448
Zr | NH2-BDC | Feo | 287 | 7 | 0.29 | 300 | 10 | 10 | 250 | 1437.7 | 6 | 298 | Cd | 35.672
Zr | NH2-BDC | Feo | 287 | 7 | 0.29 | 300 | 10 | 10 | 250 | 4.6602 | 6 | 298 | Pb | 7.2388
Zr | NH2-BDC | Feo | 287 | 7 | 0.29 | 300 | 10 | 10 | 250 | 9.3204 | 6 | 298 | Pb | 9.2537
Zr | NH2-BDC | Feo | 287 | 7 | 0.29 | 300 | 10 | 10 | 250 | 13.981 | 6 | 298 | Pb | 14.627
Zr | NH2-BDC | Feo | 287 | 7 | 0.29 | 300 | 10 | 10 | 250 | 30.291 | 6 | 298 | Pb | 18.507
Zr | NH2-BDC | Feo | 287 | 7 | 0.29 | 300 | 10 | 10 | 250 | 60.583 | 6 | 298 | Pb | 25.224
Zr | NH2-BDC | Feo | 287 | 7 | 0.29 | 300 | 10 | 10 | 250 | 121.17 | 6 | 298 | Pb | 31.567
Zr | NH2-BDC | Feo | 287 | 7 | 0.29 | 300 | 10 | 10 | 250 | 179.42 | 6 | 298 | Pb | 34.03
Zr | NH2-BDC | Feo | 287 | 7 | 0.29 | 300 | 10 | 10 | 250 | 300.58 | 6 | 298 | Pb | 37.164
Zr | NH2-BDC | Feo | 287 | 7 | 0.29 | 300 | 10 | 10 | 250 | 480 | 6 | 298 | Pb | 38.881
Zr | NH2-BDC | Feo | 287 | 7 | 0.29 | 300 | 10 | 10 | 250 | 960 | 6 | 298 | Pb | 39.925
Zr | NH2-BDC | Feo | 287 | 7 | 0.29 | 300 | 10 | 10 | 250 | 1200 | 6 | 298 | Pb | 40
Zr | NH2-BDC | Feo | 287 | 7 | 0.29 | 300 | 10 | 10 | 250 | 1440 | 6 | 298 | Pb | 40.075
Zr | NH2-BDC | Feo | 287 | 7 | 0.29 | 300 | 10 | 10 | 250 | 480 | 6 | 298 | Cd | 35.374
Zr | NH2-BDC | Feo | 287 | 7 | 0.29 | 300 | 10 |  | 250 | 480 | 6 | 298 | Cd | 71.429
Zr | NH2-BDC | Feo | 287 | 7 | 0.29 | 300 | 10 |  | 250 | 480 | 6 | 298 | Cd | 166.67
Zr | NH2-BDC | Feo | 287 | 7 | 0.29 | 300 | 10 |  | 250 | 480 | 6 | 298 | Cd | 227.21
Zr | NH2-BDC | Feo | 287 | 7 | 0.29 | 300 | 10 | 100 | 250 | 480 | 6 | 298 | Cd | 284.35
Zr | NH2-BDC | Feo | 287 | 7 | 0.29 | 300 | 10 | 10 | 250 | 480 | 6 | 298 | Pb | 40.136
Zr | NH2-BDC | Feo | 287 | 7 | 0.29 | 300 | 10 |  | 250 | 480 | 6 | 298 | Pb | 78.912
Zr | NH2-BDC | Feo | 287 | 7 | 0.29 | 300 | 10 |  | 250 | 480 | 6 | 298 | Pb | 201.36
Zr | NH2-BDC | Feo | 287 | 7 | 0.29 | 300 | 10 |  | 250 | 480 | 6 | 298 | Pb | 272.79
Zr | NH2-BDC | Feo | 287 | 7 | 0.29 | 300 | 10 | 100 | 250 | 480 | 6 | 298 | Pb | 310.88
Zr | NH2-BDC | GMA | 1144 | 2.84 | 0.37 | 220 | 50 | 100 | 800 | 199.95 |  | 298 | Cd | 118.8
Zr | NH2-BDC | GMA | 1144 | 2.84 | 0.37 | 220 | 10 | 20.721 | 800 | 360 |  |  | Cd | 8.4579
Zr | NH2-BDC | GMA | 1144 | 2.84 | 0.37 | 220 | 10 | 51.351 | 800 | 360 |  |  | Cd | 90.136
Zr | NH2-BDC | GMA | 1144 | 2.84 | 0.37 | 220 | 10 | 100.9 | 800 | 360 |  |  | Cd | 210.16
Zr | NH2-BDC | GMA | 1144 | 2.84 | 0.37 | 220 | 10 | 200 | 800 | 360 |  |  | Cd | 279.35
Zr | NH2-BDC | GMA | 1144 | 2.84 | 0.37 | 220 | 10 | 300 | 800 | 360 |  |  | Cd | 313.18
Zr | NH2-BDC | GMA | 1144 | 2.84 | 0.37 | 220 | 10 | 500 | 800 | 360 |  |  | Cd | 334
Zr | NH2-BDC | GMA | 1144 | 2.84 | 0.37 | 220 | 10 | 700 | 800 | 360 |  |  | Cd | 342.86
Zr | NH2-BDC | GMA | 1144 | 2.84 | 0.37 | 220 | 10 | 1000 | 800 | 360 |  |  | Cd | 347.7
Zr | NH2-BDC | GMA | 1144 | 2.84 | 0.37 | 220 | 10 | 20.721 | 800 | 360 |  |  | Pb | 9.4542
Zr | NH2-BDC | GMA | 1144 | 2.84 | 0.37 | 220 | 10 | 50.45 | 800 | 360 |  |  | Pb | 100.1
Zr | NH2-BDC | GMA | 1144 | 2.84 | 0.37 | 220 | 10 | 99.099 | 800 | 360 |  |  | Pb | 266.45
Zr | NH2-BDC | GMA | 1144 | 2.84 | 0.37 | 220 | 10 | 200.9 | 800 | 360 |  |  | Pb | 321.2
Zr | NH2-BDC | GMA | 1144 | 2.84 | 0.37 | 220 | 10 | 299.1 | 800 | 360 |  |  | Pb | 377.93
Zr | NH2-BDC | GMA | 1144 | 2.84 | 0.37 | 220 | 10 | 499.1 | 800 | 360 |  |  | Pb | 391.28
Zr | NH2-BDC | GMA | 1144 | 2.84 | 0.37 | 220 | 10 | 699.1 | 800 | 360 |  |  | Pb | 396.16
Zr | NH2-BDC | GMA | 1144 | 2.84 | 0.37 | 220 | 10 | 1000 | 800 | 360 |  |  | Pb | 401
Zr | NH2-BDC | GMA | 1144 | 2.84 | 0.37 | 220 |  |  |  | 360 |  | 297.97 | Cd | 35.65
Zr | NH2-BDC | GMA | 1144 | 2.84 | 0.37 | 220 |  |  |  | 360 |  | 307.98 | Cd | 33.557
Zr | NH2-BDC | GMA | 1144 | 2.84 | 0.37 | 220 |  |  |  | 360 |  | 317.95 | Cd | 42.569
Zr | NH2-BDC | GMA | 1144 | 2.84 | 0.37 | 220 |  |  |  | 360 |  | 327.92 | Cd | 46.772
Zr | NH2-BDC | GMA | 1144 | 2.84 | 0.37 | 220 |  |  |  | 360 |  | 297.94 | Pb | 37.622
Zr | NH2-BDC | GMA | 1144 | 2.84 | 0.37 | 220 |  |  |  | 360 |  | 307.94 | Pb | 40.908
Zr | NH2-BDC | GMA | 1144 | 2.84 | 0.37 | 220 |  |  |  | 360 |  | 317.95 | Pb | 40.562
Zr | NH2-BDC | GMA | 1144 | 2.84 | 0.37 | 220 |  |  |  | 360 |  | 327.94 | Pb | 36.549
K | g-CD | Car | 11.4 | 2.3 |  | 150 | 10 | 50 | 1000 | 1 | 7 | 298 | Cd | 47.3
K | g-CD | Car | 11.4 | 2.3 |  | 150 | 10 | 50 | 1000 | 5 | 7 | 298 | Cd | 47.2
K | g-CD | Car | 11.4 | 2.3 |  | 150 | 10 | 50 | 1000 | 10 | 7 | 298 | Cd | 47.3
K | g-CD | Car | 11.4 | 2.3 |  | 150 | 10 | 50 | 1000 | 30 | 7 | 298 | Cd | 48.7
K | g-CD | Car | 11.4 | 2.3 |  | 150 | 10 | 50 | 1000 | 60 | 7 | 298 | Cd | 49.6
K | g-CD | Car | 11.4 | 2.3 |  | 150 | 10 | 50 | 1000 | 90 | 7 | 298 | Cd | 50.1
Cr | NH2-BDC | UnMod | 766 | 0.22 | 0.47 |  | 50 |  | 1200 | 180 | 6 | 298 | Cd | 5.4617
Cr | NH2-BDC | UnMod | 766 | 0.22 | 0.47 |  | 50 |  | 1200 | 180 | 6 | 298 | Cd | 14.011
Cr | NH2-BDC | UnMod | 766 | 0.22 | 0.47 |  | 50 |  | 1200 | 180 | 6 | 298 | Cd | 22.797
Cr | NH2-BDC | UnMod | 766 | 0.22 | 0.47 |  | 50 |  | 1200 | 180 | 6 | 298 | Cd | 37.045
Cr | NH2-BDC | UnMod | 766 | 0.22 | 0.47 |  | 50 |  | 1200 | 180 | 6 | 298 | Cd | 51.174
Cr | NH2-BDC | UnMod | 766 | 0.22 | 0.47 |  | 50 |  | 1200 | 180 | 6 | 298 | Cd | 53.786
Cr | NH2-BDC | UnMod | 766 | 0.22 | 0.47 |  | 50 |  | 1200 | 180 | 6 | 298 | Cd | 56.28
Cr | NH2-BDC | UnMod | 766 | 0.22 | 0.47 |  | 50 |  | 1200 | 180 | 6 | 298 | Cd | 55.449
Cr | NH2-BDC | UnMod | 766 | 0.22 | 0.47 |  | 50 |  | 1200 | 180 | 6 | 298 | Cd | 61.979
Cr | NH2-BDC | UnMod | 766 | 0.22 | 0.47 |  | 50 |  | 1200 | 180 | 6 | 298 | Cd | 62.81
Cr | NH2-BDC | UnMod | 766 | 0.22 | 0.47 |  | 50 |  | 1200 | 180 | 6 | 298 | Cd | 63.997
Cr | NH2-BDC | UnMod | 766 | 0.22 | 0.47 |  | 50 |  | 1200 | 180 | 6 | 298 | Cd | 65.303
Cr | NH2-BDC | UnMod | 766 | 0.22 | 0.47 |  | 500 | 200 | 1200 | 10.042 | 6 | 298 | Cd | 9.126602
Cr | NH2-BDC | UnMod | 766 | 0.22 | 0.47 |  | 500 | 200 | 1200 | 29.703 | 6 | 298 | Cd | 25.74809
Cr | NH2-BDC | UnMod | 766 | 0.22 | 0.47 |  | 500 | 200 | 1200 | 44.979 | 6 | 298 | Cd | 34.64987
Cr | NH2-BDC | UnMod | 766 | 0.22 | 0.47 |  | 500 | 200 | 1200 | 60.113 | 6 | 298 | Cd | 42.03118
Cr | NH2-BDC | UnMod | 766 | 0.22 | 0.47 |  | 500 | 200 | 1200 | 74.965 | 6 | 298 | Cd | 47.35629
Cr | NH2-BDC | UnMod | 766 | 0.22 | 0.47 |  | 500 | 200 | 1200 | 90.24 | 6 | 298 | Cd | 50.5433
Cr | NH2-BDC | UnMod | 766 | 0.22 | 0.47 |  | 500 | 200 | 1200 | 104.95 | 6 | 298 | Cd | 54.03388
Cr | NH2-BDC | UnMod | 766 | 0.22 | 0.47 |  | 500 | 200 | 1200 | 120.23 | 6 | 298 | Cd | 54.68729
Cr | NH2-BDC | UnMod | 766 | 0.22 | 0.47 |  | 500 | 200 | 1200 | 134.79 | 6 | 298 | Cd | 55.09729
Cr | NH2-BDC | UnMod | 766 | 0.22 | 0.47 |  | 500 | 200 | 1200 | 150.07 | 6 | 298 | Cd | 59.83414
Cr | NH2-BDC | UnMod | 766 | 0.22 | 0.47 |  | 500 | 200 | 1200 | 165.06 | 6 | 298 | Cd | 61.5528
Cr | NH2-BDC | UnMod | 766 | 0.22 | 0.47 |  | 500 | 200 | 1200 | 180.2 | 6 | 298 | Cd | 61.25293
Ca | FA | UnMod | 2308 |  | 0.7 | 160 | 20 | 2.36 | 20 | 70 | 7.8 | 298 | Cd | 109.74
Ca | FA | UnMod | 2308 |  | 0.7 | 160 | 20 |  | 20 | 70 | 7.8 | 298 | Cd | 222.06
Ca | FA | UnMod | 2308 |  | 0.7 | 160 | 20 |  | 20 | 70 | 7.8 | 298 | Cd | 315.6
Ca | FA | UnMod | 2308 |  | 0.7 | 160 | 20 |  | 20 | 70 | 7.8 | 298 | Cd | 396.63
Ca | FA | UnMod | 2308 |  | 0.7 | 160 | 20 |  | 20 | 70 | 7.8 | 298 | Cd | 472.66
Ca | FA | UnMod | 2308 |  | 0.7 | 160 | 20 |  | 20 | 70 | 7.8 | 298 | Cd | 532.41
Ca | FA | UnMod | 2308 |  | 0.7 | 160 | 20 |  | 20 | 70 | 7.8 | 298 | Cd | 587.17
Ca | FA | UnMod | 2308 |  | 0.7 | 160 | 20 |  | 20 | 70 | 7.8 | 298 | Cd | 641.93
Ca | FA | UnMod | 2308 |  | 0.7 | 160 | 20 |  | 20 | 70 | 7.8 | 298 | Cd | 679.17
Ca | FA | UnMod | 2308 |  | 0.7 | 160 | 20 | 21.24 | 20 | 70 | 7.8 | 298 | Cd | 690.11
Cu | H3BTC | ASA | 445 |  | 0.3 | 200 | 10 |  | 1000 | 10 | 6 | 298 | Cd | 36.00874
Cu | H3BTC | ASA | 445 |  | 0.3 | 200 | 10 |  | 1000 | 10 | 6 | 298 | Cd | 53.64376
Cu | H3BTC | ASA | 445 |  | 0.3 | 200 | 10 |  | 1000 | 10 | 6 | 298 | Cd | 62.74431
Cu | H3BTC | ASA | 445 |  | 0.3 | 200 | 10 |  | 1000 | 10 | 6 | 298 | Cd | 69.1492
Cu | H3BTC | ASA | 445 |  | 0.3 | 200 | 10 |  | 1000 | 10 | 6 | 298 | Cd | 75.67568
Cu | H3BTC | UnMod | 1405 |  | 0.58 |  | 25 | 200 | 2000 | 14.809 | 7 | 298 | Cd | 12.807
Cu | H3BTC | UnMod | 1405 |  | 0.58 |  | 25 | 200 | 2000 | 29.971 | 7 | 298 | Cd | 21.087
Cu | H3BTC | UnMod | 1405 |  | 0.58 |  | 25 | 200 | 2000 | 44.78 | 7 | 298 | Cd | 27.296
Cu | H3BTC | UnMod | 1405 |  | 0.58 |  | 25 | 200 | 2000 | 59.824 | 7 | 298 | Cd | 32.471
Cu | H3BTC | UnMod | 1405 |  | 0.58 |  | 25 | 200 | 2000 | 74.633 | 7 | 298 | Cd | 38.163
Cu | H3BTC | UnMod | 1405 |  | 0.58 |  | 25 | 200 | 2000 | 89.794 | 7 | 298 | Cd | 38.68
Cu | H3BTC | UnMod | 1405 |  | 0.58 |  | 25 | 200 | 2000 | 104.84 | 7 | 298 | Cd | 38.163
Cu | H3BTC | UnMod | 1405 |  | 0.58 |  | 25 | 200 | 2000 | 119.65 | 7 | 298 | Cd | 39.069
Cu | H3BTC | UnMod | 1405 |  | 0.58 |  | 25 | 200 | 2000 | 4.7013 | 7 | 298 | Pb | 92.367
Cu | H3BTC | UnMod | 1405 |  | 0.58 |  | 25 | 200 | 2000 | 9.7551 | 7 | 298 | Pb | 96.248
Cu | H3BTC | UnMod | 1405 |  | 0.58 |  | 25 | 200 | 2000 | 14.574 | 7 | 298 | Pb | 97.413
Cu | H3BTC | UnMod | 1405 |  | 0.58 |  | 25 | 200 | 2000 | 29.853 | 7 | 298 | Pb | 98.06
Cu | H3BTC | UnMod | 1405 |  | 0.58 |  | 25 | 200 | 2000 | 44.897 | 7 | 298 | Pb | 98.06
Cu | H3BTC | UnMod | 1405 |  | 0.58 |  | 25 | 200 | 2000 | 59.706 | 7 | 298 | Pb | 98.448
Cu | H3BTC | UnMod | 1405 |  | 0.58 |  | 25 | 200 | 2000 | 74.515 | 7 | 298 | Pb | 98.448
Cu | H3BTC | UnMod | 1405 |  | 0.58 |  | 25 | 200 | 2000 | 89.794 | 7 | 298 | Pb | 98.318
Cu | H3BTC | UnMod | 1405 |  | 0.58 |  | 25 | 200 | 2000 | 104.84 | 7 | 298 | Pb | 98.189
Cu | H3BTC | UnMod | 1405 |  | 0.58 |  | 25 | 200 | 2000 | 120 | 7 | 298 | Pb | 97.801
Cu | H3BTC | UnMod | 1405 |  | 0.58 |  | 25 | 49.443 | 2000 | 120 | 7 | 298 | Cd | 2.2105
Cu | H3BTC | UnMod | 1405 |  | 0.58 |  | 25 | 100.39 | 2000 | 120 | 7 | 298 | Cd | 12.895
Cu | H3BTC | UnMod | 1405 |  | 0.58 |  | 25 | 199.78 | 2000 | 120 | 7 | 298 | Cd | 35.921
Cu | H3BTC | UnMod | 1405 |  | 0.58 |  | 25 | 299.72 | 2000 | 120 | 7 | 298 | Cd | 61.526
Cu | H3BTC | UnMod | 1405 |  | 0.58 |  | 25 | 50 | 2000 | 120 | 7 | 298 | Pb | 22.105
Cu | H3BTC | UnMod | 1405 |  | 0.58 |  | 25 | 100.11 | 2000 | 120 | 7 | 298 | Pb | 47.711
Cu | H3BTC | UnMod | 1405 |  | 0.58 |  | 25 | 199.5 | 2000 | 120 | 7 | 298 | Pb | 98.368
Cu | H3BTC | UnMod | 1405 |  | 0.58 |  | 25 | 299.72 | 2000 | 120 | 7 | 298 | Pb | 148.47
Cu | H3BTC | UnMod | 1405 |  | 0.58 |  | 25 | 200 | 400 | 120 | 7 | 298 | Cd | 110
Cu | H3BTC | UnMod | 1405 |  | 0.58 |  | 25 | 200 | 2000 | 120 | 7 | 298 | Cd | 32.5
Cu | H3BTC | UnMod | 1405 |  | 0.58 |  | 25 | 200 | 4000 | 120 | 7 | 298 | Cd | 16.3
Cu | H3BTC | UnMod | 1405 |  | 0.58 |  | 25 | 200 | 400 | 120 | 7 | 298 | Pb | 481
Cu | H3BTC | UnMod | 1405 |  | 0.58 |  | 25 | 200 | 2000 | 120 | 7 | 298 | Pb | 96.3
Cu | H3BTC | UnMod | 1405 |  | 0.58 |  | 25 | 200 | 4000 | 120 | 7 | 298 | Pb | 48.9
Cu | H3BTC | UnMod | 1405 |  | 0.58 |  | 25 | 200 | 2000 | 120 | 7 | 273 | Cd | 18.6
Cu | H3BTC | UnMod | 1405 |  | 0.58 |  | 25 | 200 | 2000 | 120 | 7 | 293 | Cd | 32.5
Cu | H3BTC | UnMod | 1405 |  | 0.58 |  | 25 | 200 | 2000 | 120 | 7 | 303 | Cd | 32.8
Cu | H3BTC | UnMod | 1405 |  | 0.58 |  | 25 | 200 | 2000 | 120 | 7 | 313 | Cd | 29.4
Cu | H3BTC | UnMod | 1405 |  | 0.58 |  | 25 | 200 | 2000 | 120 | 7 | 323 | Cd | 26.3
Cu | H3BTC | UnMod | 1405 |  | 0.58 |  | 25 | 200 | 2000 | 120 | 7 | 273 | Pb | 98.3
Cu | H3BTC | UnMod | 1405 |  | 0.58 |  | 25 | 200 | 2000 | 120 | 7 | 293 | Pb | 98.1
Cu | H3BTC | UnMod | 1405 |  | 0.58 |  | 25 | 200 | 2000 | 120 | 7 | 303 | Pb | 96.8
Cu | H3BTC | UnMod | 1405 |  | 0.58 |  | 25 | 200 | 2000 | 120 | 7 | 313 | Pb | 96.1
Cu | H3BTC | UnMod | 1405 |  | 0.58 |  | 25 | 200 | 2000 | 120 | 7 | 323 | Pb | 96
La | SUCA | UnMod | 365 |  |  |  | 10 | 10 | 1000 | 25 | 3 |  | Cd | 4.9628
La | SUCA | UnMod | 365 |  |  |  | 10 | 10 | 1000 | 25 | 4.5 |  | Cd | 5.0119
La | SUCA | UnMod | 365 |  |  |  | 10 | 10 | 1000 | 25 | 6 |  | Cd | 4.8974
La | SUCA | UnMod | 365 |  |  |  | 10 | 10 | 1000 | 25 | 7.5 |  | Cd | 4.8701
La | SUCA | UnMod | 365 |  |  |  | 10 | 10 | 1000 | 25 | 9 |  | Cd | 2.1435
La | SUCA | UnMod | 365 |  |  |  | 10 | 10 | 1000 | 2.6204 | 5 |  | Cd | 3.6949
La | SUCA | UnMod | 365 |  |  |  | 10 | 10 | 1000 | 15.345 | 5 |  | Cd | 4.3358
La | SUCA | UnMod | 365 |  |  |  | 10 | 10 | 1000 | 27.667 | 5 |  | Cd | 4.7203
La | SUCA | UnMod | 365 |  |  |  | 10 | 10 | 1000 | 40.37 | 5 |  | Cd | 4.9126
La | SUCA | UnMod | 365 |  |  |  | 10 | 10 | 1000 | 52.48 | 5 |  | Cd | 4.9499
La | SUCA | UnMod | 365 |  |  |  | 10 | 10 | 1000 | 65.176 | 5 |  | Cd | 5.0087
La | SUCA | UnMod | 365 |  |  |  | 10 | 10 | 1000 | 77.675 | 5 |  | Cd | 5.03
La | SUCA | UnMod | 365 |  |  |  | 10 | 10 | 1000 | 90.075 | 5 |  | Cd | 5.0087
La | SUCA | UnMod | 365 |  |  |  | 10 | 10 | 1000 | 45 | 5 |  | Cd | 5.07
La | SUCA | UnMod | 365 |  |  |  | 10 | 10 | 2000 | 45 | 5 |  | Cd | 5.08
La | SUCA | UnMod | 365 |  |  |  | 10 | 10 | 3000 | 45 | 5 |  | Cd | 5.09
La | SUCA | UnMod | 365 |  |  |  | 10 | 10 | 4000 | 45 | 5 |  | Cd | 5.08
La | SUCA | UnMod | 365 |  |  |  | 10 | 5 | 1000 | 45 | 5 |  | Cd | 2.04
La | SUCA | UnMod | 365 |  |  |  | 10 | 7 | 1000 | 45 | 5 |  | Cd | 3
La | SUCA | UnMod | 365 |  |  |  | 10 | 10 | 1000 | 45 | 5 |  | Cd | 3.95
La | SUCA | UnMod | 365 |  |  |  | 10 | 12 | 1000 | 45 | 5 |  | Cd | 4.91
Y | SUCA | UnMod | 260 |  |  |  | 10 | 10 | 1000 | 25 | 3 |  | Cd | 1.9472
Y | SUCA | UnMod | 260 |  |  |  | 10 | 10 | 1000 | 25 | 4.5 |  | Cd | 4.2321
Y | SUCA | UnMod | 260 |  |  |  | 10 | 10 | 1000 | 25 | 6 |  | Cd | 4.7556
Y | SUCA | UnMod | 260 |  |  |  | 10 | 10 | 1000 | 25 | 7.5 |  | Cd | 4.8047
Y | SUCA | UnMod | 260 |  |  |  | 10 | 10 | 1000 | 25 | 9 |  | Cd | 2.2525
Y | SUCA | UnMod | 260 |  |  |  | 10 | 10 | 1000 | 3.0905 | 7 |  | Cd | 4.4005
Y | SUCA | UnMod | 260 |  |  |  | 10 | 10 | 1000 | 15.558 | 7 |  | Cd | 4.6559
Y | SUCA | UnMod | 260 |  |  |  | 10 | 10 | 1000 | 28.103 | 7 |  | Cd | 4.7181
Y | SUCA | UnMod | 260 |  |  |  | 10 | 10 | 1000 | 40.448 | 7 |  | Cd | 4.715
Y | SUCA | UnMod | 260 |  |  |  | 10 | 10 | 1000 | 52.697 | 7 |  | Cd | 4.7173
Y | SUCA | UnMod | 260 |  |  |  | 10 | 10 | 1000 | 65.043 | 7 |  | Cd | 4.7278
Y | SUCA | UnMod | 260 |  |  |  | 10 | 10 | 1000 | 77.678 | 7 |  | Cd | 4.7111
Y | SUCA | UnMod | 260 |  |  |  | 10 | 10 | 1000 | 89.929 | 7 |  | Cd | 4.7379
Y | SUCA | UnMod | 260 |  |  |  | 10 | 10 | 1000 | 15 | 7 |  | Cd | 4.64
Y | SUCA | UnMod | 260 |  |  |  | 10 | 10 | 2000 | 15 | 7 |  | Cd | 4.88
Y | SUCA | UnMod | 260 |  |  |  | 10 | 10 | 3000 | 15 | 7 |  | Cd | 4.88
Y | SUCA | UnMod | 260 |  |  |  | 10 | 10 | 4000 | 15 | 7 |  | Cd | 4.88
Y | SUCA | UnMod | 260 |  |  |  | 10 | 5 | 2000 | 15 | 7 |  | Cd | 2.74
Y | SUCA | UnMod | 260 |  |  |  | 10 | 7 | 2000 | 15 | 7 |  | Cd | 3.88
Y | SUCA | UnMod | 260 |  |  |  | 10 | 10 | 2000 | 15 | 7 |  | Cd | 4.7
Y | SUCA | UnMod | 260 |  |  |  | 10 | 12 | 2000 | 15 | 7 |  | Cd | 4.9

## Mean imputation
MT | OL | ModM | SA | PD | PV | RPM | SV | CI | AD | Tim | pH | Tem | TgMet | Q
17 | 16 | 47 | 1696 | 1 | 0.62 | 160 | 100 | 20 | 5 | 15 | 7 | 298 | 0 | 101
17 | 16 | 47 | 1696 | 1 | 0.62 | 160 | 100 | 20 | 5 | 30 | 7 | 298 | 0 | 111
17 | 16 | 47 | 1696 | 1 | 0.62 | 160 | 100 | 20 | 5 | 60 | 7 | 298 | 0 | 119
17 | 16 | 47 | 1696 | 1 | 0.62 | 160 | 100 | 20 | 5 | 120 | 7 | 298 | 0 | 122
17 | 16 | 47 | 1696 | 1 | 0.62 | 160 | 100 | 20 | 5 | 240 | 7 | 298 | 0 | 132
17 | 16 | 47 | 1696 | 1 | 0.62 | 160 | 100 | 20 | 5 | 360 | 7 | 298 | 0 | 133
17 | 16 | 47 | 1696 | 1 | 0.62 | 160 | 100 | 20 | 5 | 480 | 7 | 298 | 0 | 134
17 | 16 | 47 | 1696 | 1 | 0.62 | 160 | 100 | 20 | 5 | 720 | 7 | 298 | 0 | 136
17 | 16 | 2 | 443 | 5.475785 | 0.5 | 160 | 100 | 20 | 5 | 15 | 7 | 298 | 0 | 94
17 | 16 | 2 | 443 | 5.475785 | 0.5 | 160 | 100 | 20 | 5 | 30 | 7 | 298 | 0 | 93
17 | 16 | 2 | 443 | 5.475785 | 0.5 | 160 | 100 | 20 | 5 | 60 | 7 | 298 | 0 | 96
17 | 16 | 2 | 443 | 5.475785 | 0.5 | 160 | 100 | 20 | 5 | 120 | 7 | 298 | 0 | 97
17 | 16 | 2 | 443 | 5.475785 | 0.5 | 160 | 100 | 20 | 5 | 240 | 7 | 298 | 0 | 98
17 | 16 | 2 | 443 | 5.475785 | 0.5 | 160 | 100 | 20 | 5 | 360 | 7 | 298 | 0 | 98
17 | 16 | 2 | 443 | 5.475785 | 0.5 | 160 | 100 | 20 | 5 | 480 | 7 | 298 | 0 | 100
17 | 16 | 2 | 443 | 5.475785 | 0.5 | 160 | 100 | 20 | 5 | 720 | 7 | 298 | 0 | 100
17 | 16 | 2 | 1430 | 1 | 0.5 | 160 | 100 | 20 | 5 | 15 | 7 | 298 | 0 | 111
17 | 16 | 2 | 1430 | 1 | 0.5 | 160 | 100 | 20 | 5 | 30 | 7 | 298 | 0 | 128
17 | 16 | 2 | 1430 | 1 | 0.5 | 160 | 100 | 20 | 5 | 60 | 7 | 298 | 0 | 141
17 | 16 | 2 | 1430 | 1 | 0.5 | 160 | 100 | 20 | 5 | 120 | 7 | 298 | 0 | 152
17 | 16 | 2 | 1430 | 1 | 0.5 | 160 | 100 | 20 | 5 | 240 | 7 | 298 | 0 | 155
17 | 16 | 2 | 1430 | 1 | 0.5 | 160 | 100 | 20 | 5 | 360 | 7 | 298 | 0 | 158
17 | 16 | 2 | 1430 | 1 | 0.5 | 160 | 100 | 20 | 5 | 480 | 7 | 298 | 0 | 159
17 | 16 | 2 | 1430 | 1 | 0.5 | 160 | 100 | 20 | 5 | 720 | 7 | 298 | 0 | 159
17 | 16 | 2 | 1388 | 1.7 | 0.78 | 160 | 100 | 126.8499 | 40 | 720 | 7 | 298 | 0 | 107
18 | 10 | 47 | 1251 | 2.6 | 0.8 | 242.5592 | 50 | 100 | 400 | 30 | 5.731693 | 298 | 3 | 10
18 | 10 | 47 | 1251 | 2.6 | 0.8 | 242.5592 | 50 | 100 | 400 | 60 | 5.731693 | 298 | 3 | 17
18 | 10 | 47 | 1251 | 2.6 | 0.8 | 242.5592 | 50 | 100 | 400 | 120 | 5.731693 | 298 | 3 | 22
18 | 10 | 47 | 1251 | 2.6 | 0.8 | 242.5592 | 50 | 100 | 400 | 240 | 5.731693 | 298 | 3 | 27
18 | 10 | 47 | 1251 | 2.6 | 0.8 | 242.5592 | 50 | 100 | 400 | 480 | 5.731693 | 298 | 3 | 46
18 | 10 | 47 | 1251 | 2.6 | 0.8 | 242.5592 | 50 | 100 | 400 | 960 | 5.731693 | 298 | 3 | 68
18 | 10 | 47 | 1251 | 2.6 | 0.8 | 242.5592 | 50 | 100 | 400 | 1920 | 5.731693 | 298 | 3 | 75
18 | 10 | 47 | 1251 | 2.6 | 0.8 | 242.5592 | 50 | 100 | 400 | 3000 | 5.731693 | 298 | 3 | 79
18 | 10 | 47 | 1251 | 2.6 | 0.8 | 242.5592 | 50 | 100 | 400 | 3840 | 5.731693 | 298 | 3 | 81
18 | 18 | 47 | 801 | 2.4 | 0.5 | 242.5592 | 50 | 100 | 400 | 30 | 5.731693 | 298 | 3 | 12
18 | 18 | 47 | 801 | 2.4 | 0.5 | 242.5592 | 50 | 100 | 400 | 60 | 5.731693 | 298 | 3 | 21
18 | 18 | 47 | 801 | 2.4 | 0.5 | 242.5592 | 50 | 100 | 400 | 120 | 5.731693 | 298 | 3 | 25
18 | 18 | 47 | 801 | 2.4 | 0.5 | 242.5592 | 50 | 100 | 400 | 240 | 5.731693 | 298 | 3 | 42
18 | 18 | 47 | 801 | 2.4 | 0.5 | 242.5592 | 50 | 100 | 400 | 480 | 5.731693 | 298 | 3 | 54
18 | 18 | 47 | 801 | 2.4 | 0.5 | 242.5592 | 50 | 100 | 400 | 960 | 5.731693 | 298 | 3 | 71
18 | 18 | 47 | 801 | 2.4 | 0.5 | 242.5592 | 50 | 100 | 400 | 1920 | 5.731693 | 298 | 3 | 88
18 | 18 | 47 | 801 | 2.4 | 0.5 | 242.5592 | 50 | 100 | 400 | 3000 | 5.731693 | 298 | 3 | 88
18 | 18 | 47 | 801 | 2.4 | 0.5 | 242.5592 | 50 | 100 | 400 | 3840 | 5.731693 | 298 | 3 | 89
18 | 18 | 7 | 889.4918 | 0.057 | 7.87 | 242.5592 | 50 | 100 | 400 | 960 | 5.731693 | 298 | 3 | 81
18 | 18 | 7 | 889.4918 | 0.066 | 5.89 | 242.5592 | 50 | 100 | 400 | 960 | 5.731693 | 298 | 3 | 90
18 | 18 | 7 | 889.4918 | 0.066 | 5.89 | 242.5592 | 50 | 10 | 400 | 30 | 5.731693 | 298 | 3 | 3.3
18 | 18 | 7 | 889.4918 | 0.066 | 5.89 | 242.5592 | 50 | 10 | 400 | 60 | 5.731693 | 298 | 3 | 6.3
18 | 18 | 7 | 889.4918 | 0.066 | 5.89 | 242.5592 | 50 | 10 | 400 | 120 | 5.731693 | 298 | 3 | 8
18 | 18 | 7 | 889.4918 | 0.066 | 5.89 | 242.5592 | 50 | 10 | 400 | 240 | 5.731693 | 298 | 3 | 11
18 | 18 | 7 | 889.4918 | 0.066 | 5.89 | 242.5592 | 50 | 10 | 400 | 480 | 5.731693 | 298 | 3 | 13
18 | 18 | 7 | 889.4918 | 0.066 | 5.89 | 242.5592 | 50 | 10 | 400 | 960 | 5.731693 | 298 | 3 | 16
18 | 18 | 7 | 889.4918 | 0.066 | 5.89 | 242.5592 | 50 | 10 | 400 | 1920 | 5.731693 | 298 | 3 | 17
18 | 18 | 7 | 889.4918 | 0.066 | 5.89 | 242.5592 | 50 | 10 | 400 | 3000 | 5.731693 | 298 | 3 | 18
18 | 18 | 7 | 889.4918 | 0.066 | 5.89 | 242.5592 | 50 | 10 | 400 | 3840 | 5.731693 | 298 | 3 | 17
18 | 18 | 7 | 889.4918 | 0.066 | 5.89 | 242.5592 | 50 | 50 | 400 | 30 | 5.731693 | 298 | 3 | 15
18 | 18 | 7 | 889.4918 | 0.066 | 5.89 | 242.5592 | 50 | 50 | 400 | 60 | 5.731693 | 298 | 3 | 19
18 | 18 | 7 | 889.4918 | 0.066 | 5.89 | 242.5592 | 50 | 50 | 400 | 120 | 5.731693 | 298 | 3 | 23
18 | 18 | 7 | 889.4918 | 0.066 | 5.89 | 242.5592 | 50 | 50 | 400 | 240 | 5.731693 | 298 | 3 | 29
18 | 18 | 7 | 889.4918 | 0.066 | 5.89 | 242.5592 | 50 | 50 | 400 | 480 | 5.731693 | 298 | 3 | 35
18 | 18 | 7 | 889.4918 | 0.066 | 5.89 | 242.5592 | 50 | 50 | 400 | 960 | 5.731693 | 298 | 3 | 43
18 | 18 | 7 | 889.4918 | 0.066 | 5.89 | 242.5592 | 50 | 50 | 400 | 1920 | 5.731693 | 298 | 3 | 50
18 | 18 | 7 | 889.4918 | 0.066 | 5.89 | 242.5592 | 50 | 50 | 400 | 3000 | 5.731693 | 298 | 3 | 51
18 | 18 | 7 | 889.4918 | 0.066 | 5.89 | 242.5592 | 50 | 50 | 400 | 3840 | 5.731693 | 298 | 3 | 52
18 | 18 | 7 | 889.4918 | 0.066 | 5.89 | 242.5592 | 50 | 100 | 400 | 30 | 5.731693 | 298 | 3 | 12
18 | 18 | 7 | 889.4918 | 0.066 | 5.89 | 242.5592 | 50 | 100 | 400 | 60 | 5.731693 | 298 | 3 | 21
18 | 18 | 7 | 889.4918 | 0.066 | 5.89 | 242.5592 | 50 | 100 | 400 | 120 | 5.731693 | 298 | 3 | 25
18 | 18 | 7 | 889.4918 | 0.066 | 5.89 | 242.5592 | 50 | 100 | 400 | 240 | 5.731693 | 298 | 3 | 42
18 | 18 | 7 | 889.4918 | 0.066 | 5.89 | 242.5592 | 50 | 100 | 400 | 480 | 5.731693 | 298 | 3 | 54
18 | 18 | 7 | 889.4918 | 0.066 | 5.89 | 242.5592 | 50 | 100 | 400 | 960 | 5.731693 | 298 | 3 | 73
18 | 18 | 7 | 889.4918 | 0.066 | 5.89 | 242.5592 | 50 | 100 | 400 | 1920 | 5.731693 | 298 | 3 | 88
18 | 18 | 7 | 889.4918 | 0.066 | 5.89 | 242.5592 | 50 | 100 | 400 | 3000 | 5.731693 | 298 | 3 | 88
18 | 18 | 7 | 889.4918 | 0.066 | 5.89 | 242.5592 | 50 | 100 | 400 | 3840 | 5.731693 | 298 | 3 | 89
18 | 18 | 7 | 889.4918 | 0.066 | 5.89 | 242.5592 | 50 | 100 | 400 | 960 | 1 | 298 | 3 | 89
18 | 18 | 7 | 889.4918 | 0.066 | 5.89 | 242.5592 | 50 | 100 | 400 | 960 | 3 | 298 | 3 | 85
18 | 18 | 7 | 889.4918 | 0.066 | 5.89 | 242.5592 | 50 | 100 | 400 | 960 | 5 | 298 | 3 | 80
18 | 18 | 7 | 889.4918 | 0.066 | 5.89 | 242.5592 | 50 | 100 | 400 | 960 | 7 | 298 | 3 | 79
17 | 10 | 47 | 3800 | 0.8 | 1.2 | 200 | 100 | 30 | 250 | 360 | 5 | 300 | 3 | 97
17 | 10 | 47 | 3800 | 0.8 | 1.2 | 200 | 100 | 40 | 250 | 360 | 5 | 300 | 3 | 145
17 | 10 | 47 | 3800 | 0.8 | 1.2 | 200 | 100 | 50 | 250 | 360 | 5 | 300 | 3 | 172
17 | 10 | 47 | 3800 | 0.8 | 1.2 | 200 | 100 | 60 | 250 | 360 | 5 | 300 | 3 | 193
17 | 10 | 47 | 3800 | 0.8 | 1.2 | 200 | 100 | 80 | 250 | 360 | 5 | 300 | 3 | 263
17 | 10 | 47 | 3800 | 0.8 | 1.2 | 200 | 100 | 100 | 250 | 360 | 5 | 300 | 3 | 325
17 | 10 | 47 | 3800 | 0.8 | 1.2 | 200 | 100 | 30 | 250 | 360 | 5 | 308 | 3 | 112
17 | 10 | 47 | 3800 | 0.8 | 1.2 | 200 | 100 | 40 | 250 | 360 | 5 | 308 | 3 | 135
17 | 10 | 47 | 3800 | 0.8 | 1.2 | 200 | 100 | 50 | 250 | 360 | 5 | 308 | 3 | 149
17 | 10 | 47 | 3800 | 0.8 | 1.2 | 200 | 100 | 60 | 250 | 360 | 5 | 308 | 3 | 202
17 | 10 | 47 | 3800 | 0.8 | 1.2 | 200 | 100 | 80 | 250 | 360 | 5 | 308 | 3 | 226
17 | 10 | 47 | 3800 | 0.8 | 1.2 | 200 | 100 | 100 | 250 | 360 | 5 | 308 | 3 | 239
17 | 10 | 47 | 3800 | 0.8 | 1.2 | 200 | 100 | 30 | 250 | 360 | 5 | 318 | 3 | 101
17 | 10 | 47 | 3800 | 0.8 | 1.2 | 200 | 100 | 40 | 250 | 360 | 5 | 318 | 3 | 149
17 | 10 | 47 | 3800 | 0.8 | 1.2 | 200 | 100 | 50 | 250 | 360 | 5 | 318 | 3 | 182
17 | 10 | 47 | 3800 | 0.8 | 1.2 | 200 | 100 | 60 | 250 | 360 | 5 | 318 | 3 | 213
17 | 10 | 47 | 3800 | 0.8 | 1.2 | 200 | 100 | 80 | 250 | 360 | 5 | 318 | 3 | 244
17 | 10 | 47 | 3800 | 0.8 | 1.2 | 200 | 100 | 100 | 250 | 360 | 5 | 318 | 3 | 309
17 | 10 | 47 | 3800 | 0.8 | 1.2 | 200 | 100 | 200 | 1000 | 30 | 5 | 300 | 3 | 106
17 | 10 | 47 | 3800 | 0.8 | 1.2 | 200 | 100 | 200 | 1000 | 60 | 5 | 300 | 3 | 117
17 | 10 | 47 | 3800 | 0.8 | 1.2 | 200 | 100 | 200 | 1000 | 120 | 5 | 300 | 3 | 121
17 | 10 | 47 | 3800 | 0.8 | 1.2 | 200 | 100 | 200 | 1000 | 180 | 5 | 300 | 3 | 126
17 | 10 | 47 | 3800 | 0.8 | 1.2 | 200 | 100 | 200 | 1000 | 240 | 5 | 300 | 3 | 124
17 | 10 | 47 | 3800 | 0.8 | 1.2 | 200 | 100 | 200 | 1000 | 300 | 5 | 300 | 3 | 122
17 | 10 | 47 | 3800 | 0.8 | 1.2 | 200 | 100 | 200 | 1000 | 360 | 5 | 300 | 3 | 131
17 | 10 | 47 | 3800 | 0.8 | 1.2 | 200 | 100 | 200 | 1005.856 | 60 | 4 | 300 | 3 | 749
17 | 10 | 47 | 3800 | 0.8 | 1.2 | 200 | 100 | 200 | 1005.856 | 60 | 5 | 300 | 3 | 451
17 | 10 | 47 | 3800 | 0.8 | 1.2 | 200 | 100 | 200 | 1005.856 | 60 | 6 | 300 | 3 | 662
9 | 10 | 24 | 337 | 5.475785 | 0.6006823 | 180 | 20 | 1000 | 1000 | 30 | 3 | 298 | 3 | 499
9 | 10 | 24 | 337 | 5.475785 | 0.6006823 | 180 | 20 | 1000 | 1000 | 30 | 4 | 298 | 3 | 564
9 | 10 | 24 | 337 | 5.475785 | 0.6006823 | 180 | 20 | 1000 | 1000 | 30 | 5 | 298 | 3 | 642
9 | 10 | 24 | 337 | 5.475785 | 0.6006823 | 180 | 20 | 1000 | 1000 | 30 | 6 | 298 | 3 | 696
9 | 10 | 24 | 337 | 5.475785 | 0.6006823 | 180 | 20 | 1000 | 1000 | 30 | 7 | 298 | 3 | 572
9 | 10 | 24 | 337 | 5.475785 | 0.6006823 | 180 | 20 | 300 | 1000 | 1 | 6 | 298 | 3 | 44
9 | 10 | 24 | 337 | 5.475785 | 0.6006823 | 180 | 20 | 300 | 1000 | 2 | 6 | 298 | 3 | 76
9 | 10 | 24 | 337 | 5.475785 | 0.6006823 | 180 | 20 | 300 | 1000 | 4 | 6 | 298 | 3 | 99
9 | 10 | 24 | 337 | 5.475785 | 0.6006823 | 180 | 20 | 300 | 1000 | 6 | 6 | 298 | 3 | 116
9 | 10 | 24 | 337 | 5.475785 | 0.6006823 | 180 | 20 | 300 | 1000 | 8 | 6 | 298 | 3 | 119
9 | 10 | 24 | 337 | 5.475785 | 0.6006823 | 180 | 20 | 300 | 1000 | 15 | 6 | 298 | 3 | 121
9 | 10 | 24 | 337 | 5.475785 | 0.6006823 | 180 | 20 | 300 | 1000 | 20 | 6 | 298 | 3 | 124
9 | 10 | 24 | 337 | 5.475785 | 0.6006823 | 180 | 20 | 300 | 1000 | 30 | 6 | 298 | 3 | 124
9 | 10 | 24 | 337 | 5.475785 | 0.6006823 | 180 | 20 | 10 | 1000 | 20 | 6 | 298 | 3 | 7.7
9 | 10 | 24 | 337 | 5.475785 | 0.6006823 | 180 | 20 | 20 | 1000 | 20 | 6 | 298 | 3 | 15.8
9 | 10 | 24 | 337 | 5.475785 | 0.6006823 | 180 | 20 | 50 | 1000 | 20 | 6 | 298 | 3 | 36
9 | 10 | 24 | 337 | 5.475785 | 0.6006823 | 180 | 20 | 80 | 1000 | 20 | 6 | 298 | 3 | 55
9 | 10 | 24 | 337 | 5.475785 | 0.6006823 | 180 | 20 | 100 | 1000 | 20 | 6 | 298 | 3 | 66
9 | 10 | 24 | 337 | 5.475785 | 0.6006823 | 180 | 20 | 150 | 1000 | 20 | 6 | 298 | 3 | 92
9 | 10 | 24 | 337 | 5.475785 | 0.6006823 | 180 | 20 | 200 | 1000 | 20 | 6 | 298 | 3 | 116
9 | 10 | 24 | 337 | 5.475785 | 0.6006823 | 180 | 20 | 300 | 1000 | 20 | 6 | 298 | 3 | 127
9 | 10 | 24 | 337 | 5.475785 | 0.6006823 | 180 | 20 | 400 | 1000 | 20 | 6 | 298 | 3 | 130
9 | 13 | 47 | 1843 | 2.8 | 1.3 | 250 | 10 | 10 | 1000 | 180 | 2 | 298 | 2 | 54
9 | 13 | 47 | 1843 | 2.8 | 1.3 | 250 | 10 | 10 | 1000 | 180 | 3 | 298 | 2 | 44
9 | 13 | 47 | 1843 | 2.8 | 1.3 | 250 | 10 | 10 | 1000 | 180 | 4 | 298 | 2 | 37
9 | 13 | 47 | 1843 | 2.8 | 1.3 | 250 | 10 | 10 | 1000 | 180 | 5 | 298 | 2 | 26
9 | 13 | 47 | 1843 | 2.8 | 1.3 | 250 | 10 | 10 | 1000 | 180 | 6 | 298 | 2 | 15
9 | 13 | 47 | 1843 | 2.8 | 1.3 | 250 | 10 | 50 | 3000 | 180 | 2 | 298 | 3 | 11.4
9 | 13 | 47 | 1843 | 2.8 | 1.3 | 250 | 10 | 50 | 3000 | 180 | 3 | 298 | 3 | 18.4
9 | 13 | 47 | 1843 | 2.8 | 1.3 | 250 | 10 | 50 | 3000 | 180 | 4 | 298 | 3 | 34
9 | 13 | 47 | 1843 | 2.8 | 1.3 | 250 | 10 | 50 | 3000 | 180 | 5 | 298 | 3 | 67
9 | 13 | 47 | 1843 | 2.8 | 1.3 | 250 | 10 | 50 | 3000 | 180 | 6 | 298 | 3 | 69
9 | 13 | 47 | 1843 | 2.8 | 1.3 | 250 | 10 | 50 | 3000 | 2 | 5.5 | 298 | 3 | 0.24
9 | 13 | 47 | 1843 | 2.8 | 1.3 | 250 | 10 | 50 | 3000 | 8 | 5.5 | 298 | 3 | 1.11
9 | 13 | 47 | 1843 | 2.8 | 1.3 | 250 | 10 | 50 | 3000 | 16 | 5.5 | 298 | 3 | 1.67
9 | 13 | 47 | 1843 | 2.8 | 1.3 | 250 | 10 | 50 | 3000 | 30 | 5.5 | 298 | 3 | 4.17
9 | 13 | 47 | 1843 | 2.8 | 1.3 | 250 | 10 | 50 | 3000 | 50 | 5.5 | 298 | 3 | 6.81
9 | 13 | 47 | 1843 | 2.8 | 1.3 | 250 | 10 | 50 | 3000 | 90 | 5.5 | 298 | 3 | 8.28
9 | 13 | 47 | 1843 | 2.8 | 1.3 | 250 | 10 | 50 | 3000 | 180 | 5.5 | 298 | 3 | 10
9 | 13 | 47 | 1843 | 2.8 | 1.3 | 250 | 10 | 10 | 1000 | 2 | 2 | 298 | 2 | 0.29
9 | 13 | 47 | 1843 | 2.8 | 1.3 | 250 | 10 | 10 | 1000 | 8 | 2 | 298 | 2 | 2.4
9 | 13 | 47 | 1843 | 2.8 | 1.3 | 250 | 10 | 10 | 1000 | 16 | 2 | 298 | 2 | 2.75
9 | 13 | 47 | 1843 | 2.8 | 1.3 | 250 | 10 | 10 | 1000 | 30 | 2 | 298 | 2 | 4.61
9 | 13 | 47 | 1843 | 2.8 | 1.3 | 250 | 10 | 10 | 1000 | 50 | 2 | 298 | 2 | 5.59
9 | 13 | 47 | 1843 | 2.8 | 1.3 | 250 | 10 | 10 | 1000 | 90 | 2 | 298 | 2 | 6.6
9 | 13 | 47 | 1843 | 2.8 | 1.3 | 250 | 10 | 10 | 1000 | 180 | 2 | 298 | 2 | 7
7 | 10 | 47 | 1654 | 2.08 | 0.86 | 242.5592 | 100 | 20 | 500 | 10 | 6 | 298 | 2 | 11
7 | 10 | 47 | 1654 | 2.08 | 0.86 | 242.5592 | 100 | 20 | 500 | 20 | 6 | 298 | 2 | 15.2
7 | 10 | 47 | 1654 | 2.08 | 0.86 | 242.5592 | 100 | 20 | 500 | 30 | 6 | 298 | 2 | 19.1
7 | 10 | 47 | 1654 | 2.08 | 0.86 | 242.5592 | 100 | 20 | 500 | 60 | 6 | 298 | 2 | 20
7 | 10 | 47 | 1654 | 2.08 | 0.86 | 242.5592 | 100 | 20 | 500 | 90 | 6 | 298 | 2 | 22
7 | 10 | 47 | 1654 | 2.08 | 0.86 | 242.5592 | 100 | 20 | 500 | 120 | 6 | 298 | 2 | 22.6
7 | 10 | 47 | 1654 | 2.08 | 0.86 | 242.5592 | 100 | 20 | 500 | 180 | 6 | 298 | 2 | 22.4
7 | 10 | 47 | 1654 | 2.08 | 0.86 | 242.5592 | 100 | 20 | 500 | 240 | 6 | 298 | 2 | 22.6
7 | 10 | 47 | 1654 | 2.08 | 0.86 | 242.5592 | 100 | 5 | 500 | 180 | 6 | 298 | 2 | 4.6
7 | 10 | 47 | 1654 | 2.08 | 0.86 | 242.5592 | 100 | 10 | 500 | 180 | 6 | 298 | 2 | 9.3
7 | 10 | 47 | 1654 | 2.08 | 0.86 | 242.5592 | 100 | 20 | 500 | 180 | 6 | 298 | 2 | 21.6
7 | 10 | 47 | 1654 | 2.08 | 0.86 | 242.5592 | 100 | 30 | 500 | 180 | 6 | 298 | 2 | 25.1
7 | 10 | 47 | 1654 | 2.08 | 0.86 | 242.5592 | 100 | 50 | 500 | 180 | 6 | 298 | 2 | 32
7 | 10 | 47 | 1654 | 2.08 | 0.86 | 242.5592 | 100 | 100 | 500 | 180 | 6 | 298 | 2 | 40
7 | 10 | 47 | 1654 | 2.08 | 0.86 | 242.5592 | 100 | 20 | 500 | 180 | 2 | 298 | 2 | 8.2
7 | 10 | 47 | 1654 | 2.08 | 0.86 | 242.5592 | 100 | 20 | 500 | 180 | 4 | 298 | 2 | 12.6
7 | 10 | 47 | 1654 | 2.08 | 0.86 | 242.5592 | 100 | 20 | 500 | 180 | 6 | 298 | 2 | 22.6
7 | 10 | 47 | 1654 | 2.08 | 0.86 | 242.5592 | 100 | 20 | 500 | 180 | 7 | 298 | 2 | 18.7
7 | 10 | 47 | 1654 | 2.08 | 0.86 | 242.5592 | 100 | 20 | 500 | 180 | 8 | 298 | 2 | 12.2
7 | 10 | 47 | 1654 | 2.08 | 0.86 | 242.5592 | 100 | 20 | 500 | 180 | 10 | 298 | 2 | 9.4
7 | 10 | 47 | 1654 | 2.08 | 0.86 | 242.5592 | 100 | 20 | 100 | 180 | 6 | 298 | 2 | 40
7 | 10 | 47 | 1654 | 2.08 | 0.86 | 242.5592 | 100 | 20 | 300 | 180 | 6 | 298 | 2 | 26
7 | 10 | 47 | 1654 | 2.08 | 0.86 | 242.5592 | 100 | 20 | 500 | 180 | 6 | 298 | 2 | 22.4
7 | 10 | 47 | 1654 | 2.08 | 0.86 | 242.5592 | 100 | 20 | 700 | 180 | 6 | 298 | 2 | 20.7
7 | 10 | 47 | 1654 | 2.08 | 0.86 | 242.5592 | 100 | 20 | 900 | 180 | 6 | 298 | 2 | 16.7
7 | 10 | 47 | 1654 | 2.08 | 0.86 | 242.5592 | 100 | 20 | 1100 | 180 | 6 | 298 | 2 | 14.7
7 | 10 | 47 | 1654 | 2.08 | 0.86 | 242.5592 | 100 | 20 | 500 | 180 | 6 | 298 | 2 | 22.7
7 | 10 | 47 | 1654 | 2.08 | 0.86 | 242.5592 | 100 | 20 | 500 | 180 | 6 | 308 | 2 | 19.2
7 | 10 | 47 | 1654 | 2.08 | 0.86 | 242.5592 | 100 | 20 | 500 | 180 | 6 | 318 | 2 | 17.4
7 | 10 | 47 | 1654 | 2.08 | 0.86 | 242.5592 | 100 | 20 | 500 | 180 | 6 | 328 | 2 | 13
7 | 10 | 47 | 1654 | 2.08 | 0.86 | 242.5592 | 100 | 20 | 500 | 180 | 6 | 338 | 2 | 9
7 | 10 | 42 | 652 | 1.91 | 0.31 | 242.5592 | 100 | 20 | 500 | 10 | 6 | 298 | 2 | 25.5
7 | 10 | 42 | 652 | 1.91 | 0.31 | 242.5592 | 100 | 20 | 500 | 20 | 6 | 298 | 2 | 29
7 | 10 | 42 | 652 | 1.91 | 0.31 | 242.5592 | 100 | 20 | 500 | 30 | 6 | 298 | 2 | 32
7 | 10 | 42 | 652 | 1.91 | 0.31 | 242.5592 | 100 | 20 | 500 | 60 | 6 | 298 | 2 | 32
7 | 10 | 42 | 652 | 1.91 | 0.31 | 242.5592 | 100 | 20 | 500 | 90 | 6 | 298 | 2 | 33
7 | 10 | 42 | 652 | 1.91 | 0.31 | 242.5592 | 100 | 20 | 500 | 120 | 6 | 298 | 2 | 34
7 | 10 | 42 | 652 | 1.91 | 0.31 | 242.5592 | 100 | 20 | 500 | 180 | 6 | 298 | 2 | 34.6
7 | 10 | 42 | 652 | 1.91 | 0.31 | 242.5592 | 100 | 20 | 500 | 240 | 6 | 298 | 2 | 34.7
7 | 10 | 42 | 652 | 1.91 | 0.31 | 242.5592 | 100 | 5 | 500 | 180 | 6 | 298 | 2 | 9.5
7 | 10 | 42 | 652 | 1.91 | 0.31 | 242.5592 | 100 | 10 | 500 | 180 | 6 | 298 | 2 | 17.3
7 | 10 | 42 | 652 | 1.91 | 0.31 | 242.5592 | 100 | 20 | 500 | 180 | 6 | 298 | 2 | 33
7 | 10 | 42 | 652 | 1.91 | 0.31 | 242.5592 | 100 | 30 | 500 | 180 | 6 | 298 | 2 | 43
7 | 10 | 42 | 652 | 1.91 | 0.31 | 242.5592 | 100 | 50 | 500 | 180 | 6 | 298 | 2 | 53
7 | 10 | 42 | 652 | 1.91 | 0.31 | 242.5592 | 100 | 100 | 500 | 180 | 6 | 298 | 2 | 62
7 | 10 | 42 | 652 | 1.91 | 0.31 | 242.5592 | 100 | 20 | 500 | 180 | 2 | 298 | 2 | 31
7 | 10 | 42 | 652 | 1.91 | 0.31 | 242.5592 | 100 | 20 | 500 | 180 | 4 | 298 | 2 | 37
7 | 10 | 42 | 652 | 1.91 | 0.31 | 242.5592 | 100 | 20 | 500 | 180 | 6 | 298 | 2 | 32
7 | 10 | 42 | 652 | 1.91 | 0.31 | 242.5592 | 100 | 20 | 500 | 180 | 7 | 298 | 2 | 26.4
7 | 10 | 42 | 652 | 1.91 | 0.31 | 242.5592 | 100 | 20 | 500 | 180 | 8 | 298 | 2 | 20.3
7 | 10 | 42 | 652 | 1.91 | 0.31 | 242.5592 | 100 | 20 | 500 | 180 | 10 | 298 | 2 | 16
7 | 10 | 42 | 652 | 1.91 | 0.31 | 242.5592 | 100 | 20 | 100 | 180 | 6 | 298 | 2 | 68
7 | 10 | 42 | 652 | 1.91 | 0.31 | 242.5592 | 100 | 20 | 300 | 180 | 6 | 298 | 2 | 45
7 | 10 | 42 | 652 | 1.91 | 0.31 | 242.5592 | 100 | 20 | 500 | 180 | 6 | 298 | 2 | 34.5
7 | 10 | 42 | 652 | 1.91 | 0.31 | 242.5592 | 100 | 20 | 700 | 180 | 6 | 298 | 2 | 30
7 | 10 | 42 | 652 | 1.91 | 0.31 | 242.5592 | 100 | 20 | 900 | 180 | 6 | 298 | 2 | 29
7 | 10 | 42 | 652 | 1.91 | 0.31 | 242.5592 | 100 | 20 | 1100 | 180 | 6 | 298 | 2 | 23.7
7 | 10 | 42 | 652 | 1.91 | 0.31 | 242.5592 | 100 | 20 | 500 | 180 | 6 | 298 | 2 | 38
7 | 10 | 42 | 652 | 1.91 | 0.31 | 242.5592 | 100 | 20 | 500 | 180 | 6 | 308 | 2 | 35
7 | 10 | 42 | 652 | 1.91 | 0.31 | 242.5592 | 100 | 20 | 500 | 180 | 6 | 318 | 2 | 32
7 | 10 | 42 | 652 | 1.91 | 0.31 | 242.5592 | 100 | 20 | 500 | 180 | 6 | 328 | 2 | 27
7 | 10 | 42 | 652 | 1.91 | 0.31 | 242.5592 | 100 | 20 | 500 | 180 | 6 | 338 | 2 | 25.6
9 | 13 | 34 | 1327 | 1.51 | 0.75 | 170 | 50 | 25 | 2000 | 1440 | 4 | 298 | 2 | 10.5
9 | 13 | 34 | 1327 | 1.51 | 0.75 | 170 | 50 | 50 | 2000 | 1440 | 4 | 298 | 2 | 18.8
9 | 13 | 34 | 1327 | 1.51 | 0.75 | 170 | 50 | 100 | 2000 | 1440 | 4 | 298 | 2 | 33.6
9 | 13 | 34 | 1327 | 1.51 | 0.75 | 170 | 50 | 200 | 2000 | 1440 | 4 | 298 | 2 | 40
9 | 13 | 34 | 1327 | 1.51 | 0.75 | 170 | 50 | 400 | 2000 | 1440 | 4 | 298 | 2 | 43
9 | 13 | 34 | 1327 | 1.51 | 0.75 | 170 | 50 | 600 | 2000 | 1440 | 4 | 298 | 2 | 44.5
9 | 13 | 34 | 1327 | 1.51 | 0.75 | 170 | 50 | 400 | 2000 | 120 | 2 | 298 | 2 | 25.2
9 | 13 | 34 | 1327 | 1.51 | 0.75 | 170 | 50 | 400 | 2000 | 120 | 4 | 298 | 2 | 19.3
9 | 13 | 34 | 1327 | 1.51 | 0.75 | 170 | 50 | 400 | 2000 | 120 | 6 | 298 | 2 | 18
9 | 13 | 34 | 1327 | 1.51 | 0.75 | 170 | 50 | 400 | 2000 | 120 | 8 | 298 | 2 | 17.2
9 | 13 | 34 | 1327 | 1.51 | 0.75 | 170 | 50 | 400 | 2000 | 120 | 10 | 298 | 2 | 15
9 | 13 | 34 | 1327 | 1.51 | 0.75 | 170 | 50 | 400 | 2000 | 120 | 12 | 298 | 2 | 2.9
9 | 13 | 34 | 1327 | 1.51 | 0.75 | 170 | 50 | 400 | 2000 | 10 | 4 | 298 | 2 | 7.8
9 | 13 | 34 | 1327 | 1.51 | 0.75 | 170 | 50 | 400 | 2000 | 15 | 4 | 298 | 2 | 10.7
9 | 13 | 34 | 1327 | 1.51 | 0.75 | 170 | 50 | 400 | 2000 | 20 | 4 | 298 | 2 | 15.6
9 | 13 | 34 | 1327 | 1.51 | 0.75 | 170 | 50 | 400 | 2000 | 25 | 4 | 298 | 2 | 21
9 | 13 | 34 | 1327 | 1.51 | 0.75 | 170 | 50 | 400 | 2000 | 30 | 4 | 298 | 2 | 27
9 | 13 | 34 | 1327 | 1.51 | 0.75 | 170 | 50 | 400 | 2000 | 40 | 4 | 298 | 2 | 30
9 | 13 | 34 | 1327 | 1.51 | 0.75 | 170 | 50 | 400 | 2000 | 60 | 4 | 298 | 2 | 35
9 | 13 | 34 | 1327 | 1.51 | 0.75 | 170 | 50 | 400 | 2000 | 90 | 4 | 298 | 2 | 37
9 | 13 | 34 | 1327 | 1.51 | 0.75 | 170 | 50 | 400 | 2000 | 120 | 4 | 298 | 2 | 42
9 | 13 | 34 | 1327 | 1.51 | 0.75 | 170 | 50 | 400 | 2000 | 180 | 4 | 298 | 2 | 44
9 | 13 | 34 | 1327 | 1.51 | 0.75 | 170 | 50 | 400 | 2000 | 300 | 4 | 298 | 2 | 45
9 | 13 | 46 | 1030 | 1.53 | 0.61 | 170 | 50 | 25 | 2000 | 1440 | 4 | 298 | 2 | 11.3
9 | 13 | 46 | 1030 | 1.53 | 0.61 | 170 | 50 | 50 | 2000 | 1440 | 4 | 298 | 2 | 17
9 | 13 | 46 | 1030 | 1.53 | 0.61 | 170 | 50 | 100 | 2000 | 1440 | 4 | 298 | 2 | 22
9 | 13 | 46 | 1030 | 1.53 | 0.61 | 170 | 50 | 200 | 2000 | 1440 | 4 | 298 | 2 | 30
9 | 13 | 46 | 1030 | 1.53 | 0.61 | 170 | 50 | 400 | 2000 | 1440 | 4 | 298 | 2 | 39
9 | 13 | 46 | 1030 | 1.53 | 0.61 | 170 | 50 | 600 | 2000 | 1440 | 4 | 298 | 2 | 42
9 | 13 | 47 | 896 | 1.76 | 0.51 | 170 | 50 | 25 | 2000 | 1440 | 4 | 298 | 2 | 10.7
9 | 13 | 47 | 896 | 1.76 | 0.51 | 170 | 50 | 50 | 2000 | 1440 | 4 | 298 | 2 | 17.6
9 | 13 | 47 | 896 | 1.76 | 0.51 | 170 | 50 | 100 | 2000 | 1440 | 4 | 298 | 2 | 25
9 | 13 | 47 | 896 | 1.76 | 0.51 | 170 | 50 | 200 | 2000 | 1440 | 4 | 298 | 2 | 24.6
9 | 13 | 47 | 896 | 1.76 | 0.51 | 170 | 50 | 400 | 2000 | 1440 | 4 | 298 | 2 | 39
9 | 13 | 47 | 896 | 1.76 | 0.51 | 170 | 50 | 600 | 2000 | 1440 | 4 | 298 | 2 | 40
9 | 13 | 27 | 34 | 2.69 | 0.05 | 170 | 50 | 25 | 2000 | 1440 | 4 | 298 | 2 | 1
9 | 13 | 27 | 34 | 2.69 | 0.05 | 170 | 50 | 50 | 2000 | 1440 | 4 | 298 | 2 | 1.1
9 | 13 | 27 | 34 | 2.69 | 0.05 | 170 | 50 | 100 | 2000 | 1440 | 4 | 298 | 2 | 2.3
9 | 13 | 27 | 34 | 2.69 | 0.05 | 170 | 50 | 200 | 2000 | 1440 | 4 | 298 | 2 | 7
9 | 13 | 27 | 34 | 2.69 | 0.05 | 170 | 50 | 400 | 2000 | 1440 | 4 | 298 | 2 | 16
9 | 13 | 27 | 34 | 2.69 | 0.05 | 170 | 50 | 600 | 2000 | 1440 | 4 | 298 | 2 | 26
9 | 13 | 11 | 356 | 5.475785 | 0.35 | 242.5592 | 47.37332 | 126.8499 | 200 | 1080 | 3 | 298 | 2 | 137
9 | 13 | 11 | 423 | 5.475785 | 0.63 | 242.5592 | 47.37332 | 126.8499 | 200 | 1080 | 3 | 298 | 2 | 206
9 | 13 | 11 | 234 | 5.475785 | 0.29 | 242.5592 | 47.37332 | 126.8499 | 200 | 1080 | 3 | 298 | 2 | 234
9 | 13 | 47 | 1370 | 1.11 | 0.6006823 | 242.5592 | 25 | 126.8499 | 1005.856 | 480 | 7 | 298 | 0 | 110
9 | 13 | 47 | 1370 | 1.11 | 0.6006823 | 242.5592 | 25 | 126.8499 | 1005.856 | 480 | 7 | 278 | 0 | 27
1 | 13 | 47 | 1370 | 0.97 | 0.67 | 242.5592 | 25 | 10 | 400 | 720 | 6.5 | 298 | 0 | 25
1 | 13 | 47 | 1370 | 0.97 | 0.67 | 242.5592 | 25 | 20 | 400 | 720 | 6.5 | 298 | 0 | 47
1 | 13 | 47 | 1370 | 0.97 | 0.67 | 242.5592 | 25 | 50 | 400 | 720 | 6.5 | 298 | 0 | 95
1 | 13 | 47 | 1370 | 0.97 | 0.67 | 242.5592 | 25 | 100 | 400 | 720 | 6.5 | 298 | 0 | 126
1 | 13 | 47 | 1370 | 0.97 | 0.67 | 242.5592 | 25 | 150 | 400 | 720 | 6.5 | 298 | 0 | 129
1 | 13 | 47 | 1370 | 0.97 | 0.67 | 242.5592 | 25 | 200 | 400 | 720 | 6.5 | 298 | 0 | 125
1 | 13 | 47 | 1370 | 0.97 | 0.67 | 242.5592 | 25 | 300 | 400 | 720 | 6.5 | 298 | 0 | 123
9 | 13 | 47 | 1369 | 1.11 | 0.71 | 242.5592 | 25 | 10 | 400 | 720 | 6.5 | 298 | 0 | 24
9 | 13 | 47 | 1369 | 1.11 | 0.71 | 242.5592 | 25 | 20 | 400 | 720 | 6.5 | 298 | 0 | 47
9 | 13 | 47 | 1369 | 1.11 | 0.71 | 242.5592 | 25 | 50 | 400 | 720 | 6.5 | 298 | 0 | 85
9 | 13 | 47 | 1369 | 1.11 | 0.71 | 242.5592 | 25 | 100 | 400 | 720 | 6.5 | 298 | 0 | 100
9 | 13 | 47 | 1369 | 1.11 | 0.71 | 242.5592 | 25 | 150 | 400 | 720 | 6.5 | 298 | 0 | 124
9 | 13 | 47 | 1369 | 1.11 | 0.71 | 242.5592 | 25 | 200 | 400 | 720 | 6.5 | 298 | 0 | 125
9 | 13 | 47 | 1369 | 1.11 | 0.71 | 242.5592 | 25 | 300 | 400 | 720 | 6.5 | 298 | 0 | 122
9 | 10 | 47 | 14 | 2.9 | 0.012 | 242.5592 | 47.37332 | 5 | 1000 | 20 | 5 | 298 | 0 | 1.8
9 | 10 | 47 | 14 | 2.9 | 0.012 | 242.5592 | 47.37332 | 5 | 1000 | 40 | 5 | 298 | 0 | 3.2
9 | 10 | 47 | 14 | 2.9 | 0.012 | 242.5592 | 47.37332 | 5 | 1000 | 60 | 5 | 298 | 0 | 4.8
9 | 10 | 47 | 14 | 2.9 | 0.012 | 242.5592 | 47.37332 | 5 | 1000 | 90 | 5 | 298 | 0 | 4.9
9 | 10 | 47 | 14 | 2.9 | 0.012 | 242.5592 | 47.37332 | 5 | 1000 | 150 | 5 | 298 | 0 | 4.9
9 | 10 | 47 | 14 | 2.9 | 0.012 | 242.5592 | 47.37332 | 5 | 1000 | 300 | 5 | 298 | 0 | 4.9
9 | 10 | 47 | 14 | 2.9 | 0.012 | 242.5592 | 47.37332 | 10 | 1000 | 20 | 5 | 298 | 0 | 4.3
9 | 10 | 47 | 14 | 2.9 | 0.012 | 242.5592 | 47.37332 | 10 | 1000 | 40 | 5 | 298 | 0 | 5
9 | 10 | 47 | 14 | 2.9 | 0.012 | 242.5592 | 47.37332 | 10 | 1000 | 60 | 5 | 298 | 0 | 6.4
9 | 10 | 47 | 14 | 2.9 | 0.012 | 242.5592 | 47.37332 | 10 | 1000 | 90 | 5 | 298 | 0 | 7.1
9 | 10 | 47 | 14 | 2.9 | 0.012 | 242.5592 | 47.37332 | 10 | 1000 | 150 | 5 | 298 | 0 | 9.5
9 | 10 | 47 | 14 | 2.9 | 0.012 | 242.5592 | 47.37332 | 10 | 1000 | 300 | 5 | 298 | 0 | 9.6
9 | 10 | 47 | 14 | 2.9 | 0.012 | 242.5592 | 47.37332 | 15 | 1000 | 20 | 5 | 298 | 0 | 7.8
9 | 10 | 47 | 14 | 2.9 | 0.012 | 242.5592 | 47.37332 | 15 | 1000 | 40 | 5 | 298 | 0 | 8
9 | 10 | 47 | 14 | 2.9 | 0.012 | 242.5592 | 47.37332 | 15 | 1000 | 60 | 5 | 298 | 0 | 8.5
9 | 10 | 47 | 14 | 2.9 | 0.012 | 242.5592 | 47.37332 | 15 | 1000 | 90 | 5 | 298 | 0 | 10.6
9 | 10 | 47 | 14 | 2.9 | 0.012 | 242.5592 | 47.37332 | 15 | 1000 | 150 | 5 | 298 | 0 | 13
9 | 10 | 47 | 14 | 2.9 | 0.012 | 242.5592 | 47.37332 | 15 | 1000 | 300 | 5 | 298 | 0 | 13
9 | 10 | 47 | 14 | 2.9 | 0.012 | 242.5592 | 47.37332 | 5 | 1000 | 90 | 3 | 298 | 0 | 4.85
9 | 10 | 47 | 14 | 2.9 | 0.012 | 242.5592 | 47.37332 | 5 | 1000 | 90 | 5 | 298 | 0 | 4.95
9 | 10 | 47 | 14 | 2.9 | 0.012 | 242.5592 | 47.37332 | 5 | 1000 | 90 | 9 | 298 | 0 | 4.65
9 | 10 | 47 | 14 | 2.9 | 0.012 | 242.5592 | 47.37332 | 5 | 1000 | 90 | 11 | 298 | 0 | 4.35
1 | 10 | 47 | 920 | 1 | 0.7 | 242.5592 | 47.37332 | 126.8499 | 20 | 7 | 5.731693 | 298 | 0 | 2.83
1 | 10 | 47 | 920 | 1 | 0.7 | 242.5592 | 47.37332 | 126.8499 | 20 | 12 | 5.731693 | 298 | 0 | 9.6
1 | 10 | 47 | 920 | 1 | 0.7 | 242.5592 | 47.37332 | 126.8499 | 20 | 17 | 5.731693 | 298 | 0 | 14.3
1 | 10 | 47 | 920 | 1 | 0.7 | 242.5592 | 47.37332 | 126.8499 | 20 | 34 | 5.731693 | 298 | 0 | 18.9
1 | 10 | 47 | 920 | 1 | 0.7 | 242.5592 | 47.37332 | 126.8499 | 20 | 40 | 5.731693 | 298 | 0 | 22.8
1 | 10 | 47 | 920 | 1 | 0.7 | 242.5592 | 47.37332 | 126.8499 | 20 | 65 | 5.731693 | 298 | 0 | 25.2
1 | 10 | 47 | 920 | 1 | 0.7 | 242.5592 | 47.37332 | 126.8499 | 20 | 96 | 5.731693 | 298 | 0 | 31.3
1 | 10 | 47 | 920 | 1 | 0.7 | 242.5592 | 47.37332 | 126.8499 | 20 | 150 | 5.731693 | 298 | 0 | 40
1 | 10 | 47 | 920 | 1 | 0.7 | 242.5592 | 47.37332 | 126.8499 | 20 | 215 | 5.731693 | 298 | 0 | 45
1 | 10 | 47 | 920 | 1 | 0.7 | 242.5592 | 47.37332 | 126.8499 | 20 | 300 | 5.731693 | 298 | 0 | 50
1 | 10 | 47 | 920 | 1 | 0.7 | 242.5592 | 47.37332 | 126.8499 | 20 | 480 | 5.731693 | 298 | 0 | 57
1 | 10 | 47 | 920 | 1 | 0.7 | 242.5592 | 47.37332 | 126.8499 | 20 | 720 | 5.731693 | 298 | 0 | 69
1 | 10 | 47 | 920 | 1 | 0.7 | 242.5592 | 47.37332 | 126.8499 | 20 | 1440 | 5.731693 | 298 | 0 | 84
1 | 10 | 47 | 920 | 1 | 0.7 | 242.5592 | 47.37332 | 126.8499 | 20 | 1800 | 5.731693 | 298 | 0 | 88
1 | 10 | 47 | 920 | 1 | 0.7 | 242.5592 | 47.37332 | 126.8499 | 20 | 2520 | 5.731693 | 298 | 0 | 91
1 | 10 | 47 | 920 | 1 | 0.7 | 242.5592 | 47.37332 | 126.8499 | 20 | 2880 | 5.731693 | 298 | 0 | 94
1 | 10 | 47 | 920 | 1 | 0.7 | 242.5592 | 47.37332 | 126.8499 | 20 | 1440 | 4 | 298 | 0 | 17.5
1 | 10 | 47 | 920 | 1 | 0.7 | 242.5592 | 47.37332 | 126.8499 | 20 | 1440 | 6 | 298 | 0 | 73
1 | 10 | 47 | 920 | 1 | 0.7 | 242.5592 | 47.37332 | 126.8499 | 20 | 1440 | 7 | 298 | 0 | 84
1 | 10 | 47 | 920 | 1 | 0.7 | 242.5592 | 47.37332 | 126.8499 | 20 | 1440 | 8 | 298 | 0 | 103
1 | 10 | 47 | 920 | 1 | 0.7 | 242.5592 | 47.37332 | 126.8499 | 20 | 1440 | 10 | 298 | 0 | 71
1 | 10 | 47 | 920 | 1 | 0.7 | 242.5592 | 47.37332 | 0.054 | 20 | 1440 | 8 | 298 | 0 | 2.66
1 | 10 | 47 | 920 | 1 | 0.7 | 242.5592 | 47.37332 | 0.068 | 20 | 1440 | 8 | 298 | 0 | 3.3
1 | 10 | 47 | 920 | 1 | 0.7 | 242.5592 | 47.37332 | 0.105 | 20 | 1440 | 8 | 298 | 0 | 5.12
1 | 10 | 47 | 920 | 1 | 0.7 | 242.5592 | 47.37332 | 0.318 | 20 | 1440 | 8 | 298 | 0 | 15.4
1 | 10 | 47 | 920 | 1 | 0.7 | 242.5592 | 47.37332 | 0.501 | 20 | 1440 | 8 | 298 | 0 | 23.8
1 | 10 | 47 | 920 | 1 | 0.7 | 242.5592 | 47.37332 | 0.711 | 20 | 1440 | 8 | 298 | 0 | 32.2
1 | 10 | 47 | 920 | 1 | 0.7 | 242.5592 | 47.37332 | 2.428 | 20 | 1440 | 8 | 298 | 0 | 104.2
9 | 18 | 47 | 201 | 1.4 | 0.273 | 250 | 25 | 5 | 200 | 3 | 6 | 298 | 0 | 24.3
9 | 18 | 47 | 201 | 1.4 | 0.273 | 250 | 25 | 5 | 200 | 20 | 6 | 298 | 0 | 24.5
9 | 18 | 47 | 201 | 1.4 | 0.273 | 250 | 25 | 5 | 200 | 60 | 6 | 298 | 0 | 24.7
9 | 18 | 47 | 201 | 1.4 | 0.273 | 250 | 25 | 5 | 200 | 120 | 6 | 298 | 0 | 24.7
9 | 18 | 47 | 201 | 1.4 | 0.273 | 250 | 25 | 5 | 200 | 300 | 6 | 298 | 0 | 24.8
9 | 18 | 47 | 201 | 1.4 | 0.273 | 250 | 25 | 1 | 200 | 1440 | 6 | 298 | 0 | 5.3
9 | 18 | 47 | 201 | 1.4 | 0.273 | 250 | 25 | 5 | 200 | 1440 | 6 | 298 | 0 | 24.8
9 | 18 | 47 | 201 | 1.4 | 0.273 | 250 | 25 | 10 | 200 | 1440 | 6 | 298 | 0 | 44
9 | 18 | 47 | 201 | 1.4 | 0.273 | 250 | 25 | 20 | 200 | 1440 | 6 | 298 | 0 | 65
9 | 18 | 47 | 201 | 1.4 | 0.273 | 250 | 25 | 35 | 200 | 1440 | 6 | 298 | 0 | 87
9 | 18 | 47 | 201 | 1.4 | 0.273 | 250 | 25 | 50 | 200 | 1440 | 6 | 298 | 0 | 103
9 | 18 | 47 | 201 | 1.4 | 0.273 | 250 | 25 | 80 | 200 | 1440 | 6 | 298 | 0 | 115
9 | 18 | 47 | 201 | 1.4 | 0.273 | 250 | 25 | 150 | 200 | 1440 | 6 | 298 | 0 | 121
9 | 18 | 47 | 201 | 1.4 | 0.273 | 250 | 25 | 245 | 200 | 1440 | 6 | 298 | 0 | 124
9 | 13 | 10 | 93 | 14.4 | 0.33 | 140 | 50 | 60 | 400 | 720 | 3 | 298 | 0 | 95
9 | 13 | 10 | 12 | 10.4 | 0.03 | 140 | 50 | 60 | 400 | 720 | 3 | 298 | 0 | 74
9 | 13 | 10 | 5 | 10.4 | 0.01 | 140 | 50 | 60 | 400 | 720 | 3 | 298 | 0 | 71
9 | 13 | 10 | 151 | 4.1 | 0.15 | 140 | 50 | 60 | 400 | 720 | 3 | 298 | 0 | 81
7 | 10 | 47 | 2290 | 1 | 1.4 | 242.5592 | 20 | 50 | 1000 | 360 | 2.2 | 298 | 3 | 1.6
7 | 10 | 47 | 2290 | 1 | 1.4 | 242.5592 | 20 | 50 | 1000 | 360 | 3.1 | 298 | 3 | 2.4
7 | 10 | 47 | 2290 | 1 | 1.4 | 242.5592 | 20 | 50 | 1000 | 360 | 4.2 | 298 | 3 | 5.5
7 | 10 | 47 | 2290 | 1 | 1.4 | 242.5592 | 20 | 50 | 1000 | 360 | 5.2 | 298 | 3 | 8
7 | 10 | 47 | 2290 | 1 | 1.4 | 242.5592 | 20 | 50 | 1000 | 360 | 6.1 | 298 | 3 | 12.5
7 | 10 | 47 | 2290 | 1 | 1.4 | 242.5592 | 20 | 50 | 1000 | 360 | 6.9 | 298 | 3 | 13
7 | 10 | 47 | 2290 | 1 | 1.4 | 242.5592 | 20 | 25 | 1000 | 360 | 6 | 298 | 3 | 9
7 | 10 | 47 | 2290 | 1 | 1.4 | 242.5592 | 20 | 50 | 1000 | 360 | 6 | 298 | 3 | 11.6
7 | 10 | 47 | 2290 | 1 | 1.4 | 242.5592 | 20 | 100 | 1000 | 360 | 6 | 298 | 3 | 12.8
7 | 10 | 47 | 2290 | 1 | 1.4 | 242.5592 | 20 | 150 | 1000 | 360 | 6 | 298 | 3 | 12.2
7 | 10 | 47 | 2290 | 1 | 1.4 | 242.5592 | 20 | 200 | 1000 | 360 | 6 | 298 | 3 | 13.6
7 | 10 | 47 | 2290 | 1 | 1.4 | 242.5592 | 20 | 300 | 1000 | 360 | 6 | 298 | 3 | 13.7
7 | 10 | 47 | 2290 | 1 | 1.4 | 242.5592 | 20 | 400 | 1000 | 360 | 6 | 298 | 3 | 12
7 | 10 | 47 | 2290 | 1 | 1.4 | 242.5592 | 20 | 500 | 1000 | 360 | 6 | 298 | 3 | 14
7 | 10 | 47 | 2290 | 1 | 1.4 | 242.5592 | 20 | 600 | 1000 | 360 | 6 | 298 | 3 | 15.2
7 | 10 | 47 | 2290 | 1 | 1.4 | 242.5592 | 20 | 700 | 1000 | 360 | 6 | 298 | 3 | 14.7
7 | 10 | 47 | 2290 | 1 | 1.4 | 242.5592 | 20 | 500 | 1000 | 2 | 6 | 298 | 3 | 6.4
7 | 10 | 47 | 2290 | 1 | 1.4 | 242.5592 | 20 | 500 | 1000 | 6 | 6 | 298 | 3 | 8
7 | 10 | 47 | 2290 | 1 | 1.4 | 242.5592 | 20 | 500 | 1000 | 10 | 6 | 298 | 3 | 9
7 | 10 | 47 | 2290 | 1 | 1.4 | 242.5592 | 20 | 500 | 1000 | 20 | 6 | 298 | 3 | 12.6
7 | 10 | 47 | 2290 | 1 | 1.4 | 242.5592 | 20 | 500 | 1000 | 30 | 6 | 298 | 3 | 13.2
7 | 10 | 47 | 2290 | 1 | 1.4 | 242.5592 | 20 | 500 | 1000 | 60 | 6 | 298 | 3 | 13.1
7 | 10 | 47 | 2290 | 1 | 1.4 | 242.5592 | 20 | 500 | 1000 | 90 | 6 | 298 | 3 | 13
7 | 10 | 47 | 2290 | 1 | 1.4 | 242.5592 | 20 | 500 | 1000 | 120 | 6 | 298 | 3 | 12
7 | 10 | 47 | 2290 | 1 | 1.4 | 242.5592 | 20 | 500 | 1000 | 180 | 6 | 298 | 3 | 13
7 | 10 | 5 | 1270 | 5.475785 | 0.74 | 242.5592 | 20 | 25 | 1000 | 360 | 6 | 298 | 3 | 5
7 | 10 | 5 | 1270 | 5.475785 | 0.74 | 242.5592 | 20 | 50 | 1000 | 360 | 6 | 298 | 3 | 7.6
7 | 10 | 5 | 1270 | 5.475785 | 0.74 | 242.5592 | 20 | 100 | 1000 | 360 | 6 | 298 | 3 | 9.8
7 | 10 | 5 | 1270 | 5.475785 | 0.74 | 242.5592 | 20 | 150 | 1000 | 360 | 6 | 298 | 3 | 13.5
7 | 10 | 5 | 1270 | 5.475785 | 0.74 | 242.5592 | 20 | 200 | 1000 | 360 | 6 | 298 | 3 | 21
7 | 10 | 5 | 1270 | 5.475785 | 0.74 | 242.5592 | 20 | 300 | 1000 | 360 | 6 | 298 | 3 | 24
7 | 10 | 5 | 1270 | 5.475785 | 0.74 | 242.5592 | 20 | 400 | 1000 | 360 | 6 | 298 | 3 | 23
7 | 10 | 5 | 1270 | 5.475785 | 0.74 | 242.5592 | 20 | 500 | 1000 | 360 | 6 | 298 | 3 | 22.6
7 | 10 | 5 | 1270 | 5.475785 | 0.74 | 242.5592 | 20 | 600 | 1000 | 360 | 6 | 298 | 3 | 23
7 | 10 | 5 | 1270 | 5.475785 | 0.74 | 242.5592 | 20 | 700 | 1000 | 360 | 6 | 298 | 3 | 25.3
7 | 10 | 5 | 1270 | 5.475785 | 0.74 | 242.5592 | 20 | 500 | 1000 | 2 | 6 | 298 | 3 | 12.2
7 | 10 | 5 | 1270 | 5.475785 | 0.74 | 242.5592 | 20 | 500 | 1000 | 4 | 6 | 298 | 3 | 17
7 | 10 | 5 | 1270 | 5.475785 | 0.74 | 242.5592 | 20 | 500 | 1000 | 6 | 6 | 298 | 3 | 20.2
7 | 10 | 5 | 1270 | 5.475785 | 0.74 | 242.5592 | 20 | 500 | 1000 | 10 | 6 | 298 | 3 | 22.5
7 | 10 | 5 | 1270 | 5.475785 | 0.74 | 242.5592 | 20 | 500 | 1000 | 20 | 6 | 298 | 3 | 25.7
7 | 10 | 5 | 1270 | 5.475785 | 0.74 | 242.5592 | 20 | 500 | 1000 | 30 | 6 | 298 | 3 | 25.9
7 | 10 | 5 | 1270 | 5.475785 | 0.74 | 242.5592 | 20 | 500 | 1000 | 60 | 6 | 298 | 3 | 26.4
7 | 10 | 5 | 1270 | 5.475785 | 0.74 | 242.5592 | 20 | 500 | 1000 | 90 | 6 | 298 | 3 | 25
7 | 10 | 5 | 1270 | 5.475785 | 0.74 | 242.5592 | 20 | 500 | 1000 | 120 | 6 | 298 | 3 | 25.5
7 | 10 | 5 | 1270 | 5.475785 | 0.74 | 242.5592 | 20 | 500 | 1000 | 180 | 6 | 298 | 3 | 26.4
7 | 10 | 5 | 347 | 5.475785 | 0.28 | 242.5592 | 20 | 50 | 1000 | 360 | 2.2 | 298 | 3 | 4
7 | 10 | 5 | 347 | 5.475785 | 0.28 | 242.5592 | 20 | 50 | 1000 | 360 | 3.1 | 298 | 3 | 7
7 | 10 | 5 | 347 | 5.475785 | 0.28 | 242.5592 | 20 | 50 | 1000 | 360 | 4.2 | 298 | 3 | 15.2
7 | 10 | 5 | 347 | 5.475785 | 0.28 | 242.5592 | 20 | 50 | 1000 | 360 | 5.2 | 298 | 3 | 19.4
7 | 10 | 5 | 347 | 5.475785 | 0.28 | 242.5592 | 20 | 50 | 1000 | 360 | 6.1 | 298 | 3 | 27
7 | 10 | 5 | 347 | 5.475785 | 0.28 | 242.5592 | 20 | 50 | 1000 | 360 | 6.9 | 298 | 3 | 26
7 | 10 | 5 | 347 | 5.475785 | 0.28 | 242.5592 | 20 | 25 | 1000 | 360 | 6 | 298 | 3 | 17.4
7 | 10 | 5 | 347 | 5.475785 | 0.28 | 242.5592 | 20 | 50 | 1000 | 360 | 6 | 298 | 3 | 26.4
7 | 10 | 5 | 347 | 5.475785 | 0.28 | 242.5592 | 20 | 100 | 1000 | 360 | 6 | 298 | 3 | 41
7 | 10 | 5 | 347 | 5.475785 | 0.28 | 242.5592 | 20 | 150 | 1000 | 360 | 6 | 298 | 3 | 53
7 | 10 | 5 | 347 | 5.475785 | 0.28 | 242.5592 | 20 | 200 | 1000 | 360 | 6 | 298 | 3 | 61
7 | 10 | 5 | 347 | 5.475785 | 0.28 | 242.5592 | 20 | 300 | 1000 | 360 | 6 | 298 | 3 | 70
7 | 10 | 5 | 347 | 5.475785 | 0.28 | 242.5592 | 20 | 400 | 1000 | 360 | 6 | 298 | 3 | 76
7 | 10 | 5 | 347 | 5.475785 | 0.28 | 242.5592 | 20 | 500 | 1000 | 360 | 6 | 298 | 3 | 78
7 | 10 | 5 | 347 | 5.475785 | 0.28 | 242.5592 | 20 | 600 | 1000 | 360 | 6 | 298 | 3 | 81
7 | 10 | 5 | 347 | 5.475785 | 0.28 | 242.5592 | 20 | 700 | 1000 | 360 | 6 | 298 | 3 | 79
7 | 10 | 5 | 347 | 5.475785 | 0.28 | 242.5592 | 20 | 500 | 1000 | 2 | 6 | 298 | 3 | 32.4
7 | 10 | 5 | 347 | 5.475785 | 0.28 | 242.5592 | 20 | 500 | 1000 | 4 | 6 | 298 | 3 | 43.8
7 | 10 | 5 | 347 | 5.475785 | 0.28 | 242.5592 | 20 | 500 | 1000 | 6 | 6 | 298 | 3 | 46.7
7 | 10 | 5 | 347 | 5.475785 | 0.28 | 242.5592 | 20 | 500 | 1000 | 8 | 6 | 298 | 3 | 51
7 | 10 | 5 | 347 | 5.475785 | 0.28 | 242.5592 | 20 | 500 | 1000 | 10 | 6 | 298 | 3 | 53
7 | 10 | 5 | 347 | 5.475785 | 0.28 | 242.5592 | 20 | 500 | 1000 | 15 | 6 | 298 | 3 | 55
7 | 10 | 5 | 347 | 5.475785 | 0.28 | 242.5592 | 20 | 500 | 1000 | 20 | 6 | 298 | 3 | 61
7 | 10 | 5 | 347 | 5.475785 | 0.28 | 242.5592 | 20 | 500 | 1000 | 30 | 6 | 298 | 3 | 62
7 | 10 | 5 | 347 | 5.475785 | 0.28 | 242.5592 | 20 | 500 | 1000 | 60 | 6 | 298 | 3 | 65
7 | 10 | 5 | 347 | 5.475785 | 0.28 | 242.5592 | 20 | 500 | 1000 | 90 | 6 | 298 | 3 | 68
7 | 10 | 5 | 347 | 5.475785 | 0.28 | 242.5592 | 20 | 500 | 1000 | 120 | 6 | 298 | 3 | 71
7 | 10 | 5 | 347 | 5.475785 | 0.28 | 242.5592 | 20 | 500 | 1000 | 150 | 6 | 298 | 3 | 67
7 | 10 | 5 | 347 | 5.475785 | 0.28 | 242.5592 | 20 | 500 | 1000 | 180 | 6 | 298 | 3 | 70
9 | 13 | 47 | 1163 | 5.475785 | 0.6006823 | 242.5592 | 47.37332 | 5 | 200 | 2 | 5 | 298 | 3 | 15
9 | 13 | 47 | 1163 | 5.475785 | 0.6006823 | 242.5592 | 47.37332 | 5 | 200 | 5 | 5 | 298 | 3 | 15.75
9 | 13 | 47 | 1163 | 5.475785 | 0.6006823 | 242.5592 | 47.37332 | 5 | 200 | 10 | 5 | 298 | 3 | 16.25
9 | 13 | 47 | 1163 | 5.475785 | 0.6006823 | 242.5592 | 47.37332 | 5 | 200 | 20 | 5 | 298 | 3 | 17
9 | 13 | 47 | 1163 | 5.475785 | 0.6006823 | 242.5592 | 47.37332 | 5 | 200 | 30 | 5 | 298 | 3 | 17
9 | 13 | 47 | 1163 | 5.475785 | 0.6006823 | 242.5592 | 47.37332 | 5 | 200 | 45 | 5 | 298 | 3 | 17.2
9 | 13 | 47 | 1163 | 5.475785 | 0.6006823 | 242.5592 | 47.37332 | 5 | 200 | 60 | 5 | 298 | 3 | 17.3
9 | 13 | 47 | 1163 | 5.475785 | 0.6006823 | 242.5592 | 47.37332 | 5 | 500 | 2 | 5 | 298 | 3 | 8.3
9 | 13 | 47 | 1163 | 5.475785 | 0.6006823 | 242.5592 | 47.37332 | 5 | 500 | 5 | 5 | 298 | 3 | 8.5
9 | 13 | 47 | 1163 | 5.475785 | 0.6006823 | 242.5592 | 47.37332 | 5 | 500 | 10 | 5 | 298 | 3 | 8.6
9 | 13 | 47 | 1163 | 5.475785 | 0.6006823 | 242.5592 | 47.37332 | 5 | 500 | 20 | 5 | 298 | 3 | 8.7
9 | 13 | 47 | 1163 | 5.475785 | 0.6006823 | 242.5592 | 47.37332 | 5 | 500 | 30 | 5 | 298 | 3 | 8.8
9 | 13 | 47 | 1163 | 5.475785 | 0.6006823 | 242.5592 | 47.37332 | 5 | 500 | 45 | 5 | 298 | 3 | 8.8
9 | 13 | 47 | 1163 | 5.475785 | 0.6006823 | 242.5592 | 47.37332 | 5 | 500 | 60 | 5 | 298 | 3 | 8.8
9 | 13 | 47 | 1163 | 5.475785 | 0.6006823 | 242.5592 | 47.37332 | 5 | 1000 | 2 | 5 | 298 | 3 | 4.7
9 | 13 | 47 | 1163 | 5.475785 | 0.6006823 | 242.5592 | 47.37332 | 5 | 1000 | 5 | 5 | 298 | 3 | 4.8
9 | 13 | 47 | 1163 | 5.475785 | 0.6006823 | 242.5592 | 47.37332 | 5 | 1000 | 10 | 5 | 298 | 3 | 4.8
9 | 13 | 47 | 1163 | 5.475785 | 0.6006823 | 242.5592 | 47.37332 | 5 | 1000 | 20 | 5 | 298 | 3 | 4.8
9 | 13 | 47 | 1163 | 5.475785 | 0.6006823 | 242.5592 | 47.37332 | 5 | 1000 | 30 | 5 | 298 | 3 | 4.8
9 | 13 | 47 | 1163 | 5.475785 | 0.6006823 | 242.5592 | 47.37332 | 5 | 1000 | 45 | 5 | 298 | 3 | 4.8
9 | 13 | 47 | 1163 | 5.475785 | 0.6006823 | 242.5592 | 47.37332 | 5 | 1000 | 60 | 5 | 298 | 3 | 4.8
9 | 13 | 47 | 1163 | 5.475785 | 0.6006823 | 242.5592 | 47.37332 | 3 | 200 | 2 | 5 | 298 | 1 | 2.4
9 | 13 | 47 | 1163 | 5.475785 | 0.6006823 | 242.5592 | 47.37332 | 3 | 200 | 5 | 5 | 298 | 1 | 2.9
9 | 13 | 47 | 1163 | 5.475785 | 0.6006823 | 242.5592 | 47.37332 | 3 | 200 | 10 | 5 | 298 | 1 | 3.2
9 | 13 | 47 | 1163 | 5.475785 | 0.6006823 | 242.5592 | 47.37332 | 3 | 200 | 20 | 5 | 298 | 1 | 3.4
9 | 13 | 47 | 1163 | 5.475785 | 0.6006823 | 242.5592 | 47.37332 | 3 | 200 | 30 | 5 | 298 | 1 | 3.5
9 | 13 | 47 | 1163 | 5.475785 | 0.6006823 | 242.5592 | 47.37332 | 3 | 200 | 45 | 5 | 298 | 1 | 3.5
9 | 13 | 47 | 1163 | 5.475785 | 0.6006823 | 242.5592 | 47.37332 | 3 | 200 | 60 | 5 | 298 | 1 | 3.6
9 | 13 | 47 | 1163 | 5.475785 | 0.6006823 | 242.5592 | 47.37332 | 3 | 500 | 2 | 5 | 298 | 1 | 1.98
9 | 13 | 47 | 1163 | 5.475785 | 0.6006823 | 242.5592 | 47.37332 | 3 | 500 | 5 | 5 | 298 | 1 | 2
9 | 13 | 47 | 1163 | 5.475785 | 0.6006823 | 242.5592 | 47.37332 | 3 | 500 | 10 | 5 | 298 | 1 | 2.2
9 | 13 | 47 | 1163 | 5.475785 | 0.6006823 | 242.5592 | 47.37332 | 3 | 500 | 20 | 5 | 298 | 1 | 2.3
9 | 13 | 47 | 1163 | 5.475785 | 0.6006823 | 242.5592 | 47.37332 | 3 | 500 | 30 | 5 | 298 | 1 | 2.3
9 | 13 | 47 | 1163 | 5.475785 | 0.6006823 | 242.5592 | 47.37332 | 3 | 500 | 45 | 5 | 298 | 1 | 2.3
9 | 13 | 47 | 1163 | 5.475785 | 0.6006823 | 242.5592 | 47.37332 | 3 | 500 | 60 | 5 | 298 | 1 | 2.3
9 | 13 | 47 | 1163 | 5.475785 | 0.6006823 | 242.5592 | 47.37332 | 3 | 1000 | 2 | 5 | 298 | 1 | 1.5
9 | 13 | 47 | 1163 | 5.475785 | 0.6006823 | 242.5592 | 47.37332 | 3 | 1000 | 5 | 5 | 298 | 1 | 1.6
9 | 13 | 47 | 1163 | 5.475785 | 0.6006823 | 242.5592 | 47.37332 | 3 | 1000 | 10 | 5 | 298 | 1 | 1.6
9 | 13 | 47 | 1163 | 5.475785 | 0.6006823 | 242.5592 | 47.37332 | 3 | 1000 | 20 | 5 | 298 | 1 | 1.6
9 | 13 | 47 | 1163 | 5.475785 | 0.6006823 | 242.5592 | 47.37332 | 3 | 1000 | 30 | 5 | 298 | 1 | 1.6
9 | 13 | 47 | 1163 | 5.475785 | 0.6006823 | 242.5592 | 47.37332 | 3 | 1000 | 45 | 5 | 298 | 1 | 1.64
9 | 13 | 47 | 1163 | 5.475785 | 0.6006823 | 242.5592 | 47.37332 | 3 | 1000 | 60 | 5 | 298 | 1 | 1.66
9 | 13 | 47 | 1163 | 5.475785 | 0.6006823 | 242.5592 | 47.37332 | 5 | 1000 | 20 | 2 | 298 | 3 | 0.4
9 | 13 | 47 | 1163 | 5.475785 | 0.6006823 | 242.5592 | 47.37332 | 5 | 1000 | 20 | 3 | 298 | 3 | 1.5
9 | 13 | 47 | 1163 | 5.475785 | 0.6006823 | 242.5592 | 47.37332 | 5 | 1000 | 20 | 4 | 298 | 3 | 3
9 | 13 | 47 | 1163 | 5.475785 | 0.6006823 | 242.5592 | 47.37332 | 5 | 1000 | 20 | 5 | 298 | 3 | 4.9
9 | 13 | 47 | 1163 | 5.475785 | 0.6006823 | 242.5592 | 47.37332 | 5 | 1000 | 20 | 6 | 298 | 3 | 4.96
9 | 13 | 47 | 1163 | 5.475785 | 0.6006823 | 242.5592 | 47.37332 | 5 | 1000 | 20 | 7 | 298 | 3 | 4.97
9 | 13 | 47 | 1163 | 5.475785 | 0.6006823 | 242.5592 | 47.37332 | 5 | 1000 | 20 | 2 | 298 | 1 | 0.22
9 | 13 | 47 | 1163 | 5.475785 | 0.6006823 | 242.5592 | 47.37332 | 5 | 1000 | 20 | 3 | 298 | 1 | 0.2
9 | 13 | 47 | 1163 | 5.475785 | 0.6006823 | 242.5592 | 47.37332 | 5 | 1000 | 20 | 4 | 298 | 1 | 0.93
9 | 13 | 47 | 1163 | 5.475785 | 0.6006823 | 242.5592 | 47.37332 | 5 | 1000 | 20 | 5 | 298 | 1 | 1.9
9 | 13 | 47 | 1163 | 5.475785 | 0.6006823 | 242.5592 | 47.37332 | 5 | 1000 | 20 | 6 | 298 | 1 | 3.6
9 | 13 | 47 | 1163 | 5.475785 | 0.6006823 | 242.5592 | 47.37332 | 5 | 1000 | 20 | 7 | 298 | 1 | 3.9
9 | 13 | 47 | 1163 | 5.475785 | 0.6006823 | 242.5592 | 47.37332 | 15 | 1000 | 20 | 5 | 298 | 3 | 14
9 | 13 | 47 | 1163 | 5.475785 | 0.6006823 | 242.5592 | 47.37332 | 20 | 1000 | 20 | 5 | 298 | 3 | 18
9 | 13 | 47 | 1163 | 5.475785 | 0.6006823 | 242.5592 | 47.37332 | 30 | 1000 | 20 | 5 | 298 | 3 | 27
9 | 13 | 47 | 1163 | 5.475785 | 0.6006823 | 242.5592 | 47.37332 | 40 | 1000 | 20 | 5 | 298 | 3 | 31
9 | 13 | 47 | 1163 | 5.475785 | 0.6006823 | 242.5592 | 47.37332 | 60 | 1000 | 20 | 5 | 298 | 3 | 39
9 | 13 | 47 | 1163 | 5.475785 | 0.6006823 | 242.5592 | 47.37332 | 80 | 1000 | 20 | 5 | 298 | 3 | 46
9 | 13 | 47 | 1163 | 5.475785 | 0.6006823 | 242.5592 | 47.37332 | 100 | 1000 | 20 | 5 | 298 | 3 | 52
9 | 13 | 47 | 1163 | 5.475785 | 0.6006823 | 242.5592 | 47.37332 | 140 | 1000 | 20 | 5 | 298 | 3 | 68
9 | 13 | 47 | 1163 | 5.475785 | 0.6006823 | 242.5592 | 47.37332 | 180 | 1000 | 20 | 5 | 298 | 3 | 83
9 | 13 | 47 | 1163 | 5.475785 | 0.6006823 | 242.5592 | 47.37332 | 200 | 1000 | 20 | 5 | 298 | 3 | 91
9 | 13 | 47 | 1163 | 5.475785 | 0.6006823 | 242.5592 | 47.37332 | 5 | 1000 | 20 | 5 | 298 | 1 | 2.9
9 | 13 | 47 | 1163 | 5.475785 | 0.6006823 | 242.5592 | 47.37332 | 10 | 1000 | 20 | 5 | 298 | 1 | 4.6
9 | 13 | 47 | 1163 | 5.475785 | 0.6006823 | 242.5592 | 47.37332 | 15 | 1000 | 20 | 5 | 298 | 1 | 6.1
9 | 13 | 47 | 1163 | 5.475785 | 0.6006823 | 242.5592 | 47.37332 | 20 | 1000 | 20 | 5 | 298 | 1 | 7.3
9 | 13 | 47 | 1163 | 5.475785 | 0.6006823 | 242.5592 | 47.37332 | 30 | 1000 | 20 | 5 | 298 | 1 | 8.4
9 | 13 | 47 | 1163 | 5.475785 | 0.6006823 | 242.5592 | 47.37332 | 40 | 1000 | 20 | 5 | 298 | 1 | 10
9 | 13 | 47 | 1163 | 5.475785 | 0.6006823 | 242.5592 | 47.37332 | 60 | 1000 | 20 | 5 | 298 | 1 | 15
9 | 13 | 47 | 1163 | 5.475785 | 0.6006823 | 242.5592 | 47.37332 | 80 | 1000 | 20 | 5 | 298 | 1 | 22
15 | 10 | 6 | 1074 | 5.475785 | 0.6006823 | 200 | 47.37332 | 500 | 2000 | 180 | 5 | 298 | 3 | 88
15 | 10 | 6 | 1074 | 5.475785 | 0.6006823 | 200 | 47.37332 | 500 | 2000 | 180 | 6 | 298 | 3 | 180
15 | 10 | 6 | 1074 | 5.475785 | 0.6006823 | 200 | 47.37332 | 500 | 2000 | 180 | 7 | 298 | 3 | 232
15 | 10 | 6 | 1074 | 5.475785 | 0.6006823 | 200 | 47.37332 | 500 | 2000 | 180 | 8 | 298 | 3 | 201
15 | 10 | 6 | 1074 | 5.475785 | 0.6006823 | 200 | 47.37332 | 500 | 2000 | 180 | 9 | 298 | 3 | 164
15 | 10 | 6 | 1074 | 5.475785 | 0.6006823 | 200 | 47.37332 | 500 | 2000 | 180 | 5 | 298 | 1 | 50
15 | 10 | 6 | 1074 | 5.475785 | 0.6006823 | 200 | 47.37332 | 500 | 2000 | 180 | 6 | 298 | 1 | 88
15 | 10 | 6 | 1074 | 5.475785 | 0.6006823 | 200 | 47.37332 | 500 | 2000 | 180 | 7 | 298 | 1 | 126
15 | 10 | 6 | 1074 | 5.475785 | 0.6006823 | 200 | 47.37332 | 500 | 2000 | 180 | 8 | 298 | 1 | 110
15 | 10 | 6 | 1074 | 5.475785 | 0.6006823 | 200 | 47.37332 | 500 | 2000 | 180 | 9 | 298 | 1 | 88
15 | 10 | 6 | 1074 | 5.475785 | 0.6006823 | 200 | 47.37332 | 500 | 2000 | 5 | 7 | 298 | 3 | 75
15 | 10 | 6 | 1074 | 5.475785 | 0.6006823 | 200 | 47.37332 | 500 | 2000 | 10 | 7 | 298 | 3 | 134
15 | 10 | 6 | 1074 | 5.475785 | 0.6006823 | 200 | 47.37332 | 500 | 2000 | 20 | 7 | 298 | 3 | 203
15 | 10 | 6 | 1074 | 5.475785 | 0.6006823 | 200 | 47.37332 | 500 | 2000 | 30 | 7 | 298 | 3 | 221
15 | 10 | 6 | 1074 | 5.475785 | 0.6006823 | 200 | 47.37332 | 500 | 2000 | 60 | 7 | 298 | 3 | 227
15 | 10 | 6 | 1074 | 5.475785 | 0.6006823 | 200 | 47.37332 | 500 | 2000 | 90 | 7 | 298 | 3 | 228
15 | 10 | 6 | 1074 | 5.475785 | 0.6006823 | 200 | 47.37332 | 500 | 2000 | 120 | 7 | 298 | 3 | 229
15 | 10 | 6 | 1074 | 5.475785 | 0.6006823 | 200 | 47.37332 | 500 | 2000 | 150 | 7 | 298 | 3 | 230
15 | 10 | 6 | 1074 | 5.475785 | 0.6006823 | 200 | 47.37332 | 500 | 2000 | 180 | 7 | 298 | 3 | 232
15 | 10 | 6 | 1074 | 5.475785 | 0.6006823 | 200 | 47.37332 | 500 | 2000 | 5 | 7 | 298 | 1 | 30
15 | 10 | 6 | 1074 | 5.475785 | 0.6006823 | 200 | 47.37332 | 500 | 2000 | 10 | 7 | 298 | 1 | 52
15 | 10 | 6 | 1074 | 5.475785 | 0.6006823 | 200 | 47.37332 | 500 | 2000 | 20 | 7 | 298 | 1 | 87
15 | 10 | 6 | 1074 | 5.475785 | 0.6006823 | 200 | 47.37332 | 500 | 2000 | 30 | 7 | 298 | 1 | 103
15 | 10 | 6 | 1074 | 5.475785 | 0.6006823 | 200 | 47.37332 | 500 | 2000 | 60 | 7 | 298 | 1 | 120
15 | 10 | 6 | 1074 | 5.475785 | 0.6006823 | 200 | 47.37332 | 500 | 2000 | 90 | 7 | 298 | 1 | 122
15 | 10 | 6 | 1074 | 5.475785 | 0.6006823 | 200 | 47.37332 | 500 | 2000 | 120 | 7 | 298 | 1 | 124
15 | 10 | 6 | 1074 | 5.475785 | 0.6006823 | 200 | 47.37332 | 500 | 2000 | 150 | 7 | 298 | 1 | 125
15 | 10 | 6 | 1074 | 5.475785 | 0.6006823 | 200 | 47.37332 | 500 | 2000 | 180 | 7 | 298 | 1 | 126
15 | 10 | 6 | 1074 | 5.475785 | 0.6006823 | 200 | 47.37332 | 50 | 2000 | 180 | 7 | 298 | 3 | 25
15 | 10 | 6 | 1074 | 5.475785 | 0.6006823 | 200 | 47.37332 | 100 | 2000 | 180 | 7 | 298 | 3 | 49
15 | 10 | 6 | 1074 | 5.475785 | 0.6006823 | 200 | 47.37332 | 150 | 2000 | 180 | 7 | 298 | 3 | 73
15 | 10 | 6 | 1074 | 5.475785 | 0.6006823 | 200 | 47.37332 | 200 | 2000 | 180 | 7 | 298 | 3 | 97
15 | 10 | 6 | 1074 | 5.475785 | 0.6006823 | 200 | 47.37332 | 250 | 2000 | 180 | 7 | 298 | 3 | 121
15 | 10 | 6 | 1074 | 5.475785 | 0.6006823 | 200 | 47.37332 | 300 | 2000 | 180 | 7 | 298 | 3 | 145
15 | 10 | 6 | 1074 | 5.475785 | 0.6006823 | 200 | 47.37332 | 350 | 2000 | 180 | 7 | 298 | 3 | 168
15 | 10 | 6 | 1074 | 5.475785 | 0.6006823 | 200 | 47.37332 | 400 | 2000 | 180 | 7 | 298 | 3 | 190
15 | 10 | 6 | 1074 | 5.475785 | 0.6006823 | 200 | 47.37332 | 450 | 2000 | 180 | 7 | 298 | 3 | 208
15 | 10 | 6 | 1074 | 5.475785 | 0.6006823 | 200 | 47.37332 | 550 | 2000 | 180 | 7 | 298 | 3 | 235
15 | 10 | 6 | 1074 | 5.475785 | 0.6006823 | 200 | 47.37332 | 600 | 2000 | 180 | 7 | 298 | 3 | 240
15 | 10 | 6 | 1074 | 5.475785 | 0.6006823 | 200 | 47.37332 | 50 | 2000 | 180 | 7 | 298 | 1 | 20
15 | 10 | 6 | 1074 | 5.475785 | 0.6006823 | 200 | 47.37332 | 100 | 2000 | 180 | 7 | 298 | 1 | 50
15 | 10 | 6 | 1074 | 5.475785 | 0.6006823 | 200 | 47.37332 | 150 | 2000 | 180 | 7 | 298 | 1 | 71
15 | 10 | 6 | 1074 | 5.475785 | 0.6006823 | 200 | 47.37332 | 200 | 2000 | 180 | 7 | 298 | 1 | 91
15 | 10 | 6 | 1074 | 5.475785 | 0.6006823 | 200 | 47.37332 | 250 | 2000 | 180 | 7 | 298 | 1 | 103
15 | 10 | 6 | 1074 | 5.475785 | 0.6006823 | 200 | 47.37332 | 300 | 2000 | 180 | 7 | 298 | 1 | 108
15 | 10 | 6 | 1074 | 5.475785 | 0.6006823 | 200 | 47.37332 | 350 | 2000 | 180 | 7 | 298 | 1 | 110
15 | 10 | 6 | 1074 | 5.475785 | 0.6006823 | 200 | 47.37332 | 400 | 2000 | 180 | 7 | 298 | 1 | 112
15 | 10 | 6 | 1074 | 5.475785 | 0.6006823 | 200 | 47.37332 | 500 | 500 | 180 | 7 | 298 | 3 | 180
15 | 10 | 6 | 1074 | 5.475785 | 0.6006823 | 200 | 47.37332 | 500 | 1000 | 180 | 7 | 298 | 3 | 210
15 | 10 | 6 | 1074 | 5.475785 | 0.6006823 | 200 | 47.37332 | 500 | 1500 | 180 | 7 | 298 | 3 | 230
15 | 10 | 6 | 1074 | 5.475785 | 0.6006823 | 200 | 47.37332 | 500 | 2000 | 180 | 7 | 298 | 3 | 231
15 | 10 | 6 | 1074 | 5.475785 | 0.6006823 | 200 | 47.37332 | 500 | 500 | 180 | 7 | 298 | 1 | 100
15 | 10 | 6 | 1074 | 5.475785 | 0.6006823 | 200 | 47.37332 | 500 | 1000 | 180 | 7 | 298 | 1 | 125
15 | 10 | 6 | 1074 | 5.475785 | 0.6006823 | 200 | 47.37332 | 500 | 1500 | 180 | 7 | 298 | 1 | 125
15 | 10 | 6 | 1074 | 5.475785 | 0.6006823 | 200 | 47.37332 | 500 | 2000 | 180 | 7 | 298 | 1 | 126
15 | 10 | 6 | 1074 | 5.475785 | 0.6006823 | 200 | 47.37332 | 500 | 2500 | 180 | 7 | 298 | 1 | 125
15 | 10 | 6 | 1074 | 5.475785 | 0.6006823 | 200 | 47.37332 | 500 | 2000 | 180 | 7 | 298 | 3 | 232
15 | 10 | 6 | 1074 | 5.475785 | 0.6006823 | 200 | 47.37332 | 500 | 2000 | 180 | 7 | 308 | 3 | 228
15 | 10 | 6 | 1074 | 5.475785 | 0.6006823 | 200 | 47.37332 | 500 | 2000 | 180 | 7 | 318 | 3 | 223
15 | 10 | 6 | 1074 | 5.475785 | 0.6006823 | 200 | 47.37332 | 500 | 2000 | 180 | 7 | 328 | 3 | 163
15 | 10 | 6 | 1074 | 5.475785 | 0.6006823 | 200 | 47.37332 | 500 | 2000 | 180 | 7 | 298 | 1 | 126
15 | 10 | 6 | 1074 | 5.475785 | 0.6006823 | 200 | 47.37332 | 500 | 2000 | 180 | 7 | 308 | 1 | 120
15 | 10 | 6 | 1074 | 5.475785 | 0.6006823 | 200 | 47.37332 | 500 | 2000 | 180 | 7 | 318 | 1 | 115
15 | 10 | 6 | 1074 | 5.475785 | 0.6006823 | 200 | 47.37332 | 500 | 2000 | 180 | 7 | 328 | 1 | 70
1 | 13 | 22 | 74 | 5.475785 | 0.6006823 | 750 | 100 | 5 | 32.4 | 25 | 6.9 | 298 | 3 | 15
1 | 13 | 22 | 74 | 5.475785 | 0.6006823 | 750 | 100 | 10 | 32.4 | 25 | 6.9 | 298 | 3 | 29
1 | 13 | 22 | 74 | 5.475785 | 0.6006823 | 750 | 100 | 15 | 32.4 | 25 | 6.9 | 298 | 3 | 44
1 | 13 | 22 | 74 | 5.475785 | 0.6006823 | 750 | 100 | 20 | 32.4 | 25 | 6.9 | 298 | 3 | 59
1 | 13 | 22 | 74 | 5.475785 | 0.6006823 | 750 | 100 | 25 | 32.4 | 25 | 6.9 | 298 | 3 | 74
1 | 13 | 22 | 74 | 5.475785 | 0.6006823 | 750 | 100 | 30 | 32.4 | 25 | 6.9 | 298 | 3 | 85
1 | 13 | 22 | 74 | 5.475785 | 0.6006823 | 750 | 100 | 35 | 32.4 | 25 | 6.9 | 298 | 3 | 98
1 | 13 | 22 | 74 | 5.475785 | 0.6006823 | 750 | 100 | 40 | 32.4 | 25 | 6.9 | 298 | 3 | 115
1 | 13 | 22 | 74 | 5.475785 | 0.6006823 | 750 | 100 | 50 | 32.4 | 25 | 6.9 | 298 | 3 | 152
1 | 13 | 22 | 74 | 5.475785 | 0.6006823 | 750 | 100 | 100 | 32.4 | 25 | 6.9 | 298 | 3 | 302
17 | 10 | 8 | 889.4918 | 5.475785 | 0.6006823 | 150 | 20 | 300 | 2250 | 5 | 5.731693 | 298 | 3 | 118
17 | 10 | 8 | 889.4918 | 5.475785 | 0.6006823 | 150 | 20 | 300 | 2250 | 10 | 5.731693 | 298 | 3 | 123
17 | 10 | 8 | 889.4918 | 5.475785 | 0.6006823 | 150 | 20 | 300 | 2250 | 20 | 5.731693 | 298 | 3 | 124
17 | 10 | 8 | 889.4918 | 5.475785 | 0.6006823 | 150 | 20 | 300 | 2250 | 30 | 5.731693 | 298 | 3 | 127
17 | 10 | 8 | 889.4918 | 5.475785 | 0.6006823 | 150 | 20 | 300 | 2250 | 50 | 5.731693 | 298 | 3 | 127
17 | 10 | 8 | 889.4918 | 5.475785 | 0.6006823 | 150 | 20 | 300 | 2250 | 70 | 5.731693 | 298 | 3 | 130
17 | 10 | 8 | 889.4918 | 5.475785 | 0.6006823 | 150 | 20 | 300 | 2250 | 90 | 5.731693 | 298 | 3 | 131
17 | 10 | 8 | 889.4918 | 5.475785 | 0.6006823 | 150 | 20 | 300 | 2250 | 120 | 5.731693 | 298 | 3 | 132
17 | 10 | 8 | 889.4918 | 5.475785 | 0.6006823 | 150 | 20 | 300 | 2250 | 150 | 5.731693 | 298 | 3 | 132
17 | 10 | 8 | 889.4918 | 5.475785 | 0.6006823 | 150 | 20 | 300 | 2250 | 180 | 5.731693 | 298 | 3 | 132
17 | 10 | 8 | 889.4918 | 5.475785 | 0.6006823 | 150 | 20 | 300 | 2250 | 120 | 2 | 298 | 3 | 69
17 | 10 | 8 | 889.4918 | 5.475785 | 0.6006823 | 150 | 20 | 300 | 2250 | 120 | 3 | 298 | 3 | 108
17 | 10 | 8 | 889.4918 | 5.475785 | 0.6006823 | 150 | 20 | 300 | 2250 | 120 | 4 | 298 | 3 | 127
17 | 10 | 8 | 889.4918 | 5.475785 | 0.6006823 | 150 | 20 | 300 | 2250 | 120 | 5 | 298 | 3 | 131
17 | 10 | 8 | 889.4918 | 5.475785 | 0.6006823 | 150 | 20 | 300 | 2250 | 120 | 6 | 298 | 3 | 132
17 | 10 | 8 | 889.4918 | 5.475785 | 0.6006823 | 150 | 20 | 50 | 2250 | 120 | 6 | 298 | 3 | 0.043
17 | 10 | 8 | 889.4918 | 5.475785 | 0.6006823 | 150 | 20 | 100 | 2250 | 120 | 6 | 298 | 3 | 45
17 | 10 | 8 | 889.4918 | 5.475785 | 0.6006823 | 150 | 20 | 200 | 2250 | 120 | 6 | 298 | 3 | 90
17 | 10 | 8 | 889.4918 | 5.475785 | 0.6006823 | 150 | 20 | 300 | 2250 | 120 | 6 | 298 | 3 | 132
17 | 10 | 8 | 889.4918 | 5.475785 | 0.6006823 | 150 | 20 | 500 | 2250 | 120 | 6 | 298 | 3 | 201
17 | 10 | 8 | 889.4918 | 5.475785 | 0.6006823 | 150 | 20 | 800 | 2250 | 120 | 6 | 298 | 3 | 276
17 | 10 | 8 | 889.4918 | 5.475785 | 0.6006823 | 150 | 20 | 1000 | 2250 | 120 | 6 | 298 | 3 | 316
17 | 10 | 8 | 889.4918 | 5.475785 | 0.6006823 | 150 | 20 | 300 | 2250 | 120 | 6 | 293 | 3 | 125
17 | 10 | 8 | 889.4918 | 5.475785 | 0.6006823 | 150 | 20 | 300 | 2250 | 120 | 6 | 298 | 3 | 128
17 | 10 | 8 | 889.4918 | 5.475785 | 0.6006823 | 150 | 20 | 300 | 2250 | 120 | 6 | 303 | 3 | 130
17 | 10 | 8 | 889.4918 | 5.475785 | 0.6006823 | 150 | 20 | 300 | 2250 | 120 | 6 | 308 | 3 | 132
17 | 10 | 8 | 889.4918 | 5.475785 | 0.6006823 | 150 | 20 | 300 | 22.5 | 120 | 6 | 298 | 3 | 462
17 | 10 | 8 | 889.4918 | 5.475785 | 0.6006823 | 150 | 20 | 300 | 33.75 | 120 | 6 | 298 | 3 | 329
17 | 10 | 8 | 889.4918 | 5.475785 | 0.6006823 | 150 | 20 | 300 | 45 | 120 | 6 | 298 | 3 | 253
17 | 10 | 8 | 889.4918 | 5.475785 | 0.6006823 | 150 | 20 | 300 | 56.25 | 120 | 6 | 298 | 3 | 212
17 | 10 | 8 | 889.4918 | 5.475785 | 0.6006823 | 150 | 20 | 300 | 67.5 | 120 | 6 | 298 | 3 | 191
17 | 10 | 8 | 889.4918 | 5.475785 | 0.6006823 | 150 | 20 | 300 | 78.75 | 120 | 6 | 298 | 3 | 165
17 | 10 | 8 | 889.4918 | 5.475785 | 0.6006823 | 150 | 20 | 300 | 90 | 120 | 6 | 298 | 3 | 145
17 | 10 | 8 | 889.4918 | 5.475785 | 0.6006823 | 150 | 20 | 300 | 101.3 | 120 | 6 | 298 | 3 | 130
17 | 10 | 8 | 889.4918 | 5.475785 | 0.6006823 | 150 | 20 | 300 | 112.5 | 120 | 6 | 298 | 3 | 117
17 | 10 | 8 | 889.4918 | 5.475785 | 0.6006823 | 150 | 20 | 300 | 123.8 | 120 | 6 | 298 | 3 | 106
18 | 10 | 5 | 1123 | 0.6 | 0.6006823 | 242.5592 | 50 | 10 | 200 | 30 | 6 | 303 | 3 | 44
18 | 10 | 5 | 1123 | 0.6 | 0.6006823 | 242.5592 | 50 | 10 | 200 | 60 | 6 | 303 | 3 | 46
18 | 10 | 5 | 1123 | 0.6 | 0.6006823 | 242.5592 | 50 | 10 | 200 | 90 | 6 | 303 | 3 | 47
18 | 10 | 5 | 1123 | 0.6 | 0.6006823 | 242.5592 | 50 | 10 | 200 | 120 | 6 | 303 | 3 | 48
18 | 10 | 5 | 1123 | 0.6 | 0.6006823 | 242.5592 | 50 | 10 | 200 | 180 | 6 | 303 | 3 | 50
18 | 10 | 5 | 1123 | 0.6 | 0.6006823 | 242.5592 | 50 | 10 | 200 | 300 | 6 | 303 | 3 | 50
18 | 10 | 5 | 1123 | 0.6 | 0.6006823 | 242.5592 | 50 | 10 | 200 | 600 | 6 | 303 | 3 | 50
18 | 10 | 5 | 1123 | 0.6 | 0.6006823 | 242.5592 | 50 | 10 | 200 | 1400 | 6 | 303 | 3 | 50
18 | 10 | 5 | 1123 | 0.6 | 0.6006823 | 242.5592 | 50 | 10 | 200 | 30 | 6 | 303 | 1 | 38
18 | 10 | 5 | 1123 | 0.6 | 0.6006823 | 242.5592 | 50 | 10 | 200 | 60 | 6 | 303 | 1 | 38
18 | 10 | 5 | 1123 | 0.6 | 0.6006823 | 242.5592 | 50 | 10 | 200 | 90 | 6 | 303 | 1 | 39
18 | 10 | 5 | 1123 | 0.6 | 0.6006823 | 242.5592 | 50 | 10 | 200 | 120 | 6 | 303 | 1 | 39
18 | 10 | 5 | 1123 | 0.6 | 0.6006823 | 242.5592 | 50 | 10 | 200 | 180 | 6 | 303 | 1 | 39
18 | 10 | 5 | 1123 | 0.6 | 0.6006823 | 242.5592 | 50 | 10 | 200 | 300 | 6 | 303 | 1 | 40
18 | 10 | 5 | 1123 | 0.6 | 0.6006823 | 242.5592 | 50 | 10 | 200 | 600 | 6 | 303 | 1 | 41
18 | 10 | 5 | 1123 | 0.6 | 0.6006823 | 242.5592 | 50 | 10 | 200 | 1400 | 6 | 303 | 1 | 41
18 | 10 | 5 | 1123 | 0.6 | 0.6006823 | 242.5592 | 50 | 10 | 200 | 1500 | 6 | 303 | 1 | 41
18 | 10 | 5 | 1123 | 0.6 | 0.6006823 | 242.5592 | 50 | 10 | 200 | 120 | 6 | 298 | 3 | 48
18 | 10 | 5 | 1123 | 0.6 | 0.6006823 | 242.5592 | 50 | 10 | 200 | 120 | 6 | 303 | 3 | 50
18 | 10 | 5 | 1123 | 0.6 | 0.6006823 | 242.5592 | 50 | 10 | 200 | 120 | 6 | 308 | 3 | 50
18 | 10 | 5 | 1123 | 0.6 | 0.6006823 | 242.5592 | 50 | 10 | 200 | 120 | 6 | 313 | 3 | 49.4
18 | 10 | 5 | 1123 | 0.6 | 0.6006823 | 242.5592 | 50 | 10 | 200 | 120 | 6 | 318 | 3 | 48.2
18 | 10 | 5 | 1123 | 0.6 | 0.6006823 | 242.5592 | 50 | 10 | 200 | 120 | 6 | 328 | 3 | 47.7
18 | 10 | 5 | 1123 | 0.6 | 0.6006823 | 242.5592 | 50 | 10 | 200 | 120 | 6 | 293 | 1 | 40
18 | 10 | 5 | 1123 | 0.6 | 0.6006823 | 242.5592 | 50 | 10 | 200 | 120 | 6 | 298 | 1 | 41
18 | 10 | 5 | 1123 | 0.6 | 0.6006823 | 242.5592 | 50 | 10 | 200 | 120 | 6 | 303 | 1 | 47
18 | 10 | 5 | 1123 | 0.6 | 0.6006823 | 242.5592 | 50 | 10 | 200 | 120 | 6 | 308 | 1 | 47
18 | 10 | 5 | 1123 | 0.6 | 0.6006823 | 242.5592 | 50 | 10 | 200 | 120 | 6 | 313 | 1 | 47.7
18 | 10 | 5 | 1123 | 0.6 | 0.6006823 | 242.5592 | 50 | 10 | 200 | 120 | 6 | 318 | 1 | 48.5
18 | 10 | 5 | 1123 | 0.6 | 0.6006823 | 242.5592 | 50 | 10 | 200 | 120 | 6 | 328 | 1 | 49.5
18 | 10 | 5 | 1123 | 0.6 | 0.6006823 | 242.5592 | 50 | 10 | 200 | 120 | 2 | 303 | 3 | 17
18 | 10 | 5 | 1123 | 0.6 | 0.6006823 | 242.5592 | 50 | 10 | 200 | 120 | 3 | 303 | 3 | 20.7
18 | 10 | 5 | 1123 | 0.6 | 0.6006823 | 242.5592 | 50 | 10 | 200 | 120 | 4 | 303 | 3 | 32
18 | 10 | 5 | 1123 | 0.6 | 0.6006823 | 242.5592 | 50 | 10 | 200 | 120 | 5 | 303 | 3 | 39
18 | 10 | 5 | 1123 | 0.6 | 0.6006823 | 242.5592 | 50 | 10 | 200 | 120 | 6 | 303 | 3 | 41
18 | 10 | 5 | 1123 | 0.6 | 0.6006823 | 242.5592 | 50 | 10 | 200 | 120 | 2 | 303 | 1 | 11
18 | 10 | 5 | 1123 | 0.6 | 0.6006823 | 242.5592 | 50 | 10 | 200 | 120 | 3 | 303 | 1 | 23
18 | 10 | 5 | 1123 | 0.6 | 0.6006823 | 242.5592 | 50 | 10 | 200 | 120 | 4 | 303 | 1 | 31
18 | 10 | 5 | 1123 | 0.6 | 0.6006823 | 242.5592 | 50 | 10 | 200 | 120 | 5 | 303 | 1 | 39
18 | 10 | 5 | 1123 | 0.6 | 0.6006823 | 242.5592 | 50 | 10 | 200 | 120 | 6 | 303 | 1 | 49
18 | 10 | 5 | 1123 | 0.6 | 0.6006823 | 242.5592 | 50 | 10 | 200 | 120 | 6 | 303 | 3 | 50
18 | 10 | 5 | 1123 | 0.6 | 0.6006823 | 242.5592 | 50 | 20 | 200 | 120 | 6 | 303 | 3 | 93
18 | 10 | 5 | 1123 | 0.6 | 0.6006823 | 242.5592 | 50 | 30 | 200 | 120 | 6 | 303 | 3 | 93
18 | 10 | 5 | 1123 | 0.6 | 0.6006823 | 242.5592 | 50 | 40 | 200 | 120 | 6 | 303 | 3 | 168
18 | 10 | 5 | 1123 | 0.6 | 0.6006823 | 242.5592 | 50 | 10 | 200 | 120 | 6 | 303 | 1 | 40
18 | 10 | 5 | 1123 | 0.6 | 0.6006823 | 242.5592 | 50 | 20 | 200 | 120 | 6 | 303 | 1 | 82
18 | 10 | 5 | 1123 | 0.6 | 0.6006823 | 242.5592 | 50 | 30 | 200 | 120 | 6 | 303 | 1 | 131
18 | 10 | 5 | 1123 | 0.6 | 0.6006823 | 242.5592 | 50 | 40 | 200 | 120 | 6 | 303 | 1 | 179
14 | 21 | 47 | 56.72 | 1.75 | 0.6006823 | 242.5592 | 10 | 90 | 150 | 1440 | 3 | 298 | 3 | 56
14 | 21 | 47 | 56.72 | 1.75 | 0.6006823 | 242.5592 | 10 | 90 | 150 | 1440 | 4 | 298 | 3 | 133
14 | 21 | 47 | 56.72 | 1.75 | 0.6006823 | 242.5592 | 10 | 90 | 150 | 1440 | 5 | 298 | 3 | 213
14 | 21 | 47 | 56.72 | 1.75 | 0.6006823 | 242.5592 | 10 | 90 | 150 | 1440 | 6 | 298 | 3 | 407
14 | 21 | 47 | 56.72 | 1.75 | 0.6006823 | 242.5592 | 10 | 90 | 150 | 1440 | 7 | 298 | 3 | 587
14 | 21 | 47 | 56.72 | 1.75 | 0.6006823 | 242.5592 | 10 | 90 | 75 | 1440 | 5.5 | 298 | 3 | 492
14 | 21 | 47 | 56.72 | 1.75 | 0.6006823 | 242.5592 | 10 | 90 | 150 | 1440 | 5.5 | 298 | 3 | 343
14 | 21 | 47 | 56.72 | 1.75 | 0.6006823 | 242.5592 | 10 | 90 | 225 | 1440 | 5.5 | 298 | 3 | 277
14 | 21 | 47 | 56.72 | 1.75 | 0.6006823 | 242.5592 | 10 | 90 | 300 | 1440 | 5.5 | 298 | 3 | 230
14 | 21 | 47 | 56.72 | 1.75 | 0.6006823 | 242.5592 | 10 | 90 | 375 | 1440 | 5.5 | 298 | 3 | 197
14 | 21 | 47 | 56.72 | 1.75 | 0.6006823 | 242.5592 | 10 | 90 | 450 | 1440 | 5.5 | 298 | 3 | 180
14 | 21 | 47 | 56.72 | 1.75 | 0.6006823 | 242.5592 | 10 | 90 | 525 | 1440 | 5.5 | 298 | 3 | 156
14 | 21 | 47 | 56.72 | 1.75 | 0.6006823 | 242.5592 | 10 | 90 | 600 | 1440 | 5.5 | 298 | 3 | 141
14 | 21 | 47 | 56.72 | 1.75 | 0.6006823 | 242.5592 | 10 | 90 | 150 | 5 | 5.5 | 298 | 3 | 258
14 | 21 | 47 | 56.72 | 1.75 | 0.6006823 | 242.5592 | 10 | 90 | 150 | 10 | 5.5 | 298 | 3 | 301
14 | 21 | 47 | 56.72 | 1.75 | 0.6006823 | 242.5592 | 10 | 90 | 150 | 20 | 5.5 | 298 | 3 | 324
14 | 21 | 47 | 56.72 | 1.75 | 0.6006823 | 242.5592 | 10 | 90 | 150 | 30 | 5.5 | 298 | 3 | 336
14 | 21 | 47 | 56.72 | 1.75 | 0.6006823 | 242.5592 | 10 | 90 | 150 | 40 | 5.5 | 298 | 3 | 340
14 | 21 | 47 | 56.72 | 1.75 | 0.6006823 | 242.5592 | 10 | 90 | 150 | 50 | 5.5 | 298 | 3 | 343
14 | 21 | 47 | 56.72 | 1.75 | 0.6006823 | 242.5592 | 10 | 90 | 150 | 60 | 5.5 | 298 | 3 | 343
14 | 21 | 47 | 56.72 | 1.75 | 0.6006823 | 242.5592 | 10 | 90 | 150 | 80 | 5.5 | 298 | 3 | 343
14 | 21 | 47 | 56.72 | 1.75 | 0.6006823 | 242.5592 | 10 | 90 | 150 | 100 | 5.5 | 298 | 3 | 343
14 | 21 | 47 | 56.72 | 1.75 | 0.6006823 | 242.5592 | 10 | 90 | 150 | 120 | 5.5 | 298 | 3 | 343
14 | 21 | 47 | 56.72 | 1.75 | 0.6006823 | 242.5592 | 10 | 126.8499 | 150 | 120 | 5.5 | 298 | 3 | 132
14 | 21 | 47 | 56.72 | 1.75 | 0.6006823 | 242.5592 | 10 | 126.8499 | 150 | 120 | 5.5 | 298 | 3 | 218
14 | 21 | 47 | 56.72 | 1.75 | 0.6006823 | 242.5592 | 10 | 126.8499 | 150 | 120 | 5.5 | 298 | 3 | 292
14 | 21 | 47 | 56.72 | 1.75 | 0.6006823 | 242.5592 | 10 | 90 | 150 | 120 | 5.5 | 298 | 3 | 342
14 | 21 | 47 | 56.72 | 1.75 | 0.6006823 | 242.5592 | 10 | 126.8499 | 150 | 120 | 5.5 | 298 | 3 | 376
14 | 21 | 47 | 56.72 | 1.75 | 0.6006823 | 242.5592 | 10 | 126.8499 | 150 | 120 | 5.5 | 298 | 3 | 415
14 | 21 | 47 | 56.72 | 1.75 | 0.6006823 | 242.5592 | 10 | 126.8499 | 150 | 120 | 5.5 | 298 | 3 | 450
14 | 21 | 47 | 56.72 | 1.75 | 0.6006823 | 242.5592 | 10 | 126.8499 | 150 | 120 | 5.5 | 298 | 3 | 474
14 | 21 | 47 | 56.72 | 1.75 | 0.6006823 | 242.5592 | 10 | 126.8499 | 150 | 120 | 5.5 | 303 | 3 | 146
14 | 21 | 47 | 56.72 | 1.75 | 0.6006823 | 242.5592 | 10 | 126.8499 | 150 | 120 | 5.5 | 303 | 3 | 253
14 | 21 | 47 | 56.72 | 1.75 | 0.6006823 | 242.5592 | 10 | 126.8499 | 150 | 120 | 5.5 | 303 | 3 | 334
14 | 21 | 47 | 56.72 | 1.75 | 0.6006823 | 242.5592 | 10 | 126.8499 | 150 | 120 | 5.5 | 303 | 3 | 384
14 | 21 | 47 | 56.72 | 1.75 | 0.6006823 | 242.5592 | 10 | 126.8499 | 150 | 120 | 5.5 | 303 | 3 | 426
14 | 21 | 47 | 56.72 | 1.75 | 0.6006823 | 242.5592 | 10 | 126.8499 | 150 | 120 | 5.5 | 303 | 3 | 454
14 | 21 | 47 | 56.72 | 1.75 | 0.6006823 | 242.5592 | 10 | 126.8499 | 150 | 120 | 5.5 | 303 | 3 | 497
14 | 21 | 47 | 56.72 | 1.75 | 0.6006823 | 242.5592 | 10 | 126.8499 | 150 | 120 | 5.5 | 303 | 3 | 520
14 | 21 | 47 | 56.72 | 1.75 | 0.6006823 | 242.5592 | 10 | 126.8499 | 150 | 120 | 5.5 | 313 | 3 | 165
14 | 21 | 47 | 56.72 | 1.75 | 0.6006823 | 242.5592 | 10 | 126.8499 | 150 | 120 | 5.5 | 313 | 3 | 285
14 | 21 | 47 | 56.72 | 1.75 | 0.6006823 | 242.5592 | 10 | 126.8499 | 150 | 120 | 5.5 | 313 | 3 | 371
14 | 21 | 47 | 56.72 | 1.75 | 0.6006823 | 242.5592 | 10 | 126.8499 | 150 | 120 | 5.5 | 313 | 3 | 441
14 | 21 | 47 | 56.72 | 1.75 | 0.6006823 | 242.5592 | 10 | 126.8499 | 150 | 120 | 5.5 | 313 | 3 | 496
14 | 21 | 47 | 56.72 | 1.75 | 0.6006823 | 242.5592 | 10 | 126.8499 | 150 | 120 | 5.5 | 313 | 3 | 520
14 | 21 | 47 | 56.72 | 1.75 | 0.6006823 | 242.5592 | 10 | 126.8499 | 150 | 120 | 5.5 | 313 | 3 | 566
14 | 21 | 47 | 56.72 | 1.75 | 0.6006823 | 242.5592 | 10 | 126.8499 | 150 | 120 | 5.5 | 313 | 3 | 592
18 | 18 | 17 | 889.4918 | 5.475785 | 0.6006823 | 242.5592 | 50 | 100 | 800 | 20 | 6 | 298 | 3 | 50
18 | 18 | 17 | 889.4918 | 5.475785 | 0.6006823 | 242.5592 | 50 | 100 | 800 | 60 | 6 | 298 | 3 | 63
18 | 18 | 17 | 889.4918 | 5.475785 | 0.6006823 | 242.5592 | 50 | 100 | 800 | 100 | 6 | 298 | 3 | 79
18 | 18 | 17 | 889.4918 | 5.475785 | 0.6006823 | 242.5592 | 50 | 100 | 800 | 140 | 6 | 298 | 3 | 100
18 | 18 | 17 | 889.4918 | 5.475785 | 0.6006823 | 242.5592 | 50 | 100 | 800 | 180 | 6 | 298 | 3 | 115
18 | 18 | 17 | 889.4918 | 5.475785 | 0.6006823 | 242.5592 | 50 | 100 | 800 | 220 | 6 | 298 | 3 | 119
18 | 18 | 17 | 889.4918 | 5.475785 | 0.6006823 | 242.5592 | 50 | 100 | 800 | 260 | 6 | 298 | 3 | 120
18 | 18 | 17 | 889.4918 | 5.475785 | 0.6006823 | 242.5592 | 50 | 100 | 800 | 300 | 6 | 298 | 3 | 121
18 | 18 | 17 | 889.4918 | 5.475785 | 0.6006823 | 242.5592 | 50 | 100 | 800 | 340 | 6 | 298 | 3 | 122
18 | 18 | 17 | 889.4918 | 5.475785 | 0.6006823 | 242.5592 | 50 | 100 | 800 | 360 | 6 | 298 | 3 | 122
18 | 18 | 17 | 889.4918 | 5.475785 | 0.6006823 | 242.5592 | 50 | 100 | 800 | 20 | 6 | 298 | 1 | 61
18 | 18 | 17 | 889.4918 | 5.475785 | 0.6006823 | 242.5592 | 50 | 100 | 800 | 60 | 6 | 298 | 1 | 78
18 | 18 | 17 | 889.4918 | 5.475785 | 0.6006823 | 242.5592 | 50 | 100 | 800 | 100 | 6 | 298 | 1 | 97
18 | 18 | 17 | 889.4918 | 5.475785 | 0.6006823 | 242.5592 | 50 | 100 | 800 | 140 | 6 | 298 | 1 | 107
18 | 18 | 17 | 889.4918 | 5.475785 | 0.6006823 | 242.5592 | 50 | 100 | 800 | 180 | 6 | 298 | 1 | 109
18 | 18 | 17 | 889.4918 | 5.475785 | 0.6006823 | 242.5592 | 50 | 100 | 800 | 220 | 6 | 298 | 1 | 111
18 | 18 | 17 | 889.4918 | 5.475785 | 0.6006823 | 242.5592 | 50 | 100 | 800 | 260 | 6 | 298 | 1 | 112
18 | 18 | 17 | 889.4918 | 5.475785 | 0.6006823 | 242.5592 | 50 | 100 | 800 | 300 | 6 | 298 | 1 | 113
18 | 18 | 17 | 889.4918 | 5.475785 | 0.6006823 | 242.5592 | 50 | 100 | 800 | 340 | 6 | 298 | 1 | 114
18 | 18 | 17 | 889.4918 | 5.475785 | 0.6006823 | 242.5592 | 50 | 100 | 800 | 360 | 6 | 298 | 1 | 115
18 | 18 | 17 | 889.4918 | 5.475785 | 0.6006823 | 242.5592 | 10 | 126.8499 | 800 | 360 | 6 | 298 | 3 | 61.315
18 | 18 | 17 | 889.4918 | 5.475785 | 0.6006823 | 242.5592 | 10 | 126.8499 | 800 | 360 | 6 | 298 | 3 | 121.38
18 | 18 | 17 | 889.4918 | 5.475785 | 0.6006823 | 242.5592 | 10 | 126.8499 | 800 | 360 | 6 | 298 | 3 | 191.7
18 | 18 | 17 | 889.4918 | 5.475785 | 0.6006823 | 242.5592 | 10 | 126.8499 | 800 | 360 | 6 | 298 | 3 | 211.9
18 | 18 | 17 | 889.4918 | 5.475785 | 0.6006823 | 242.5592 | 10 | 126.8499 | 800 | 360 | 6 | 298 | 3 | 231
18 | 18 | 17 | 889.4918 | 5.475785 | 0.6006823 | 242.5592 | 10 | 126.8499 | 800 | 360 | 6 | 298 | 3 | 239.86
18 | 18 | 17 | 889.4918 | 5.475785 | 0.6006823 | 242.5592 | 10 | 126.8499 | 800 | 360 | 6 | 298 | 1 | 60.208
18 | 18 | 17 | 889.4918 | 5.475785 | 0.6006823 | 242.5592 | 10 | 126.8499 | 800 | 360 | 6 | 298 | 1 | 114.74
18 | 18 | 17 | 889.4918 | 5.475785 | 0.6006823 | 242.5592 | 10 | 126.8499 | 800 | 360 | 6 | 298 | 1 | 143.53
18 | 18 | 17 | 889.4918 | 5.475785 | 0.6006823 | 242.5592 | 10 | 126.8499 | 800 | 360 | 6 | 298 | 1 | 182.84
18 | 18 | 17 | 889.4918 | 5.475785 | 0.6006823 | 242.5592 | 10 | 126.8499 | 800 | 360 | 6 | 298 | 1 | 205.54
17 | 8 | 47 | 604 | 1 | 0.6006823 | 242.5592 | 10 | 200 | 1000 | 120 | 3 | 298 | 0 | 7.1
17 | 8 | 47 | 604 | 1 | 0.6006823 | 242.5592 | 10 | 200 | 1000 | 120 | 4 | 298 | 0 | 105
17 | 8 | 47 | 604 | 1 | 0.6006823 | 242.5592 | 10 | 200 | 1000 | 120 | 5 | 298 | 0 | 107
17 | 8 | 47 | 604 | 1 | 0.6006823 | 242.5592 | 10 | 200 | 1000 | 120 | 6 | 298 | 0 | 133
17 | 8 | 47 | 604 | 1 | 0.6006823 | 242.5592 | 10 | 200 | 1000 | 120 | 7 | 298 | 0 | 143
17 | 8 | 47 | 604 | 1 | 0.6006823 | 242.5592 | 10 | 200 | 1000 | 120 | 8 | 298 | 0 | 136
17 | 8 | 47 | 604 | 1 | 0.6006823 | 242.5592 | 10 | 200 | 1000 | 120 | 9 | 298 | 0 | 141
17 | 8 | 47 | 604 | 1 | 0.6006823 | 242.5592 | 10 | 200 | 1000 | 120 | 10 | 298 | 0 | 117
17 | 8 | 47 | 604 | 1 | 0.6006823 | 242.5592 | 10 | 200 | 1000 | 120 | 11 | 298 | 0 | 123
17 | 8 | 47 | 604 | 1 | 0.6006823 | 242.5592 | 10 | 200 | 1000 | 120 | 12 | 298 | 0 | 41
17 | 8 | 47 | 604 | 1 | 0.6006823 | 242.5592 | 10 | 200 | 1000 | 10 | 7 | 298 | 0 | 49
17 | 8 | 47 | 604 | 1 | 0.6006823 | 242.5592 | 10 | 200 | 1000 | 20 | 7 | 298 | 0 | 77
17 | 8 | 47 | 604 | 1 | 0.6006823 | 242.5592 | 10 | 200 | 1000 | 30 | 7 | 298 | 0 | 102
17 | 8 | 47 | 604 | 1 | 0.6006823 | 242.5592 | 10 | 200 | 1000 | 40 | 7 | 298 | 0 | 122
17 | 8 | 47 | 604 | 1 | 0.6006823 | 242.5592 | 10 | 200 | 1000 | 60 | 7 | 298 | 0 | 119
17 | 8 | 47 | 604 | 1 | 0.6006823 | 242.5592 | 10 | 200 | 1000 | 90 | 7 | 298 | 0 | 135
17 | 8 | 47 | 604 | 1 | 0.6006823 | 242.5592 | 10 | 200 | 1000 | 120 | 7 | 298 | 0 | 148
17 | 8 | 47 | 604 | 1 | 0.6006823 | 242.5592 | 10 | 200 | 1000 | 150 | 7 | 298 | 0 | 154
17 | 8 | 47 | 604 | 1 | 0.6006823 | 242.5592 | 10 | 200 | 1000 | 180 | 7 | 298 | 0 | 155
17 | 8 | 47 | 604 | 1 | 0.6006823 | 242.5592 | 10 | 10 | 1000 | 150 | 7 | 298 | 0 | 9.9
17 | 8 | 47 | 604 | 1 | 0.6006823 | 242.5592 | 10 | 50 | 1000 | 150 | 7 | 298 | 0 | 45
17 | 8 | 47 | 604 | 1 | 0.6006823 | 242.5592 | 10 | 100 | 1000 | 150 | 7 | 298 | 0 | 87
17 | 8 | 47 | 604 | 1 | 0.6006823 | 242.5592 | 10 | 200 | 1000 | 150 | 7 | 298 | 0 | 149
17 | 8 | 47 | 604 | 1 | 0.6006823 | 242.5592 | 10 | 300 | 1000 | 150 | 7 | 298 | 0 | 201
17 | 8 | 47 | 604 | 1 | 0.6006823 | 242.5592 | 10 | 400 | 1000 | 150 | 7 | 298 | 0 | 244
17 | 8 | 47 | 604 | 1 | 0.6006823 | 242.5592 | 10 | 500 | 1000 | 150 | 7 | 298 | 0 | 270
17 | 8 | 47 | 604 | 1 | 0.6006823 | 242.5592 | 10 | 600 | 1000 | 150 | 7 | 298 | 0 | 287
17 | 8 | 47 | 604 | 1 | 0.6006823 | 242.5592 | 10 | 700 | 1000 | 150 | 7 | 298 | 0 | 295
17 | 8 | 47 | 604 | 1 | 0.6006823 | 242.5592 | 10 | 800 | 1000 | 150 | 7 | 298 | 0 | 326
18 | 10 | 28 | 826 | 0.91 | 0.45 | 242.5592 | 47.37332 | 20 | 50 | 15 | 6 | 298 | 0 | 36
18 | 10 | 28 | 826 | 0.91 | 0.45 | 242.5592 | 47.37332 | 20 | 50 | 30 | 6 | 298 | 0 | 45
18 | 10 | 28 | 826 | 0.91 | 0.45 | 242.5592 | 47.37332 | 20 | 50 | 60 | 6 | 298 | 0 | 52
18 | 10 | 28 | 826 | 0.91 | 0.45 | 242.5592 | 47.37332 | 20 | 50 | 120 | 6 | 298 | 0 | 60
18 | 10 | 28 | 826 | 0.91 | 0.45 | 242.5592 | 47.37332 | 20 | 50 | 180 | 6 | 298 | 0 | 66
18 | 10 | 28 | 826 | 0.91 | 0.45 | 242.5592 | 47.37332 | 20 | 50 | 240 | 6 | 298 | 0 | 68
18 | 10 | 28 | 826 | 0.91 | 0.45 | 242.5592 | 47.37332 | 20 | 50 | 300 | 6 | 298 | 0 | 69
18 | 10 | 28 | 826 | 0.91 | 0.45 | 242.5592 | 47.37332 | 20 | 50 | 420 | 6 | 298 | 0 | 70
18 | 10 | 28 | 826 | 0.91 | 0.45 | 242.5592 | 47.37332 | 10 | 200 | 480 | 6 | 298 | 0 | 33
18 | 10 | 28 | 826 | 0.91 | 0.45 | 242.5592 | 47.37332 | 25 | 200 | 480 | 6 | 298 | 0 | 53
18 | 10 | 28 | 826 | 0.91 | 0.45 | 242.5592 | 47.37332 | 50 | 200 | 480 | 6 | 298 | 0 | 71
18 | 10 | 28 | 826 | 0.91 | 0.45 | 242.5592 | 47.37332 | 80 | 200 | 480 | 6 | 298 | 0 | 78
18 | 10 | 28 | 826 | 0.91 | 0.45 | 242.5592 | 47.37332 | 100 | 200 | 480 | 6 | 298 | 0 | 78
18 | 18 | 28 | 800 | 0.93 | 0.52 | 242.5592 | 47.37332 | 20 | 50 | 15 | 6 | 298 | 0 | 47
18 | 18 | 28 | 800 | 0.93 | 0.52 | 242.5592 | 47.37332 | 20 | 50 | 30 | 6 | 298 | 0 | 70
18 | 18 | 28 | 800 | 0.93 | 0.52 | 242.5592 | 47.37332 | 20 | 50 | 60 | 6 | 298 | 0 | 88
18 | 18 | 28 | 800 | 0.93 | 0.52 | 242.5592 | 47.37332 | 20 | 50 | 120 | 6 | 298 | 0 | 102
18 | 18 | 28 | 800 | 0.93 | 0.52 | 242.5592 | 47.37332 | 20 | 50 | 180 | 6 | 298 | 0 | 112
18 | 18 | 28 | 800 | 0.93 | 0.52 | 242.5592 | 47.37332 | 20 | 50 | 240 | 6 | 298 | 0 | 118
18 | 18 | 28 | 800 | 0.93 | 0.52 | 242.5592 | 47.37332 | 20 | 50 | 300 | 6 | 298 | 0 | 119
18 | 18 | 28 | 800 | 0.93 | 0.52 | 242.5592 | 47.37332 | 20 | 50 | 420 | 6 | 298 | 0 | 119
18 | 18 | 28 | 800 | 0.93 | 0.52 | 242.5592 | 47.37332 | 10 | 200 | 480 | 6 | 298 | 0 | 44
18 | 18 | 28 | 800 | 0.93 | 0.52 | 242.5592 | 47.37332 | 25 | 200 | 480 | 6 | 298 | 0 | 92
18 | 18 | 28 | 800 | 0.93 | 0.52 | 242.5592 | 47.37332 | 50 | 200 | 480 | 6 | 298 | 0 | 149
18 | 18 | 28 | 800 | 0.93 | 0.52 | 242.5592 | 47.37332 | 80 | 200 | 480 | 6 | 298 | 0 | 168
18 | 18 | 28 | 800 | 0.93 | 0.52 | 242.5592 | 47.37332 | 100 | 200 | 480 | 6 | 298 | 0 | 168
18 | 18 | 28 | 716 | 0.87 | 0.51 | 242.5592 | 47.37332 | 20 | 50 | 15 | 6 | 298 | 0 | 53
18 | 18 | 28 | 716 | 0.87 | 0.51 | 242.5592 | 47.37332 | 20 | 50 | 30 | 6 | 298 | 0 | 77
18 | 18 | 28 | 716 | 0.87 | 0.51 | 242.5592 | 47.37332 | 20 | 50 | 60 | 6 | 298 | 0 | 103
18 | 18 | 28 | 716 | 0.87 | 0.51 | 242.5592 | 47.37332 | 20 | 50 | 120 | 6 | 298 | 0 | 128
18 | 18 | 28 | 716 | 0.87 | 0.51 | 242.5592 | 47.37332 | 20 | 50 | 180 | 6 | 298 | 0 | 147
18 | 18 | 28 | 716 | 0.87 | 0.51 | 242.5592 | 47.37332 | 20 | 50 | 240 | 6 | 298 | 0 | 152
18 | 18 | 28 | 716 | 0.87 | 0.51 | 242.5592 | 47.37332 | 20 | 50 | 300 | 6 | 298 | 0 | 152
18 | 18 | 28 | 716 | 0.87 | 0.51 | 242.5592 | 47.37332 | 20 | 50 | 420 | 6 | 298 | 0 | 154
18 | 18 | 28 | 716 | 0.87 | 0.51 | 242.5592 | 47.37332 | 10 | 200 | 480 | 6 | 298 | 0 | 46
18 | 18 | 28 | 716 | 0.87 | 0.51 | 242.5592 | 47.37332 | 25 | 200 | 480 | 6 | 298 | 0 | 97
18 | 18 | 28 | 716 | 0.87 | 0.51 | 242.5592 | 47.37332 | 50 | 200 | 480 | 6 | 298 | 0 | 157
18 | 18 | 28 | 716 | 0.87 | 0.51 | 242.5592 | 47.37332 | 80 | 200 | 480 | 6 | 298 | 0 | 190
18 | 18 | 28 | 716 | 0.87 | 0.51 | 242.5592 | 47.37332 | 100 | 200 | 480 | 6 | 298 | 0 | 195
18 | 18 | 28 | 574 | 0.84 | 0.4 | 242.5592 | 47.37332 | 20 | 50 | 15 | 6 | 298 | 0 | 87
18 | 18 | 28 | 574 | 0.84 | 0.4 | 242.5592 | 47.37332 | 20 | 50 | 30 | 6 | 298 | 0 | 123
18 | 18 | 28 | 574 | 0.84 | 0.4 | 242.5592 | 47.37332 | 20 | 50 | 60 | 6 | 298 | 0 | 146
18 | 18 | 28 | 574 | 0.84 | 0.4 | 242.5592 | 47.37332 | 20 | 50 | 120 | 6 | 298 | 0 | 182
18 | 18 | 28 | 574 | 0.84 | 0.4 | 242.5592 | 47.37332 | 20 | 50 | 180 | 6 | 298 | 0 | 201
18 | 18 | 28 | 574 | 0.84 | 0.4 | 242.5592 | 47.37332 | 20 | 50 | 240 | 6 | 298 | 0 | 207
18 | 18 | 28 | 574 | 0.84 | 0.4 | 242.5592 | 47.37332 | 20 | 50 | 300 | 6 | 298 | 0 | 208
18 | 18 | 28 | 574 | 0.84 | 0.4 | 242.5592 | 47.37332 | 20 | 50 | 420 | 6 | 298 | 0 | 208
18 | 18 | 28 | 574 | 0.84 | 0.4 | 242.5592 | 47.37332 | 10 | 200 | 480 | 6 | 298 | 0 | 50
18 | 18 | 28 | 574 | 0.84 | 0.4 | 242.5592 | 47.37332 | 25 | 200 | 480 | 6 | 298 | 0 | 117
18 | 18 | 28 | 574 | 0.84 | 0.4 | 242.5592 | 47.37332 | 50 | 200 | 480 | 6 | 298 | 0 | 207
18 | 18 | 28 | 574 | 0.84 | 0.4 | 242.5592 | 47.37332 | 80 | 200 | 480 | 6 | 298 | 0 | 241
18 | 18 | 28 | 574 | 0.84 | 0.4 | 242.5592 | 47.37332 | 100 | 200 | 480 | 6 | 298 | 0 | 241
18 | 18 | 28 | 574 | 0.84 | 0.4 | 242.5592 | 47.37332 | 0.1 | 50 | 480 | 2 | 298 | 0 | 1.91
18 | 18 | 28 | 574 | 0.84 | 0.4 | 242.5592 | 47.37332 | 0.1 | 50 | 480 | 3 | 298 | 0 | 1.92
18 | 18 | 28 | 574 | 0.84 | 0.4 | 242.5592 | 47.37332 | 0.1 | 50 | 480 | 4 | 298 | 0 | 1.88
18 | 18 | 28 | 574 | 0.84 | 0.4 | 242.5592 | 47.37332 | 0.1 | 50 | 480 | 5 | 298 | 0 | 1.89
18 | 18 | 28 | 574 | 0.84 | 0.4 | 242.5592 | 47.37332 | 0.1 | 50 | 480 | 6 | 298 | 0 | 1.88
18 | 18 | 28 | 574 | 0.84 | 0.4 | 242.5592 | 47.37332 | 0.1 | 50 | 480 | 7 | 298 | 0 | 1.88
18 | 18 | 28 | 574 | 0.84 | 0.4 | 242.5592 | 47.37332 | 0.1 | 50 | 480 | 8 | 298 | 0 | 1.86
18 | 18 | 28 | 574 | 0.84 | 0.4 | 242.5592 | 47.37332 | 0.1 | 50 | 480 | 9 | 298 | 0 | 1.85
18 | 18 | 28 | 574 | 0.84 | 0.4 | 242.5592 | 47.37332 | 0.1 | 50 | 480 | 10 | 298 | 0 | 1.83
18 | 18 | 28 | 574 | 0.84 | 0.4 | 242.5592 | 47.37332 | 0.1 | 50 | 480 | 11 | 298 | 0 | 1.78
18 | 18 | 28 | 574 | 0.84 | 0.4 | 242.5592 | 47.37332 | 0.1 | 50 | 480 | 12 | 298 | 0 | 1.71
18 | 10 | 3 | 1150 | 2.4 | 0.7 | 242.5592 | 30 | 50 | 333 | 30 | 7 | 298 | 0 | 24
18 | 10 | 3 | 1150 | 2.4 | 0.7 | 242.5592 | 30 | 50 | 333 | 180 | 7 | 298 | 0 | 40
18 | 10 | 3 | 1150 | 2.4 | 0.7 | 242.5592 | 30 | 50 | 333 | 360 | 7 | 298 | 0 | 50
18 | 10 | 3 | 1150 | 2.4 | 0.7 | 242.5592 | 30 | 50 | 333 | 1440 | 7 | 298 | 0 | 54
18 | 10 | 3 | 1150 | 2.4 | 0.7 | 242.5592 | 30 | 5 | 333 | 30 | 7 | 298 | 0 | 9
18 | 10 | 3 | 1150 | 2.4 | 0.7 | 242.5592 | 30 | 10 | 333 | 30 | 7 | 298 | 0 | 11.5
18 | 10 | 3 | 1150 | 2.4 | 0.7 | 242.5592 | 30 | 20 | 333 | 30 | 7 | 298 | 0 | 16.2
18 | 10 | 3 | 1150 | 2.4 | 0.7 | 242.5592 | 30 | 50 | 333 | 30 | 7 | 298 | 0 | 24.3
18 | 10 | 3 | 1150 | 2.4 | 0.7 | 242.5592 | 30 | 75 | 333 | 30 | 7 | 298 | 0 | 20.1
18 | 10 | 3 | 1150 | 2.4 | 0.7 | 242.5592 | 30 | 100 | 333 | 30 | 7 | 298 | 0 | 24.3
18 | 10 | 3 | 1150 | 2.4 | 0.7 | 242.5592 | 30 | 5 | 333 | 1440 | 7 | 298 | 0 | 15.7
18 | 10 | 3 | 1150 | 2.4 | 0.7 | 242.5592 | 30 | 10 | 333 | 1440 | 7 | 298 | 0 | 27
18 | 10 | 3 | 1150 | 2.4 | 0.7 | 242.5592 | 30 | 20 | 333 | 1440 | 7 | 298 | 0 | 44
18 | 10 | 3 | 1150 | 2.4 | 0.7 | 242.5592 | 30 | 50 | 333 | 1440 | 7 | 298 | 0 | 69
18 | 10 | 3 | 1150 | 2.4 | 0.7 | 242.5592 | 30 | 75 | 333 | 1440 | 7 | 298 | 0 | 88
18 | 10 | 3 | 1150 | 2.4 | 0.7 | 242.5592 | 30 | 100 | 333 | 1440 | 7 | 298 | 0 | 107
18 | 10 | 26 | 889.4918 | 5.475785 | 0.6006823 | 242.5592 | 30 | 50 | 333 | 30 | 7 | 298 | 0 | 66
18 | 10 | 26 | 889.4918 | 5.475785 | 0.6006823 | 242.5592 | 30 | 50 | 333 | 180 | 7 | 298 | 0 | 81
18 | 10 | 26 | 889.4918 | 5.475785 | 0.6006823 | 242.5592 | 30 | 50 | 333 | 360 | 7 | 298 | 0 | 86
18 | 10 | 26 | 889.4918 | 5.475785 | 0.6006823 | 242.5592 | 30 | 50 | 333 | 1440 | 7 | 298 | 0 | 88
18 | 10 | 26 | 889.4918 | 5.475785 | 0.6006823 | 242.5592 | 30 | 5 | 333 | 30 | 7 | 298 | 0 | 14
18 | 10 | 26 | 889.4918 | 5.475785 | 0.6006823 | 242.5592 | 30 | 10 | 333 | 30 | 7 | 298 | 0 | 21.4
18 | 10 | 26 | 889.4918 | 5.475785 | 0.6006823 | 242.5592 | 30 | 20 | 333 | 30 | 7 | 298 | 0 | 38.7
18 | 10 | 26 | 889.4918 | 5.475785 | 0.6006823 | 242.5592 | 30 | 50 | 333 | 30 | 7 | 298 | 0 | 66.6
18 | 10 | 26 | 889.4918 | 5.475785 | 0.6006823 | 242.5592 | 30 | 75 | 333 | 30 | 7 | 298 | 0 | 80
18 | 10 | 26 | 889.4918 | 5.475785 | 0.6006823 | 242.5592 | 30 | 100 | 333 | 30 | 7 | 298 | 0 | 88
18 | 10 | 26 | 889.4918 | 5.475785 | 0.6006823 | 242.5592 | 30 | 5 | 333 | 1440 | 7 | 298 | 0 | 14.7
18 | 10 | 26 | 889.4918 | 5.475785 | 0.6006823 | 242.5592 | 30 | 10 | 333 | 1440 | 7 | 298 | 0 | 31
18 | 10 | 26 | 889.4918 | 5.475785 | 0.6006823 | 242.5592 | 30 | 20 | 333 | 1440 | 7 | 298 | 0 | 56
18 | 10 | 26 | 889.4918 | 5.475785 | 0.6006823 | 242.5592 | 30 | 50 | 333 | 1440 | 7 | 298 | 0 | 97
18 | 10 | 26 | 889.4918 | 5.475785 | 0.6006823 | 242.5592 | 30 | 75 | 333 | 1440 | 7 | 298 | 0 | 120
18 | 10 | 26 | 889.4918 | 5.475785 | 0.6006823 | 242.5592 | 30 | 100 | 333 | 1440 | 7 | 298 | 0 | 142
9 | 10 | 21 | 148 | 0.97 | 0.058 | 200 | 10 | 100 | 500 | 720 | 3 | 298 | 0 | 159
9 | 10 | 21 | 148 | 0.97 | 0.058 | 200 | 10 | 100 | 500 | 720 | 4 | 298 | 0 | 157
9 | 10 | 21 | 148 | 0.97 | 0.058 | 200 | 10 | 100 | 500 | 720 | 5 | 298 | 0 | 147
9 | 10 | 21 | 148 | 0.97 | 0.058 | 200 | 10 | 100 | 500 | 720 | 6 | 298 | 0 | 132
9 | 10 | 21 | 148 | 0.97 | 0.058 | 200 | 10 | 100 | 500 | 720 | 7 | 298 | 0 | 132
9 | 10 | 21 | 148 | 0.97 | 0.058 | 200 | 10 | 100 | 500 | 720 | 8 | 298 | 0 | 89
9 | 10 | 21 | 148 | 0.97 | 0.058 | 200 | 10 | 100 | 500 | 720 | 9 | 298 | 0 | 76
9 | 10 | 21 | 148 | 0.97 | 0.058 | 200 | 10 | 100 | 500 | 720 | 10 | 298 | 0 | 42
9 | 10 | 21 | 148 | 0.97 | 0.058 | 200 | 100 | 2 | 100 | 5 | 4.5 | 298 | 0 | 14.4
9 | 10 | 21 | 148 | 0.97 | 0.058 | 200 | 100 | 2 | 100 | 10 | 4.5 | 298 | 0 | 14.8
9 | 10 | 21 | 148 | 0.97 | 0.058 | 200 | 100 | 2 | 100 | 20 | 4.5 | 298 | 0 | 15.8
9 | 10 | 21 | 148 | 0.97 | 0.058 | 200 | 100 | 2 | 100 | 30 | 4.5 | 298 | 0 | 16.2
9 | 10 | 21 | 148 | 0.97 | 0.058 | 200 | 100 | 2 | 100 | 60 | 4.5 | 298 | 0 | 17.1
9 | 10 | 21 | 148 | 0.97 | 0.058 | 200 | 100 | 2 | 100 | 120 | 4.5 | 298 | 0 | 17.7
9 | 10 | 21 | 148 | 0.97 | 0.058 | 200 | 100 | 2 | 100 | 180 | 4.5 | 298 | 0 | 18
9 | 10 | 21 | 148 | 0.97 | 0.058 | 200 | 100 | 2 | 100 | 300 | 4.5 | 298 | 0 | 18.1
9 | 10 | 21 | 148 | 0.97 | 0.058 | 200 | 100 | 2 | 100 | 480 | 4.5 | 298 | 0 | 18.3
9 | 10 | 21 | 148 | 0.97 | 0.058 | 200 | 100 | 2 | 100 | 600 | 4.5 | 298 | 0 | 18.5
9 | 10 | 21 | 148 | 0.97 | 0.058 | 200 | 100 | 2 | 100 | 720 | 4.5 | 298 | 0 | 18.8
9 | 10 | 21 | 148 | 0.97 | 0.058 | 200 | 10 | 50 | 500 | 720 | 4.5 | 298 | 0 | 81
9 | 10 | 21 | 148 | 0.97 | 0.058 | 200 | 10 | 80 | 500 | 720 | 4.5 | 298 | 0 | 128
9 | 10 | 21 | 148 | 0.97 | 0.058 | 200 | 10 | 120 | 500 | 720 | 4.5 | 298 | 0 | 178
9 | 10 | 21 | 148 | 0.97 | 0.058 | 200 | 10 | 160 | 500 | 720 | 4.5 | 298 | 0 | 215
9 | 10 | 21 | 148 | 0.97 | 0.058 | 200 | 10 | 200 | 500 | 720 | 4.5 | 298 | 0 | 237
9 | 10 | 21 | 148 | 0.97 | 0.058 | 200 | 10 | 250 | 500 | 720 | 4.5 | 298 | 0 | 254
18 | 10 | 47 | 800 | 2.33 | 0.45 | 242.5592 | 100 | 50 | 1005.856 | 45 | 3 | 298 | 2 | 85.7
18 | 10 | 47 | 800 | 2.33 | 0.45 | 242.5592 | 100 | 50 | 1005.856 | 45 | 11 | 298 | 2 | 15.6
18 | 10 | 47 | 800 | 2.33 | 0.45 | 242.5592 | 100 | 50 | 200 | 45 | 3 | 298 | 2 | 35
18 | 10 | 47 | 800 | 2.33 | 0.45 | 242.5592 | 100 | 50 | 400 | 45 | 3 | 298 | 2 | 40
18 | 10 | 47 | 800 | 2.33 | 0.45 | 242.5592 | 100 | 50 | 600 | 45 | 3 | 298 | 2 | 22
18 | 10 | 47 | 800 | 2.33 | 0.45 | 242.5592 | 100 | 50 | 800 | 45 | 3 | 298 | 2 | 13.8
18 | 10 | 47 | 800 | 2.33 | 0.45 | 242.5592 | 100 | 50 | 1000 | 45 | 3 | 298 | 2 | 10
18 | 10 | 47 | 800 | 2.33 | 0.45 | 242.5592 | 100 | 50 | 400 | 10 | 3 | 298 | 2 | 48
18 | 10 | 47 | 800 | 2.33 | 0.45 | 242.5592 | 100 | 50 | 400 | 15 | 3 | 298 | 2 | 54
18 | 10 | 47 | 800 | 2.33 | 0.45 | 242.5592 | 100 | 50 | 400 | 25 | 3 | 298 | 2 | 66
18 | 10 | 47 | 800 | 2.33 | 0.45 | 242.5592 | 100 | 50 | 400 | 45 | 3 | 298 | 2 | 68
18 | 10 | 47 | 800 | 2.33 | 0.45 | 242.5592 | 100 | 50 | 400 | 60 | 3 | 298 | 2 | 72
18 | 10 | 47 | 800 | 2.33 | 0.45 | 242.5592 | 100 | 50 | 400 | 120 | 3 | 298 | 2 | 74
18 | 10 | 47 | 800 | 2.33 | 0.45 | 242.5592 | 100 | 50 | 400 | 180 | 3 | 298 | 2 | 77
18 | 10 | 47 | 800 | 2.33 | 0.45 | 242.5592 | 100 | 50 | 400 | 300 | 3 | 298 | 2 | 78
18 | 10 | 47 | 800 | 2.33 | 0.45 | 242.5592 | 100 | 50 | 400 | 360 | 3 | 298 | 2 | 78
17 | 16 | 47 | 1050 | 1.54 | 0.57 | 242.5592 | 100 | 50 | 600 | 45 | 3 | 298 | 2 | 150
17 | 16 | 47 | 1050 | 1.54 | 0.57 | 242.5592 | 100 | 50 | 600 | 45 | 11 | 298 | 2 | 35.4
17 | 16 | 47 | 1050 | 1.54 | 0.57 | 242.5592 | 100 | 50 | 200 | 45 | 3 | 298 | 2 | 63
17 | 16 | 47 | 1050 | 1.54 | 0.57 | 242.5592 | 100 | 50 | 400 | 45 | 3 | 298 | 2 | 75
17 | 16 | 47 | 1050 | 1.54 | 0.57 | 242.5592 | 100 | 50 | 600 | 45 | 3 | 298 | 2 | 58
17 | 16 | 47 | 1050 | 1.54 | 0.57 | 242.5592 | 100 | 50 | 800 | 45 | 3 | 298 | 2 | 6.3
17 | 16 | 47 | 1050 | 1.54 | 0.57 | 242.5592 | 100 | 50 | 1000 | 45 | 3 | 298 | 2 | 4.9
17 | 16 | 47 | 1050 | 1.54 | 0.57 | 242.5592 | 100 | 50 | 600 | 10 | 3 | 298 | 2 | 59
17 | 16 | 47 | 1050 | 1.54 | 0.57 | 242.5592 | 100 | 50 | 600 | 15 | 3 | 298 | 2 | 83
17 | 16 | 47 | 1050 | 1.54 | 0.57 | 242.5592 | 100 | 50 | 600 | 25 | 3 | 298 | 2 | 95
17 | 16 | 47 | 1050 | 1.54 | 0.57 | 242.5592 | 100 | 50 | 600 | 45 | 3 | 298 | 2 | 108
17 | 16 | 47 | 1050 | 1.54 | 0.57 | 242.5592 | 100 | 50 | 600 | 60 | 3 | 298 | 2 | 112
17 | 16 | 47 | 1050 | 1.54 | 0.57 | 242.5592 | 100 | 50 | 600 | 120 | 3 | 298 | 2 | 112
17 | 16 | 47 | 1050 | 1.54 | 0.57 | 242.5592 | 100 | 50 | 600 | 180 | 3 | 298 | 2 | 112
17 | 16 | 47 | 1050 | 1.54 | 0.57 | 242.5592 | 100 | 50 | 600 | 300 | 3 | 298 | 2 | 112
17 | 16 | 47 | 1050 | 1.54 | 0.57 | 242.5592 | 100 | 50 | 600 | 360 | 3 | 298 | 2 | 112
17 | 1 | 47 | 89 | 28 | 0.65 | 250 | 10 | 10 | 1000 | 1440 | 1 | 298 | 3 | 1.85
17 | 1 | 47 | 89 | 28 | 0.65 | 250 | 10 | 10 | 1000 | 1440 | 2 | 298 | 3 | 3.5
17 | 1 | 47 | 89 | 28 | 0.65 | 250 | 10 | 10 | 1000 | 1440 | 3 | 298 | 3 | 9.3
17 | 1 | 47 | 89 | 28 | 0.65 | 250 | 10 | 10 | 1000 | 1440 | 4 | 298 | 3 | 9.3
17 | 1 | 47 | 89 | 28 | 0.65 | 250 | 10 | 10 | 1000 | 1440 | 5 | 298 | 3 | 9.4
17 | 1 | 47 | 89 | 28 | 0.65 | 250 | 10 | 10 | 1000 | 1440 | 6 | 298 | 3 | 9.9
17 | 1 | 47 | 89 | 28 | 0.65 | 250 | 10 | 50 | 500 | 1440 | 6 | 298 | 3 | 100
17 | 1 | 47 | 89 | 28 | 0.65 | 250 | 10 | 100 | 500 | 1440 | 6 | 298 | 3 | 183
17 | 1 | 47 | 89 | 28 | 0.65 | 250 | 10 | 200 | 500 | 1440 | 6 | 298 | 3 | 333
17 | 1 | 47 | 89 | 28 | 0.65 | 250 | 10 | 300 | 500 | 1440 | 6 | 298 | 3 | 469
17 | 1 | 47 | 89 | 28 | 0.65 | 250 | 10 | 400 | 500 | 1440 | 6 | 298 | 3 | 568
17 | 1 | 47 | 89 | 28 | 0.65 | 250 | 10 | 500 | 500 | 1440 | 6 | 298 | 3 | 640
17 | 1 | 47 | 89 | 28 | 0.65 | 250 | 10 | 600 | 500 | 1440 | 6 | 298 | 3 | 685
17 | 1 | 47 | 89 | 28 | 0.65 | 250 | 10 | 700 | 500 | 1440 | 6 | 298 | 3 | 712
17 | 1 | 47 | 89 | 28 | 0.65 | 250 | 10 | 800 | 500 | 1440 | 6 | 298 | 3 | 721
17 | 1 | 47 | 89 | 28 | 0.65 | 250 | 10 | 10 | 1000 | 10 | 6 | 298 | 3 | 8.8
17 | 1 | 47 | 89 | 28 | 0.65 | 250 | 10 | 10 | 1000 | 30 | 6 | 298 | 3 | 9.3
17 | 1 | 47 | 89 | 28 | 0.65 | 250 | 10 | 10 | 1000 | 60 | 6 | 298 | 3 | 9.9
17 | 1 | 47 | 89 | 28 | 0.65 | 250 | 10 | 10 | 1000 | 120 | 6 | 298 | 3 | 9.9
17 | 1 | 47 | 89 | 28 | 0.65 | 250 | 10 | 10 | 1000 | 180 | 6 | 298 | 3 | 9.9
17 | 1 | 47 | 89 | 28 | 0.65 | 250 | 10 | 10 | 1000 | 240 | 6 | 298 | 3 | 9.9
17 | 1 | 47 | 89 | 28 | 0.65 | 250 | 10 | 10 | 1000 | 360 | 6 | 298 | 3 | 9.9
17 | 1 | 47 | 89 | 28 | 0.65 | 250 | 10 | 10 | 1000 | 480 | 6 | 298 | 3 | 9.9
17 | 1 | 47 | 89 | 28 | 0.65 | 250 | 10 | 126.8499 | 1000 | 1440 | 6 | 298 | 3 | 47
17 | 1 | 47 | 89 | 28 | 0.65 | 250 | 10 | 126.8499 | 1000 | 1440 | 6 | 308 | 3 | 49
17 | 1 | 47 | 89 | 28 | 0.65 | 250 | 10 | 126.8499 | 1000 | 1440 | 6 | 318 | 3 | 50
17 | 1 | 47 | 89 | 28 | 0.65 | 250 | 10 | 50 | 1000 | 1440 | 1 | 298 | 0 | 0.2
17 | 1 | 47 | 89 | 28 | 0.65 | 250 | 10 | 50 | 1000 | 1440 | 2 | 298 | 0 | 19.5
17 | 1 | 47 | 89 | 28 | 0.65 | 250 | 10 | 50 | 1000 | 1440 | 3 | 298 | 0 | 24
17 | 1 | 47 | 89 | 28 | 0.65 | 250 | 10 | 50 | 1000 | 1440 | 4 | 298 | 0 | 25
17 | 1 | 47 | 89 | 28 | 0.65 | 250 | 10 | 50 | 1000 | 1440 | 5 | 298 | 0 | 26
17 | 1 | 47 | 89 | 28 | 0.65 | 250 | 10 | 50 | 1000 | 1440 | 6 | 298 | 0 | 23
17 | 1 | 47 | 89 | 28 | 0.65 | 250 | 10 | 50 | 500 | 1440 | 5 | 298 | 0 | 9
17 | 1 | 47 | 89 | 28 | 0.65 | 250 | 10 | 100 | 500 | 1440 | 5 | 298 | 0 | 15
17 | 1 | 47 | 89 | 28 | 0.65 | 250 | 10 | 200 | 500 | 1440 | 5 | 298 | 0 | 21
17 | 1 | 47 | 89 | 28 | 0.65 | 250 | 10 | 300 | 500 | 1440 | 5 | 298 | 0 | 27
17 | 1 | 47 | 89 | 28 | 0.65 | 250 | 10 | 400 | 500 | 1440 | 5 | 298 | 0 | 29
17 | 1 | 47 | 89 | 28 | 0.65 | 250 | 10 | 500 | 500 | 1440 | 5 | 298 | 0 | 32
17 | 1 | 47 | 89 | 28 | 0.65 | 250 | 10 | 600 | 500 | 1440 | 5 | 298 | 0 | 32
17 | 1 | 47 | 89 | 28 | 0.65 | 250 | 10 | 700 | 500 | 1440 | 5 | 298 | 0 | 32
17 | 1 | 47 | 89 | 28 | 0.65 | 250 | 10 | 800 | 500 | 1440 | 5 | 298 | 0 | 32
17 | 1 | 47 | 89 | 28 | 0.65 | 250 | 10 | 50 | 1000 | 10 | 5 | 298 | 0 | 21.2
17 | 1 | 47 | 89 | 28 | 0.65 | 250 | 10 | 50 | 1000 | 30 | 5 | 298 | 0 | 25.1
17 | 1 | 47 | 89 | 28 | 0.65 | 250 | 10 | 50 | 1000 | 60 | 5 | 298 | 0 | 26.1
17 | 1 | 47 | 89 | 28 | 0.65 | 250 | 10 | 50 | 1000 | 120 | 5 | 298 | 0 | 28.6
17 | 1 | 47 | 89 | 28 | 0.65 | 250 | 10 | 50 | 1000 | 180 | 5 | 298 | 0 | 30
17 | 1 | 47 | 89 | 28 | 0.65 | 250 | 10 | 50 | 1000 | 240 | 5 | 298 | 0 | 31
17 | 1 | 47 | 89 | 28 | 0.65 | 250 | 10 | 50 | 1000 | 360 | 5 | 298 | 0 | 31
17 | 1 | 47 | 89 | 28 | 0.65 | 250 | 10 | 50 | 1000 | 480 | 5 | 298 | 0 | 31
17 | 1 | 47 | 89 | 28 | 0.65 | 250 | 10 | 50 | 1000 | 1440 | 5 | 298 | 0 | 28
17 | 1 | 47 | 89 | 28 | 0.65 | 250 | 10 | 50 | 1000 | 1440 | 5 | 308 | 0 | 30
17 | 1 | 47 | 89 | 28 | 0.65 | 250 | 10 | 50 | 1000 | 1440 | 5 | 318 | 0 | 41
8 | 13 | 47 | 1321 | 1.5 | 0.51 | 242.5592 | 20 | 100 | 250 | 180 | 5.731693 | 293 | 1 | 14.4
8 | 13 | 47 | 1321 | 1.5 | 0.51 | 242.5592 | 20 | 100 | 500 | 180 | 5.731693 | 293 | 1 | 35
8 | 13 | 47 | 1321 | 1.5 | 0.51 | 242.5592 | 20 | 100 | 750 | 180 | 5.731693 | 293 | 1 | 50
8 | 13 | 47 | 1321 | 1.5 | 0.51 | 242.5592 | 20 | 100 | 1000 | 180 | 5.731693 | 293 | 1 | 38.6
8 | 13 | 47 | 1321 | 1.5 | 0.51 | 242.5592 | 20 | 100 | 1250 | 180 | 5.731693 | 293 | 1 | 31
8 | 13 | 47 | 1321 | 1.5 | 0.51 | 242.5592 | 20 | 100 | 1500 | 180 | 5.731693 | 293 | 1 | 27
8 | 13 | 47 | 1321 | 1.5 | 0.51 | 242.5592 | 20 | 100 | 750 | 180 | 2 | 293 | 1 | 40
8 | 13 | 47 | 1321 | 1.5 | 0.51 | 242.5592 | 20 | 100 | 750 | 180 | 3 | 293 | 1 | 65
8 | 13 | 47 | 1321 | 1.5 | 0.51 | 242.5592 | 20 | 100 | 750 | 180 | 4 | 293 | 1 | 79
8 | 13 | 47 | 1321 | 1.5 | 0.51 | 242.5592 | 20 | 100 | 750 | 180 | 5 | 293 | 1 | 80
8 | 13 | 47 | 1321 | 1.5 | 0.51 | 242.5592 | 20 | 100 | 750 | 180 | 6 | 293 | 1 | 76
8 | 13 | 47 | 1321 | 1.5 | 0.51 | 242.5592 | 20 | 100 | 750 | 180 | 7 | 293 | 1 | 65
8 | 13 | 47 | 1321 | 1.5 | 0.51 | 242.5592 | 20 | 100 | 750 | 180 | 8 | 293 | 1 | 60
8 | 13 | 47 | 1321 | 1.5 | 0.51 | 242.5592 | 20 | 20 | 750 | 40 | 5 | 293 | 1 | 15.2
8 | 13 | 47 | 1321 | 1.5 | 0.51 | 242.5592 | 20 | 30 | 750 | 40 | 5 | 293 | 1 | 20
8 | 13 | 47 | 1321 | 1.5 | 0.51 | 242.5592 | 20 | 45 | 750 | 40 | 5 | 293 | 1 | 34
8 | 13 | 47 | 1321 | 1.5 | 0.51 | 242.5592 | 20 | 55 | 750 | 40 | 5 | 293 | 1 | 40
8 | 13 | 47 | 1321 | 1.5 | 0.51 | 242.5592 | 20 | 65 | 750 | 40 | 5 | 293 | 1 | 41
8 | 13 | 47 | 1321 | 1.5 | 0.51 | 242.5592 | 20 | 75 | 750 | 40 | 5 | 293 | 1 | 41
8 | 13 | 47 | 1321 | 1.5 | 0.51 | 242.5592 | 20 | 85 | 750 | 40 | 5 | 293 | 1 | 42
8 | 13 | 47 | 1321 | 1.5 | 0.51 | 242.5592 | 20 | 90 | 750 | 40 | 5 | 293 | 1 | 42
8 | 13 | 47 | 1321 | 1.5 | 0.51 | 242.5592 | 20 | 10 | 750 | 40 | 5 | 303 | 1 | 7.8
8 | 13 | 47 | 1321 | 1.5 | 0.51 | 242.5592 | 20 | 30 | 750 | 40 | 5 | 303 | 1 | 22.5
8 | 13 | 47 | 1321 | 1.5 | 0.51 | 242.5592 | 20 | 40 | 750 | 40 | 5 | 303 | 1 | 35
8 | 13 | 47 | 1321 | 1.5 | 0.51 | 242.5592 | 20 | 50 | 750 | 40 | 5 | 303 | 1 | 38
8 | 13 | 47 | 1321 | 1.5 | 0.51 | 242.5592 | 20 | 55 | 750 | 40 | 5 | 303 | 1 | 41
8 | 13 | 47 | 1321 | 1.5 | 0.51 | 242.5592 | 20 | 65 | 750 | 40 | 5 | 303 | 1 | 43
8 | 13 | 47 | 1321 | 1.5 | 0.51 | 242.5592 | 20 | 75 | 750 | 40 | 5 | 303 | 1 | 44
8 | 13 | 47 | 1321 | 1.5 | 0.51 | 242.5592 | 20 | 85 | 750 | 40 | 5 | 303 | 1 | 45
8 | 13 | 47 | 1321 | 1.5 | 0.51 | 242.5592 | 20 | 90 | 750 | 40 | 5 | 303 | 1 | 46
8 | 13 | 47 | 1321 | 1.5 | 0.51 | 242.5592 | 20 | 10 | 750 | 40 | 5 | 313 | 1 | 5.7
8 | 13 | 47 | 1321 | 1.5 | 0.51 | 242.5592 | 20 | 25 | 750 | 40 | 5 | 313 | 1 | 18.3
8 | 13 | 47 | 1321 | 1.5 | 0.51 | 242.5592 | 20 | 45 | 750 | 40 | 5 | 313 | 1 | 37
8 | 13 | 47 | 1321 | 1.5 | 0.51 | 242.5592 | 20 | 60 | 750 | 40 | 5 | 313 | 1 | 44
8 | 13 | 47 | 1321 | 1.5 | 0.51 | 242.5592 | 20 | 75 | 750 | 40 | 5 | 313 | 1 | 52
8 | 13 | 47 | 1321 | 1.5 | 0.51 | 242.5592 | 20 | 85 | 750 | 40 | 5 | 313 | 1 | 57
8 | 13 | 47 | 1321 | 1.5 | 0.51 | 242.5592 | 20 | 95 | 750 | 40 | 5 | 313 | 1 | 60
8 | 13 | 47 | 1321 | 1.5 | 0.51 | 242.5592 | 20 | 105 | 750 | 40 | 5 | 313 | 1 | 62
8 | 13 | 47 | 1321 | 1.5 | 0.51 | 242.5592 | 20 | 200 | 1000 | 5 | 5 | 293 | 1 | 4.2
8 | 13 | 47 | 1321 | 1.5 | 0.51 | 242.5592 | 20 | 200 | 1000 | 10 | 5 | 293 | 1 | 14
8 | 13 | 47 | 1321 | 1.5 | 0.51 | 242.5592 | 20 | 200 | 1000 | 20 | 5 | 293 | 1 | 15
8 | 13 | 47 | 1321 | 1.5 | 0.51 | 242.5592 | 20 | 200 | 1000 | 30 | 5 | 293 | 1 | 18
8 | 13 | 47 | 1321 | 1.5 | 0.51 | 242.5592 | 20 | 200 | 1000 | 40 | 5 | 293 | 1 | 27
8 | 13 | 47 | 1321 | 1.5 | 0.51 | 242.5592 | 20 | 200 | 1000 | 60 | 5 | 293 | 1 | 36
8 | 13 | 47 | 1321 | 1.5 | 0.51 | 242.5592 | 20 | 200 | 1000 | 80 | 5 | 293 | 1 | 39
8 | 13 | 47 | 1321 | 1.5 | 0.51 | 242.5592 | 20 | 200 | 1000 | 100 | 5 | 293 | 1 | 40
8 | 13 | 47 | 1321 | 1.5 | 0.51 | 242.5592 | 20 | 200 | 1000 | 120 | 5 | 293 | 1 | 41
8 | 13 | 12 | 1196 | 1.5 | 0.47 | 242.5592 | 20 | 100 | 250 | 180 | 5.731693 | 293 | 1 | 200
8 | 13 | 12 | 1196 | 1.5 | 0.47 | 242.5592 | 20 | 100 | 500 | 180 | 5.731693 | 293 | 1 | 146
8 | 13 | 12 | 1196 | 1.5 | 0.47 | 242.5592 | 20 | 100 | 750 | 180 | 5.731693 | 293 | 1 | 117
8 | 13 | 12 | 1196 | 1.5 | 0.47 | 242.5592 | 20 | 100 | 1000 | 180 | 5.731693 | 293 | 1 | 88
8 | 13 | 12 | 1196 | 1.5 | 0.47 | 242.5592 | 20 | 100 | 1250 | 180 | 5.731693 | 293 | 1 | 71
8 | 13 | 12 | 1196 | 1.5 | 0.47 | 242.5592 | 20 | 100 | 1500 | 180 | 5.731693 | 293 | 1 | 59
8 | 13 | 12 | 1196 | 1.5 | 0.47 | 242.5592 | 20 | 100 | 750 | 180 | 2 | 293 | 1 | 83
8 | 13 | 12 | 1196 | 1.5 | 0.47 | 242.5592 | 20 | 100 | 750 | 180 | 3 | 293 | 1 | 97
8 | 13 | 12 | 1196 | 1.5 | 0.47 | 242.5592 | 20 | 100 | 750 | 180 | 4 | 293 | 1 | 109
8 | 13 | 12 | 1196 | 1.5 | 0.47 | 242.5592 | 20 | 100 | 750 | 180 | 5 | 293 | 1 | 121
8 | 13 | 12 | 1196 | 1.5 | 0.47 | 242.5592 | 20 | 100 | 750 | 180 | 6 | 293 | 1 | 121
8 | 13 | 12 | 1196 | 1.5 | 0.47 | 242.5592 | 20 | 100 | 750 | 180 | 7 | 293 | 1 | 120
8 | 13 | 12 | 1196 | 1.5 | 0.47 | 242.5592 | 20 | 100 | 750 | 180 | 8 | 293 | 1 | 120
8 | 13 | 12 | 1196 | 1.5 | 0.47 | 242.5592 | 20 | 30 | 750 | 40 | 5 | 293 | 1 | 32
8 | 13 | 12 | 1196 | 1.5 | 0.47 | 242.5592 | 20 | 40 | 750 | 40 | 5 | 293 | 1 | 44
8 | 13 | 12 | 1196 | 1.5 | 0.47 | 242.5592 | 20 | 55 | 750 | 40 | 5 | 293 | 1 | 60
8 | 13 | 12 | 1196 | 1.5 | 0.47 | 242.5592 | 20 | 75 | 750 | 40 | 5 | 293 | 1 | 75
8 | 13 | 12 | 1196 | 1.5 | 0.47 | 242.5592 | 20 | 90 | 750 | 40 | 5 | 293 | 1 | 81
8 | 13 | 12 | 1196 | 1.5 | 0.47 | 242.5592 | 20 | 100 | 750 | 40 | 5 | 293 | 1 | 82
8 | 13 | 12 | 1196 | 1.5 | 0.47 | 242.5592 | 20 | 105 | 750 | 40 | 5 | 293 | 1 | 83
8 | 13 | 12 | 1196 | 1.5 | 0.47 | 242.5592 | 20 | 110 | 750 | 40 | 5 | 293 | 1 | 83
8 | 13 | 12 | 1196 | 1.5 | 0.47 | 242.5592 | 20 | 30 | 750 | 40 | 5 | 303 | 1 | 30
8 | 13 | 12 | 1196 | 1.5 | 0.47 | 242.5592 | 20 | 45 | 750 | 40 | 5 | 303 | 1 | 50
8 | 13 | 12 | 1196 | 1.5 | 0.47 | 242.5592 | 20 | 60 | 750 | 40 | 5 | 303 | 1 | 69
8 | 13 | 12 | 1196 | 1.5 | 0.47 | 242.5592 | 20 | 75 | 750 | 40 | 5 | 303 | 1 | 80
8 | 13 | 12 | 1196 | 1.5 | 0.47 | 242.5592 | 20 | 85 | 750 | 40 | 5 | 303 | 1 | 89
8 | 13 | 12 | 1196 | 1.5 | 0.47 | 242.5592 | 20 | 100 | 750 | 40 | 5 | 303 | 1 | 94
8 | 13 | 12 | 1196 | 1.5 | 0.47 | 242.5592 | 20 | 110 | 750 | 40 | 5 | 303 | 1 | 97
8 | 13 | 12 | 1196 | 1.5 | 0.47 | 242.5592 | 20 | 120 | 750 | 40 | 5 | 303 | 1 | 98
8 | 13 | 12 | 1196 | 1.5 | 0.47 | 242.5592 | 20 | 50 | 750 | 40 | 5 | 313 | 1 | 60
8 | 13 | 12 | 1196 | 1.5 | 0.47 | 242.5592 | 20 | 60 | 750 | 40 | 5 | 313 | 1 | 67
8 | 13 | 12 | 1196 | 1.5 | 0.47 | 242.5592 | 20 | 70 | 750 | 40 | 5 | 313 | 1 | 80
8 | 13 | 12 | 1196 | 1.5 | 0.47 | 242.5592 | 20 | 80 | 750 | 40 | 5 | 313 | 1 | 90
8 | 13 | 12 | 1196 | 1.5 | 0.47 | 242.5592 | 20 | 90 | 750 | 40 | 5 | 313 | 1 | 96
8 | 13 | 12 | 1196 | 1.5 | 0.47 | 242.5592 | 20 | 105 | 750 | 40 | 5 | 313 | 1 | 100
8 | 13 | 12 | 1196 | 1.5 | 0.47 | 242.5592 | 20 | 120 | 750 | 40 | 5 | 313 | 1 | 102
8 | 13 | 12 | 1196 | 1.5 | 0.47 | 242.5592 | 20 | 200 | 1000 | 5 | 5 | 293 | 1 | 24.5
8 | 13 | 12 | 1196 | 1.5 | 0.47 | 242.5592 | 20 | 200 | 1000 | 10 | 5 | 293 | 1 | 46
8 | 13 | 12 | 1196 | 1.5 | 0.47 | 242.5592 | 20 | 200 | 1000 | 20 | 5 | 293 | 1 | 64
8 | 13 | 12 | 1196 | 1.5 | 0.47 | 242.5592 | 20 | 200 | 1000 | 30 | 5 | 293 | 1 | 69
8 | 13 | 12 | 1196 | 1.5 | 0.47 | 242.5592 | 20 | 200 | 1000 | 40 | 5 | 293 | 1 | 79
8 | 13 | 12 | 1196 | 1.5 | 0.47 | 242.5592 | 20 | 200 | 1000 | 60 | 5 | 293 | 1 | 80
8 | 13 | 12 | 1196 | 1.5 | 0.47 | 242.5592 | 20 | 200 | 1000 | 80 | 5 | 293 | 1 | 80
8 | 13 | 12 | 1196 | 1.5 | 0.47 | 242.5592 | 20 | 200 | 1000 | 100 | 5 | 293 | 1 | 81
8 | 13 | 12 | 1196 | 1.5 | 0.47 | 242.5592 | 20 | 200 | 1000 | 120 | 5 | 293 | 1 | 82
18 | 10 | 47 | 1305 | 2.4 | 1.2 | 150 | 50 | 10 | 100 | 180 | 3 | 298 | 1 | 5.4
18 | 10 | 47 | 1305 | 2.4 | 1.2 | 150 | 50 | 10 | 100 | 180 | 4 | 298 | 1 | 5.6
18 | 10 | 47 | 1305 | 2.4 | 1.2 | 150 | 50 | 10 | 100 | 180 | 5 | 298 | 1 | 6.8
18 | 10 | 47 | 1305 | 2.4 | 1.2 | 150 | 50 | 10 | 100 | 180 | 5.5 | 298 | 1 | 8
18 | 10 | 47 | 1305 | 2.4 | 1.2 | 150 | 50 | 10 | 100 | 180 | 6 | 298 | 1 | 9.3
18 | 10 | 47 | 1305 | 2.4 | 1.2 | 150 | 50 | 10 | 100 | 180 | 6.5 | 298 | 1 | 10
18 | 10 | 47 | 1305 | 2.4 | 1.2 | 150 | 50 | 10 | 100 | 180 | 7 | 298 | 1 | 9.4
18 | 10 | 47 | 1305 | 2.4 | 1.2 | 150 | 50 | 10 | 100 | 10 | 7 | 298 | 1 | 4.5
18 | 10 | 47 | 1305 | 2.4 | 1.2 | 150 | 50 | 10 | 100 | 20 | 7 | 298 | 1 | 7.3
18 | 10 | 47 | 1305 | 2.4 | 1.2 | 150 | 50 | 10 | 100 | 30 | 7 | 298 | 1 | 9.3
18 | 10 | 47 | 1305 | 2.4 | 1.2 | 150 | 50 | 10 | 100 | 45 | 7 | 298 | 1 | 10.8
18 | 10 | 47 | 1305 | 2.4 | 1.2 | 150 | 50 | 10 | 100 | 60 | 7 | 298 | 1 | 11.7
18 | 10 | 47 | 1305 | 2.4 | 1.2 | 150 | 50 | 10 | 100 | 90 | 7 | 298 | 1 | 12.4
18 | 10 | 47 | 1305 | 2.4 | 1.2 | 150 | 50 | 10 | 100 | 120 | 7 | 298 | 1 | 12.5
18 | 10 | 47 | 1305 | 2.4 | 1.2 | 150 | 50 | 10 | 100 | 180 | 7 | 298 | 1 | 12.6
18 | 10 | 47 | 1305 | 2.4 | 1.2 | 150 | 50 | 10 | 100 | 180 | 7 | 298 | 1 | 13
18 | 10 | 47 | 1305 | 2.4 | 1.2 | 150 | 50 | 30 | 100 | 180 | 7 | 298 | 1 | 30
18 | 10 | 47 | 1305 | 2.4 | 1.2 | 150 | 50 | 50 | 100 | 180 | 7 | 298 | 1 | 46
18 | 10 | 47 | 1305 | 2.4 | 1.2 | 150 | 50 | 70 | 100 | 180 | 7 | 298 | 1 | 63
18 | 10 | 47 | 1305 | 2.4 | 1.2 | 150 | 50 | 80 | 100 | 180 | 7 | 298 | 1 | 70
18 | 10 | 47 | 1305 | 2.4 | 1.2 | 150 | 50 | 90 | 100 | 180 | 7 | 298 | 1 | 71
18 | 10 | 47 | 1305 | 2.4 | 1.2 | 150 | 50 | 100 | 100 | 180 | 7 | 298 | 1 | 74
18 | 10 | 47 | 1305 | 2.4 | 1.2 | 150 | 50 | 150 | 100 | 180 | 7 | 298 | 1 | 76
18 | 10 | 47 | 1305 | 2.4 | 1.2 | 150 | 50 | 200 | 100 | 180 | 7 | 298 | 1 | 76
18 | 10 | 44 | 444 | 1.4 | 0.2 | 150 | 50 | 10 | 100 | 180 | 3 | 298 | 1 | 12.6
18 | 10 | 44 | 444 | 1.4 | 0.2 | 150 | 50 | 10 | 100 | 180 | 4 | 298 | 1 | 14
18 | 10 | 44 | 444 | 1.4 | 0.2 | 150 | 50 | 10 | 100 | 180 | 5 | 298 | 1 | 17.3
18 | 10 | 44 | 444 | 1.4 | 0.2 | 150 | 50 | 10 | 100 | 180 | 5.5 | 298 | 1 | 19.6
18 | 10 | 44 | 444 | 1.4 | 0.2 | 150 | 50 | 10 | 100 | 180 | 6 | 298 | 1 | 23
18 | 10 | 44 | 444 | 1.4 | 0.2 | 150 | 50 | 10 | 100 | 180 | 6.5 | 298 | 1 | 25
18 | 10 | 44 | 444 | 1.4 | 0.2 | 150 | 50 | 10 | 100 | 180 | 7 | 298 | 1 | 25
18 | 10 | 44 | 444 | 1.4 | 0.2 | 150 | 50 | 10 | 100 | 10 | 7 | 298 | 1 | 13.6
18 | 10 | 44 | 444 | 1.4 | 0.2 | 150 | 50 | 10 | 100 | 15 | 7 | 298 | 1 | 17.3
18 | 10 | 44 | 444 | 1.4 | 0.2 | 150 | 50 | 10 | 100 | 25 | 7 | 298 | 1 | 19
18 | 10 | 44 | 444 | 1.4 | 0.2 | 150 | 50 | 10 | 100 | 60 | 7 | 298 | 1 | 22
18 | 10 | 44 | 444 | 1.4 | 0.2 | 150 | 50 | 10 | 100 | 90 | 7 | 298 | 1 | 25
18 | 10 | 44 | 444 | 1.4 | 0.2 | 150 | 50 | 10 | 100 | 120 | 7 | 298 | 1 | 27
18 | 10 | 44 | 444 | 1.4 | 0.2 | 150 | 50 | 10 | 100 | 150 | 7 | 298 | 1 | 27.5
18 | 10 | 44 | 444 | 1.4 | 0.2 | 150 | 50 | 10 | 100 | 200 | 7 | 298 | 1 | 28
18 | 10 | 44 | 444 | 1.4 | 0.2 | 150 | 50 | 10 | 100 | 200 | 7 | 298 | 1 | 29
18 | 10 | 44 | 444 | 1.4 | 0.2 | 150 | 50 | 30 | 100 | 200 | 7 | 298 | 1 | 53
18 | 10 | 44 | 444 | 1.4 | 0.2 | 150 | 50 | 50 | 100 | 200 | 7 | 298 | 1 | 74
18 | 10 | 44 | 444 | 1.4 | 0.2 | 150 | 50 | 70 | 100 | 200 | 7 | 298 | 1 | 96
18 | 10 | 44 | 444 | 1.4 | 0.2 | 150 | 50 | 90 | 100 | 200 | 7 | 298 | 1 | 113
18 | 10 | 44 | 444 | 1.4 | 0.2 | 150 | 50 | 150 | 100 | 200 | 7 | 298 | 1 | 150
18 | 10 | 44 | 444 | 1.4 | 0.2 | 150 | 50 | 200 | 100 | 200 | 7 | 298 | 1 | 160
18 | 10 | 44 | 444 | 1.4 | 0.2 | 150 | 50 | 300 | 100 | 200 | 7 | 298 | 1 | 165
18 | 10 | 44 | 444 | 1.4 | 0.2 | 150 | 50 | 500 | 100 | 200 | 7 | 298 | 1 | 169
18 | 10 | 45 | 127 | 1.9 | 0.1 | 150 | 50 | 10 | 100 | 180 | 3 | 298 | 1 | 45
18 | 10 | 45 | 127 | 1.9 | 0.1 | 150 | 50 | 10 | 100 | 180 | 4 | 298 | 1 | 48
18 | 10 | 45 | 127 | 1.9 | 0.1 | 150 | 50 | 10 | 100 | 180 | 5 | 298 | 1 | 53
18 | 10 | 45 | 127 | 1.9 | 0.1 | 150 | 50 | 10 | 100 | 180 | 5.5 | 298 | 1 | 58
18 | 10 | 45 | 127 | 1.9 | 0.1 | 150 | 50 | 10 | 100 | 180 | 6 | 298 | 1 | 61
18 | 10 | 45 | 127 | 1.9 | 0.1 | 150 | 50 | 10 | 100 | 180 | 6.5 | 298 | 1 | 62.5
18 | 10 | 45 | 127 | 1.9 | 0.1 | 150 | 50 | 10 | 100 | 180 | 7 | 298 | 1 | 62.5
18 | 10 | 45 | 127 | 1.9 | 0.1 | 150 | 50 | 10 | 100 | 5 | 7 | 298 | 1 | 36
18 | 10 | 45 | 127 | 1.9 | 0.1 | 150 | 50 | 10 | 100 | 15 | 7 | 298 | 1 | 46
18 | 10 | 45 | 127 | 1.9 | 0.1 | 150 | 50 | 10 | 100 | 25 | 7 | 298 | 1 | 57
18 | 10 | 45 | 127 | 1.9 | 0.1 | 150 | 50 | 10 | 100 | 45 | 7 | 298 | 1 | 63
18 | 10 | 45 | 127 | 1.9 | 0.1 | 150 | 50 | 10 | 100 | 60 | 7 | 298 | 1 | 65
18 | 10 | 45 | 127 | 1.9 | 0.1 | 150 | 50 | 10 | 100 | 90 | 7 | 298 | 1 | 71
18 | 10 | 45 | 127 | 1.9 | 0.1 | 150 | 50 | 10 | 100 | 120 | 7 | 298 | 1 | 76
18 | 10 | 45 | 127 | 1.9 | 0.1 | 150 | 50 | 10 | 100 | 180 | 7 | 298 | 1 | 76
18 | 10 | 45 | 127 | 1.9 | 0.1 | 150 | 50 | 20 | 100 | 180 | 7 | 298 | 1 | 84
18 | 10 | 45 | 127 | 1.9 | 0.1 | 150 | 50 | 60 | 100 | 180 | 7 | 298 | 1 | 128
18 | 10 | 45 | 127 | 1.9 | 0.1 | 150 | 50 | 100 | 100 | 180 | 7 | 298 | 1 | 172
18 | 10 | 45 | 127 | 1.9 | 0.1 | 150 | 50 | 200 | 100 | 180 | 7 | 298 | 1 | 264
18 | 10 | 45 | 127 | 1.9 | 0.1 | 150 | 50 | 250 | 100 | 180 | 7 | 298 | 1 | 292
18 | 10 | 45 | 127 | 1.9 | 0.1 | 150 | 50 | 300 | 100 | 180 | 7 | 298 | 1 | 311
18 | 10 | 45 | 127 | 1.9 | 0.1 | 150 | 50 | 400 | 100 | 180 | 7 | 298 | 1 | 329
18 | 10 | 45 | 127 | 1.9 | 0.1 | 150 | 50 | 600 | 100 | 180 | 7 | 298 | 1 | 340
18 | 10 | 45 | 127 | 1.9 | 0.1 | 150 | 50 | 900 | 100 | 180 | 7 | 298 | 1 | 345
6 | 16 | 47 | 1676 | 0.8 | 0.75 | 150 | 10 | 6 | 1000 | 5 | 7 | 298 | 2 | 4.5
6 | 16 | 47 | 1676 | 0.8 | 0.75 | 150 | 10 | 6 | 1000 | 10 | 7 | 298 | 2 | 5.4
6 | 16 | 47 | 1676 | 0.8 | 0.75 | 150 | 10 | 6 | 1000 | 20 | 7 | 298 | 2 | 5.8
6 | 16 | 47 | 1676 | 0.8 | 0.75 | 150 | 10 | 6 | 1000 | 40 | 7 | 298 | 2 | 5.8
6 | 16 | 47 | 1676 | 0.8 | 0.75 | 150 | 10 | 6 | 1000 | 60 | 7 | 298 | 2 | 5.8
6 | 16 | 47 | 1676 | 0.8 | 0.75 | 150 | 10 | 6 | 1000 | 90 | 7 | 298 | 2 | 5.9
6 | 16 | 47 | 1676 | 0.8 | 0.75 | 150 | 10 | 6 | 1000 | 120 | 7 | 298 | 2 | 5.9
6 | 16 | 47 | 1676 | 0.8 | 0.75 | 150 | 10 | 6 | 1000 | 180 | 7 | 298 | 2 | 5.9
6 | 16 | 47 | 1676 | 0.8 | 0.75 | 150 | 10 | 10 | 1000 | 5 | 7 | 298 | 2 | 4.9
6 | 16 | 47 | 1676 | 0.8 | 0.75 | 150 | 10 | 10 | 1000 | 10 | 7 | 298 | 2 | 7
6 | 16 | 47 | 1676 | 0.8 | 0.75 | 150 | 10 | 10 | 1000 | 20 | 7 | 298 | 2 | 8.4
6 | 16 | 47 | 1676 | 0.8 | 0.75 | 150 | 10 | 10 | 1000 | 40 | 7 | 298 | 2 | 9.1
6 | 16 | 47 | 1676 | 0.8 | 0.75 | 150 | 10 | 10 | 1000 | 60 | 7 | 298 | 2 | 9.3
6 | 16 | 47 | 1676 | 0.8 | 0.75 | 150 | 10 | 10 | 1000 | 90 | 7 | 298 | 2 | 9.4
6 | 16 | 47 | 1676 | 0.8 | 0.75 | 150 | 10 | 10 | 1000 | 120 | 7 | 298 | 2 | 9.3
6 | 16 | 47 | 1676 | 0.8 | 0.75 | 150 | 10 | 10 | 1000 | 180 | 7 | 298 | 2 | 9.2
6 | 16 | 47 | 1676 | 0.8 | 0.75 | 150 | 10 | 15 | 1000 | 5 | 7 | 298 | 2 | 5.4
6 | 16 | 47 | 1676 | 0.8 | 0.75 | 150 | 10 | 15 | 1000 | 10 | 7 | 298 | 2 | 8.96
6 | 16 | 47 | 1676 | 0.8 | 0.75 | 150 | 10 | 15 | 1000 | 20 | 7 | 298 | 2 | 10.8
6 | 16 | 47 | 1676 | 0.8 | 0.75 | 150 | 10 | 15 | 1000 | 40 | 7 | 298 | 2 | 12.8
6 | 16 | 47 | 1676 | 0.8 | 0.75 | 150 | 10 | 15 | 1000 | 60 | 7 | 298 | 2 | 13
6 | 16 | 47 | 1676 | 0.8 | 0.75 | 150 | 10 | 15 | 1000 | 90 | 7 | 298 | 2 | 13.2
6 | 16 | 47 | 1676 | 0.8 | 0.75 | 150 | 10 | 15 | 1000 | 120 | 7 | 298 | 2 | 13.3
6 | 16 | 47 | 1676 | 0.8 | 0.75 | 150 | 10 | 15 | 1000 | 180 | 7 | 298 | 2 | 13.4
6 | 16 | 47 | 1676 | 0.8 | 0.75 | 150 | 10 | 5 | 1000 | 180 | 7 | 298 | 2 | 5.9
6 | 16 | 47 | 1676 | 0.8 | 0.75 | 150 | 10 | 10 | 1000 | 180 | 7 | 298 | 2 | 9.4
6 | 16 | 47 | 1676 | 0.8 | 0.75 | 150 | 10 | 15 | 1000 | 180 | 7 | 298 | 2 | 13.3
6 | 16 | 47 | 1676 | 0.8 | 0.75 | 150 | 10 | 20 | 1000 | 180 | 7 | 298 | 2 | 13.6
6 | 16 | 47 | 1676 | 0.8 | 0.75 | 150 | 10 | 30 | 1000 | 180 | 7 | 298 | 2 | 15.2
6 | 16 | 47 | 1676 | 0.8 | 0.75 | 150 | 10 | 20 | 1000 | 90 | 5 | 298 | 2 | 13.2
6 | 16 | 47 | 1676 | 0.8 | 0.75 | 150 | 10 | 20 | 1000 | 90 | 11 | 298 | 2 | 3.27
18 | 18 | 40 | 470 | 5.475785 | 0.6006823 | 242.5592 | 15 | 10 | 1000 | 240 | 7 | 298 | 1 | 7.4
18 | 18 | 40 | 470 | 5.475785 | 0.6006823 | 242.5592 | 15 | 50 | 1000 | 240 | 7 | 298 | 1 | 24.7
18 | 18 | 40 | 470 | 5.475785 | 0.6006823 | 242.5592 | 15 | 100 | 1000 | 240 | 7 | 298 | 1 | 34.8
18 | 18 | 40 | 470 | 5.475785 | 0.6006823 | 242.5592 | 15 | 200 | 1000 | 240 | 7 | 298 | 1 | 43.8
18 | 18 | 40 | 470 | 5.475785 | 0.6006823 | 242.5592 | 15 | 10 | 1000 | 240 | 7 | 298 | 3 | 9.41
18 | 18 | 40 | 470 | 5.475785 | 0.6006823 | 242.5592 | 15 | 50 | 1000 | 240 | 7 | 298 | 3 | 46.68
18 | 18 | 40 | 470 | 5.475785 | 0.6006823 | 242.5592 | 15 | 100 | 1000 | 240 | 7 | 298 | 3 | 91
18 | 18 | 40 | 470 | 5.475785 | 0.6006823 | 242.5592 | 15 | 200 | 1000 | 240 | 7 | 298 | 3 | 166
18 | 10 | 47 | 1350 | 5.475785 | 0.6006823 | 242.5592 | 50 | 5 | 200 | 120 | 7 | 298 | 2 | 3.8
18 | 10 | 47 | 1350 | 5.475785 | 0.6006823 | 242.5592 | 50 | 10 | 200 | 120 | 7 | 298 | 2 | 9
18 | 10 | 47 | 1350 | 5.475785 | 0.6006823 | 242.5592 | 50 | 15 | 200 | 120 | 7 | 298 | 2 | 12
18 | 10 | 47 | 1350 | 5.475785 | 0.6006823 | 242.5592 | 50 | 20 | 200 | 120 | 7 | 298 | 2 | 13
18 | 10 | 47 | 1350 | 5.475785 | 0.6006823 | 242.5592 | 50 | 40 | 200 | 120 | 7 | 298 | 2 | 13.4
18 | 10 | 47 | 1350 | 5.475785 | 0.6006823 | 242.5592 | 50 | 80 | 200 | 120 | 7 | 298 | 2 | 13.8
18 | 5 | 30 | 79 | 5.475785 | 0.6006823 | 242.5592 | 50 | 5 | 200 | 120 | 7 | 298 | 2 | 11.4
18 | 5 | 30 | 79 | 5.475785 | 0.6006823 | 242.5592 | 50 | 10 | 200 | 120 | 7 | 298 | 2 | 38.5
18 | 5 | 30 | 79 | 5.475785 | 0.6006823 | 242.5592 | 50 | 15 | 200 | 120 | 7 | 298 | 2 | 53.4
18 | 5 | 30 | 79 | 5.475785 | 0.6006823 | 242.5592 | 50 | 20 | 200 | 120 | 7 | 298 | 2 | 56.2
18 | 5 | 30 | 79 | 5.475785 | 0.6006823 | 242.5592 | 50 | 30 | 200 | 120 | 7 | 298 | 2 | 57
18 | 5 | 30 | 79 | 5.475785 | 0.6006823 | 242.5592 | 50 | 70 | 200 | 120 | 7 | 298 | 2 | 57.2
18 | 5 | 30 | 79 | 5.475785 | 0.6006823 | 242.5592 | 50 | 50 | 200 | 0.5 | 7 | 298 | 2 | 42.5
18 | 5 | 30 | 79 | 5.475785 | 0.6006823 | 242.5592 | 50 | 50 | 200 | 1 | 7 | 298 | 2 | 42.7
18 | 5 | 30 | 79 | 5.475785 | 0.6006823 | 242.5592 | 50 | 50 | 200 | 1.5 | 7 | 298 | 2 | 43.1
18 | 5 | 30 | 79 | 5.475785 | 0.6006823 | 242.5592 | 50 | 50 | 200 | 2 | 7 | 298 | 2 | 44.6
18 | 5 | 30 | 79 | 5.475785 | 0.6006823 | 242.5592 | 50 | 50 | 200 | 2.5 | 7 | 298 | 2 | 47
18 | 5 | 30 | 79 | 5.475785 | 0.6006823 | 242.5592 | 50 | 50 | 200 | 3 | 7 | 298 | 2 | 48
18 | 5 | 30 | 79 | 5.475785 | 0.6006823 | 242.5592 | 50 | 50 | 200 | 4 | 7 | 298 | 2 | 48
18 | 5 | 30 | 79 | 5.475785 | 0.6006823 | 242.5592 | 50 | 50 | 200 | 5 | 7 | 298 | 2 | 48
18 | 5 | 30 | 79 | 5.475785 | 0.6006823 | 242.5592 | 50 | 50 | 200 | 6 | 7 | 298 | 2 | 48
18 | 5 | 30 | 79 | 5.475785 | 0.6006823 | 242.5592 | 50 | 50 | 200 | 7 | 7 | 298 | 2 | 48
18 | 5 | 47 | 2250 | 3 | 1.26 | 242.5592 | 50 | 50 | 1000 | 720 | 7 | 298 | 2 | 49
8 | 13 | 47 | 1353 | 0.9 | 0.58 | 242.5592 | 50 | 50 | 1000 | 720 | 7 | 298 | 2 | 3.4
17 | 16 | 47 | 1874 | 1.1 | 0.87 | 242.5592 | 50 | 50 | 1000 | 720 | 7 | 298 | 2 | 0.2
9 | 13 | 47 | 2393 | 2.5 | 1.07 | 242.5592 | 50 | 50 | 1000 | 720 | 7 | 298 | 2 | 6.6
18 | 10 | 47 | 967 | 1.1 | 0.62 | 242.5592 | 50 | 50 | 1000 | 720 | 7 | 298 | 2 | 30
18 | 11 | 47 | 1811 | 1.3 | 0.97 | 242.5592 | 50 | 50 | 1000 | 720 | 7 | 298 | 2 | 20
18 | 5 | 47 | 2250 | 3 | 1.26 | 242.5592 | 50 | 50 | 1000 | 0.25 | 7 | 298 | 2 | 41.5
18 | 5 | 47 | 2250 | 3 | 1.26 | 242.5592 | 50 | 50 | 1000 | 0.5 | 7 | 298 | 2 | 44
18 | 5 | 47 | 2250 | 3 | 1.26 | 242.5592 | 50 | 50 | 1000 | 0.75 | 7 | 298 | 2 | 46
18 | 5 | 47 | 2250 | 3 | 1.26 | 242.5592 | 50 | 50 | 1000 | 1 | 7 | 298 | 2 | 47.7
18 | 5 | 47 | 2250 | 3 | 1.26 | 242.5592 | 50 | 50 | 1000 | 3 | 7 | 298 | 2 | 48.8
18 | 5 | 47 | 2250 | 3 | 1.26 | 242.5592 | 50 | 50 | 1000 | 5 | 7 | 298 | 2 | 49
18 | 5 | 47 | 2250 | 3 | 1.26 | 242.5592 | 50 | 50 | 1000 | 10 | 7 | 298 | 2 | 49.2
18 | 5 | 47 | 2250 | 3 | 1.26 | 242.5592 | 50 | 50 | 1000 | 15 | 7 | 298 | 2 | 49.2
18 | 5 | 47 | 2250 | 3 | 1.26 | 242.5592 | 50 | 50 | 1000 | 30 | 7 | 298 | 2 | 49.2
18 | 5 | 47 | 2250 | 3 | 1.26 | 242.5592 | 50 | 5 | 1000 | 30 | 7 | 298 | 2 | 5
18 | 5 | 47 | 2250 | 3 | 1.26 | 242.5592 | 50 | 20 | 1000 | 30 | 7 | 298 | 2 | 20
18 | 5 | 47 | 2250 | 3 | 1.26 | 242.5592 | 50 | 50 | 1000 | 30 | 7 | 298 | 2 | 49
18 | 5 | 47 | 2250 | 3 | 1.26 | 242.5592 | 50 | 75 | 1000 | 30 | 7 | 298 | 2 | 63
18 | 5 | 47 | 2250 | 3 | 1.26 | 242.5592 | 50 | 100 | 1000 | 30 | 7 | 298 | 2 | 66
18 | 5 | 47 | 2250 | 3 | 1.26 | 242.5592 | 50 | 150 | 1000 | 30 | 7 | 298 | 2 | 73.5
18 | 5 | 47 | 2250 | 3 | 1.26 | 242.5592 | 50 | 200 | 1000 | 30 | 7 | 298 | 2 | 74.7
18 | 5 | 47 | 2250 | 3 | 1.26 | 242.5592 | 50 | 250 | 1000 | 30 | 7 | 298 | 2 | 75.2
18 | 5 | 47 | 2250 | 3 | 1.26 | 242.5592 | 50 | 24 | 500 | 30 | 7 | 298 | 2 | 29.8
18 | 5 | 47 | 2250 | 3 | 1.26 | 242.5592 | 50 | 24 | 1000 | 30 | 7 | 298 | 2 | 23.5
18 | 5 | 47 | 2250 | 3 | 1.26 | 242.5592 | 50 | 24 | 2000 | 30 | 7 | 298 | 2 | 12
18 | 5 | 47 | 2250 | 3 | 1.26 | 242.5592 | 50 | 50 | 1000 | 30 | 1 | 298 | 2 | 34
18 | 5 | 47 | 2250 | 3 | 1.26 | 242.5592 | 50 | 50 | 1000 | 30 | 2 | 298 | 2 | 40.3
18 | 5 | 47 | 2250 | 3 | 1.26 | 242.5592 | 50 | 50 | 1000 | 30 | 3 | 298 | 2 | 48.6
18 | 5 | 47 | 2250 | 3 | 1.26 | 242.5592 | 50 | 50 | 1000 | 30 | 4 | 298 | 2 | 49
18 | 5 | 47 | 2250 | 3 | 1.26 | 242.5592 | 50 | 50 | 1000 | 30 | 5 | 298 | 2 | 48
18 | 5 | 47 | 2250 | 3 | 1.26 | 242.5592 | 50 | 50 | 1000 | 30 | 6 | 298 | 2 | 47.2
18 | 5 | 47 | 2250 | 3 | 1.26 | 242.5592 | 50 | 50 | 1000 | 30 | 7 | 298 | 2 | 38.4
18 | 4 | 47 | 1862 | 1.3 | 1 | 242.5592 | 20 | 50 | 500 | 35 | 7 | 298 | 2 | 12
18 | 4 | 47 | 1862 | 1.3 | 1 | 242.5592 | 20 | 50 | 500 | 65 | 7 | 298 | 2 | 15
18 | 4 | 47 | 1862 | 1.3 | 1 | 242.5592 | 20 | 50 | 500 | 185 | 7 | 298 | 2 | 18
18 | 4 | 47 | 1862 | 1.3 | 1 | 242.5592 | 20 | 50 | 500 | 363 | 7 | 298 | 2 | 21
18 | 4 | 47 | 1862 | 1.3 | 1 | 242.5592 | 20 | 50 | 500 | 720 | 7 | 298 | 2 | 23.5
18 | 4 | 47 | 1862 | 1.3 | 1 | 242.5592 | 20 | 50 | 500 | 720 | 7 | 298 | 2 | 22
18 | 4 | 47 | 1862 | 1.3 | 1 | 242.5592 | 20 | 100 | 500 | 720 | 7 | 298 | 2 | 26
18 | 4 | 47 | 1862 | 1.3 | 1 | 242.5592 | 20 | 150 | 500 | 720 | 7 | 298 | 2 | 30.2
18 | 4 | 47 | 1862 | 1.3 | 1 | 242.5592 | 20 | 200 | 500 | 720 | 7 | 298 | 2 | 36
18 | 4 | 47 | 1862 | 1.3 | 1 | 242.5592 | 20 | 300 | 500 | 720 | 7 | 298 | 2 | 45.5
18 | 4 | 47 | 1862 | 1.3 | 1 | 242.5592 | 20 | 400 | 500 | 720 | 7 | 298 | 2 | 53.5
9 | 13 | 47 | 2352 | 2.5 | 0.9 | 250 | 100 | 100 | 500 | 30 | 2 | 298 | 2 | 10.2
9 | 13 | 47 | 2352 | 2.5 | 0.9 | 250 | 100 | 100 | 500 | 60 | 2 | 298 | 2 | 28.7
9 | 13 | 47 | 2352 | 2.5 | 0.9 | 250 | 100 | 100 | 500 | 90 | 2 | 298 | 2 | 47.6
9 | 13 | 47 | 2352 | 2.5 | 0.9 | 250 | 100 | 100 | 500 | 120 | 2 | 298 | 2 | 60.4
9 | 13 | 47 | 2352 | 2.5 | 0.9 | 250 | 100 | 100 | 500 | 180 | 2 | 298 | 2 | 63
9 | 13 | 47 | 2352 | 2.5 | 0.9 | 250 | 100 | 100 | 500 | 240 | 2 | 298 | 2 | 68.6
9 | 13 | 47 | 2352 | 2.5 | 0.9 | 250 | 100 | 100 | 500 | 300 | 2 | 298 | 2 | 74
9 | 13 | 47 | 2352 | 2.5 | 0.9 | 250 | 100 | 100 | 500 | 360 | 2 | 298 | 2 | 74
9 | 13 | 22 | 1149 | 2.5 | 0.56 | 250 | 100 | 100 | 500 | 30 | 2 | 298 | 2 | 13.3
9 | 13 | 22 | 1149 | 2.5 | 0.56 | 250 | 100 | 100 | 500 | 60 | 2 | 298 | 2 | 40.1
9 | 13 | 22 | 1149 | 2.5 | 0.56 | 250 | 100 | 100 | 500 | 90 | 2 | 298 | 2 | 63.1
9 | 13 | 22 | 1149 | 2.5 | 0.56 | 250 | 100 | 100 | 500 | 120 | 2 | 298 | 2 | 87.2
9 | 13 | 22 | 1149 | 2.5 | 0.56 | 250 | 100 | 100 | 500 | 180 | 2 | 298 | 2 | 104.5
9 | 13 | 22 | 1149 | 2.5 | 0.56 | 250 | 100 | 100 | 500 | 240 | 2 | 298 | 2 | 125
9 | 13 | 22 | 1149 | 2.5 | 0.56 | 250 | 100 | 100 | 500 | 300 | 2 | 298 | 2 | 125
9 | 13 | 22 | 1149 | 2.5 | 0.56 | 250 | 100 | 100 | 500 | 360 | 2 | 298 | 2 | 125
9 | 13 | 29 | 1451 | 2.5 | 0.66 | 250 | 100 | 100 | 500 | 30 | 2 | 298 | 2 | 30.3
9 | 13 | 29 | 1451 | 2.5 | 0.66 | 250 | 100 | 100 | 500 | 60 | 2 | 298 | 2 | 57.3
9 | 13 | 29 | 1451 | 2.5 | 0.66 | 250 | 100 | 100 | 500 | 90 | 2 | 298 | 2 | 81.2
9 | 13 | 29 | 1451 | 2.5 | 0.66 | 250 | 100 | 100 | 500 | 120 | 2 | 298 | 2 | 101
9 | 13 | 29 | 1451 | 2.5 | 0.66 | 250 | 100 | 100 | 500 | 180 | 2 | 298 | 2 | 133
9 | 13 | 29 | 1451 | 2.5 | 0.66 | 250 | 100 | 100 | 500 | 240 | 2 | 298 | 2 | 160
9 | 13 | 29 | 1451 | 2.5 | 0.66 | 250 | 100 | 100 | 500 | 300 | 2 | 298 | 2 | 176
9 | 13 | 29 | 1451 | 2.5 | 0.66 | 250 | 100 | 100 | 500 | 360 | 2 | 298 | 2 | 177
9 | 13 | 29 | 1451 | 2.5 | 0.66 | 250 | 100 | 100 | 500 | 300 | 2 | 298 | 2 | 191
9 | 13 | 29 | 1451 | 2.5 | 0.66 | 250 | 100 | 100 | 500 | 300 | 3 | 298 | 2 | 176
9 | 13 | 29 | 1451 | 2.5 | 0.66 | 250 | 100 | 100 | 500 | 300 | 5.5 | 298 | 2 | 145
9 | 13 | 29 | 1451 | 2.5 | 0.66 | 250 | 100 | 100 | 500 | 300 | 7.5 | 298 | 2 | 110
9 | 13 | 29 | 1451 | 2.5 | 0.66 | 250 | 100 | 100 | 500 | 300 | 10 | 298 | 2 | 101
9 | 13 | 29 | 1451 | 2.5 | 0.66 | 250 | 100 | 20 | 500 | 300 | 2 | 298 | 2 | 39.7
9 | 13 | 29 | 1451 | 2.5 | 0.66 | 250 | 100 | 50 | 500 | 300 | 2 | 298 | 2 | 93.4
9 | 13 | 29 | 1451 | 2.5 | 0.66 | 250 | 100 | 100 | 500 | 300 | 2 | 298 | 2 | 176
9 | 13 | 29 | 1451 | 2.5 | 0.66 | 250 | 100 | 150 | 500 | 300 | 2 | 298 | 2 | 206
9 | 13 | 29 | 1451 | 2.5 | 0.66 | 250 | 100 | 200 | 500 | 300 | 2 | 298 | 2 | 229
9 | 13 | 29 | 1451 | 2.5 | 0.66 | 250 | 100 | 100 | 500 | 300 | 2 | 298 | 2 | 176
9 | 13 | 29 | 1451 | 2.5 | 0.66 | 250 | 100 | 100 | 500 | 300 | 2 | 308 | 2 | 181
9 | 13 | 29 | 1451 | 2.5 | 0.66 | 250 | 100 | 100 | 500 | 300 | 2 | 318 | 2 | 185
9 | 13 | 29 | 1451 | 2.5 | 0.66 | 250 | 100 | 100 | 500 | 300 | 2 | 328 | 2 | 192
17 | 16 | 37 | 93 | 6.4 | 0.12 | 242.5592 | 47.37332 | 30 | 200 | 12 | 5 | 293 | 2 | 10.3
17 | 16 | 37 | 93 | 6.4 | 0.12 | 242.5592 | 47.37332 | 30 | 200 | 30 | 5 | 293 | 2 | 19
17 | 16 | 37 | 93 | 6.4 | 0.12 | 242.5592 | 47.37332 | 30 | 200 | 60 | 5 | 293 | 2 | 32
17 | 16 | 37 | 93 | 6.4 | 0.12 | 242.5592 | 47.37332 | 30 | 200 | 120 | 5 | 293 | 2 | 53
17 | 16 | 37 | 93 | 6.4 | 0.12 | 242.5592 | 47.37332 | 30 | 200 | 180 | 5 | 293 | 2 | 70
17 | 16 | 37 | 93 | 6.4 | 0.12 | 242.5592 | 47.37332 | 30 | 200 | 320 | 5 | 293 | 2 | 78.6
17 | 16 | 37 | 93 | 6.4 | 0.12 | 242.5592 | 47.37332 | 30 | 200 | 300 | 5 | 293 | 2 | 80.6
17 | 16 | 37 | 93 | 6.4 | 0.12 | 242.5592 | 47.37332 | 30 | 200 | 360 | 5 | 293 | 2 | 82.4
17 | 16 | 37 | 93 | 6.4 | 0.12 | 242.5592 | 47.37332 | 30 | 200 | 480 | 5 | 293 | 2 | 83.9
17 | 16 | 37 | 93 | 6.4 | 0.12 | 242.5592 | 47.37332 | 30 | 200 | 720 | 5 | 293 | 2 | 85.6
17 | 16 | 37 | 93 | 6.4 | 0.12 | 242.5592 | 47.37332 | 30 | 200 | 960 | 5 | 293 | 2 | 87
17 | 16 | 37 | 93 | 6.4 | 0.12 | 242.5592 | 47.37332 | 30 | 200 | 960 | 2.72 | 293 | 2 | 143
17 | 16 | 37 | 93 | 6.4 | 0.12 | 242.5592 | 47.37332 | 30 | 200 | 960 | 3.3 | 293 | 2 | 134
17 | 16 | 37 | 93 | 6.4 | 0.12 | 242.5592 | 47.37332 | 30 | 200 | 960 | 3.7 | 293 | 2 | 123
17 | 16 | 37 | 93 | 6.4 | 0.12 | 242.5592 | 47.37332 | 30 | 200 | 960 | 4.2 | 293 | 2 | 116
17 | 16 | 37 | 93 | 6.4 | 0.12 | 242.5592 | 47.37332 | 30 | 200 | 960 | 4.62 | 293 | 2 | 102
17 | 16 | 37 | 93 | 6.4 | 0.12 | 242.5592 | 47.37332 | 30 | 200 | 960 | 5.6 | 293 | 2 | 81
17 | 16 | 37 | 93 | 6.4 | 0.12 | 242.5592 | 47.37332 | 30 | 200 | 960 | 6.5 | 293 | 2 | 65
17 | 16 | 37 | 93 | 6.4 | 0.12 | 242.5592 | 47.37332 | 30 | 200 | 960 | 7 | 293 | 2 | 62
17 | 16 | 37 | 93 | 6.4 | 0.12 | 242.5592 | 47.37332 | 30 | 200 | 960 | 7.8 | 293 | 2 | 53
17 | 16 | 37 | 93 | 6.4 | 0.12 | 242.5592 | 47.37332 | 30 | 200 | 960 | 9 | 293 | 2 | 42
17 | 16 | 37 | 93 | 6.4 | 0.12 | 242.5592 | 47.37332 | 10 | 200 | 960 | 5 | 293 | 2 | 36
17 | 16 | 37 | 93 | 6.4 | 0.12 | 242.5592 | 47.37332 | 17.6 | 200 | 960 | 5 | 293 | 2 | 64.4
17 | 16 | 37 | 93 | 6.4 | 0.12 | 242.5592 | 47.37332 | 27.9 | 200 | 960 | 5 | 293 | 2 | 86
17 | 16 | 37 | 93 | 6.4 | 0.12 | 242.5592 | 47.37332 | 37.576 | 200 | 960 | 5 | 293 | 2 | 101
17 | 16 | 37 | 93 | 6.4 | 0.12 | 242.5592 | 47.37332 | 43.488 | 200 | 960 | 5 | 293 | 2 | 109
17 | 16 | 37 | 93 | 6.4 | 0.12 | 242.5592 | 47.37332 | 55 | 200 | 960 | 5 | 293 | 2 | 117
17 | 16 | 37 | 93 | 6.4 | 0.12 | 242.5592 | 47.37332 | 65 | 200 | 960 | 5 | 293 | 2 | 121
17 | 16 | 37 | 93 | 6.4 | 0.12 | 242.5592 | 47.37332 | 75 | 200 | 960 | 5 | 293 | 2 | 123
17 | 16 | 37 | 93 | 6.4 | 0.12 | 242.5592 | 47.37332 | 85 | 200 | 960 | 5 | 293 | 2 | 126.2
17 | 16 | 37 | 93 | 6.4 | 0.12 | 242.5592 | 47.37332 | 98 | 200 | 960 | 5 | 293 | 2 | 126
17 | 16 | 47 | 1281 | 1.36 | 0.68 | 670 | 10 | 5 | 200 | 60 | 7 | 298 | 2 | 14.3
17 | 16 | 47 | 1281 | 1.36 | 0.68 | 670 | 10 | 5 | 200 | 60 | 9 | 298 | 2 | 10.5
17 | 16 | 47 | 1281 | 1.36 | 0.68 | 670 | 10 | 5 | 200 | 60 | 10 | 298 | 2 | 0
17 | 16 | 47 | 1281 | 1.36 | 0.68 | 670 | 10 | 5 | 200 | 60 | 11 | 298 | 2 | 0.08
17 | 16 | 47 | 1281 | 1.36 | 0.68 | 670 | 10 | 5 | 200 | 60 | 12 | 298 | 2 | 0
17 | 16 | 47 | 1281 | 1.36 | 0.68 | 670 | 10 | 5 | 20 | 60 | 7 | 298 | 2 | 30
17 | 16 | 47 | 1281 | 1.36 | 0.68 | 670 | 10 | 5 | 50 | 60 | 7 | 298 | 2 | 13.1
17 | 16 | 47 | 1281 | 1.36 | 0.68 | 670 | 10 | 5 | 130 | 60 | 7 | 298 | 2 | 15.3
17 | 16 | 47 | 1281 | 1.36 | 0.68 | 670 | 10 | 5 | 200 | 60 | 7 | 298 | 2 | 14.3
17 | 16 | 47 | 1281 | 1.36 | 0.68 | 670 | 10 | 5 | 400 | 60 | 7 | 298 | 2 | 6
17 | 16 | 47 | 1281 | 1.36 | 0.68 | 670 | 10 | 5 | 800 | 60 | 7 | 298 | 2 | 1.43
17 | 16 | 47 | 1281 | 1.36 | 0.68 | 670 | 10 | 5 | 200 | 15 | 7 | 298 | 2 | 3.3
17 | 16 | 47 | 1281 | 1.36 | 0.68 | 670 | 10 | 5 | 200 | 30 | 7 | 298 | 2 | 8.7
17 | 16 | 47 | 1281 | 1.36 | 0.68 | 670 | 10 | 5 | 200 | 45 | 7 | 298 | 2 | 12
17 | 16 | 47 | 1281 | 1.36 | 0.68 | 670 | 10 | 5 | 200 | 60 | 7 | 298 | 2 | 14.4
17 | 16 | 47 | 1281 | 1.36 | 0.68 | 670 | 10 | 2.5 | 200 | 60 | 7 | 298 | 2 | 8.5
17 | 16 | 47 | 1281 | 1.36 | 0.68 | 670 | 10 | 5 | 200 | 60 | 7 | 298 | 2 | 14.2
17 | 16 | 47 | 1281 | 1.36 | 0.68 | 670 | 10 | 10 | 200 | 60 | 7 | 298 | 2 | 19
17 | 16 | 47 | 1281 | 1.36 | 0.68 | 670 | 10 | 20 | 200 | 60 | 7 | 298 | 2 | 25.2
8 | 13 | 47 | 279 | 2.95 | 0.21 | 242.5592 | 10 | 20 | 500 | 20 | 2 | 298 | 2 | 8.87
8 | 13 | 47 | 279 | 2.95 | 0.21 | 242.5592 | 10 | 20 | 500 | 20 | 4 | 298 | 2 | 15
8 | 13 | 47 | 279 | 2.95 | 0.21 | 242.5592 | 10 | 20 | 500 | 20 | 6 | 298 | 2 | 18.6
8 | 13 | 47 | 279 | 2.95 | 0.21 | 242.5592 | 10 | 20 | 500 | 20 | 8 | 298 | 2 | 37.3
8 | 13 | 47 | 279 | 2.95 | 0.21 | 242.5592 | 10 | 20 | 200 | 20 | 7 | 298 | 2 | 53
8 | 13 | 47 | 279 | 2.95 | 0.21 | 242.5592 | 10 | 20 | 400 | 20 | 7 | 298 | 2 | 40
8 | 13 | 47 | 279 | 2.95 | 0.21 | 242.5592 | 10 | 20 | 600 | 20 | 7 | 298 | 2 | 31
8 | 13 | 47 | 279 | 2.95 | 0.21 | 242.5592 | 10 | 20 | 800 | 20 | 7 | 298 | 2 | 24.5
8 | 13 | 47 | 279 | 2.95 | 0.21 | 242.5592 | 10 | 10 | 500 | 20 | 7 | 298 | 2 | 20
8 | 13 | 47 | 279 | 2.95 | 0.21 | 242.5592 | 10 | 20 | 500 | 20 | 7 | 298 | 2 | 37.2
8 | 13 | 47 | 279 | 2.95 | 0.21 | 242.5592 | 10 | 30 | 500 | 20 | 7 | 298 | 2 | 50.5
8 | 13 | 47 | 279 | 2.95 | 0.21 | 242.5592 | 10 | 40 | 500 | 20 | 7 | 298 | 2 | 57.6
18 | 17 | 47 | 296 | 5.7 | 0.63 | 230 | 10 | 10 | 1000 | 1440 | 1 | 298 | 3 | 6.33
18 | 17 | 47 | 296 | 5.7 | 0.63 | 230 | 10 | 10 | 1000 | 1440 | 2 | 298 | 3 | 8.38
18 | 17 | 47 | 296 | 5.7 | 0.63 | 230 | 10 | 10 | 1000 | 1440 | 3 | 298 | 3 | 9.14
18 | 17 | 47 | 296 | 5.7 | 0.63 | 230 | 10 | 10 | 1000 | 1440 | 4 | 298 | 3 | 9.27
18 | 17 | 47 | 296 | 5.7 | 0.63 | 230 | 10 | 10 | 1000 | 1440 | 5 | 298 | 3 | 9.2
18 | 17 | 47 | 296 | 5.7 | 0.63 | 230 | 10 | 10 | 1000 | 1440 | 6 | 298 | 3 | 9.18
18 | 17 | 47 | 296 | 5.7 | 0.63 | 230 | 10 | 10 | 1000 | 1440 | 7 | 298 | 3 | 9.06
18 | 17 | 47 | 296 | 5.7 | 0.63 | 230 | 10 | 200 | 500 | 1440 | 4 | 298 | 3 | 508
18 | 17 | 47 | 296 | 5.7 | 0.63 | 230 | 10 | 200 | 1000 | 1440 | 4 | 298 | 3 | 354
18 | 17 | 47 | 296 | 5.7 | 0.63 | 230 | 10 | 200 | 1500 | 1440 | 4 | 298 | 3 | 267
18 | 17 | 47 | 296 | 5.7 | 0.63 | 230 | 10 | 200 | 2000 | 1440 | 4 | 298 | 3 | 181
18 | 17 | 47 | 296 | 5.7 | 0.63 | 230 | 10 | 100 | 500 | 1440 | 4 | 298 | 3 | 184
18 | 17 | 47 | 296 | 5.7 | 0.63 | 230 | 10 | 200 | 500 | 1440 | 4 | 298 | 3 | 353
18 | 17 | 47 | 296 | 5.7 | 0.63 | 230 | 10 | 300 | 500 | 1440 | 4 | 298 | 3 | 454
18 | 17 | 47 | 296 | 5.7 | 0.63 | 230 | 10 | 400 | 500 | 1440 | 4 | 298 | 3 | 486
18 | 17 | 47 | 296 | 5.7 | 0.63 | 230 | 10 | 500 | 500 | 1440 | 4 | 298 | 3 | 499
18 | 17 | 47 | 296 | 5.7 | 0.63 | 230 | 10 | 600 | 500 | 1440 | 4 | 298 | 3 | 505
18 | 17 | 47 | 296 | 5.7 | 0.63 | 230 | 10 | 700 | 500 | 1440 | 4 | 298 | 3 | 507
18 | 17 | 47 | 296 | 5.7 | 0.63 | 230 | 10 | 800 | 500 | 1440 | 4 | 298 | 3 | 508
18 | 17 | 47 | 296 | 5.7 | 0.63 | 230 | 10 | 10 | 1000 | 60 | 4 | 298 | 3 | 3.5
18 | 17 | 47 | 296 | 5.7 | 0.63 | 230 | 10 | 10 | 1000 | 120 | 4 | 298 | 3 | 5.2
18 | 17 | 47 | 296 | 5.7 | 0.63 | 230 | 10 | 10 | 1000 | 180 | 4 | 298 | 3 | 6.2
18 | 17 | 47 | 296 | 5.7 | 0.63 | 230 | 10 | 10 | 1000 | 240 | 4 | 298 | 3 | 6.8
18 | 17 | 47 | 296 | 5.7 | 0.63 | 230 | 10 | 10 | 1000 | 360 | 4 | 298 | 3 | 7.6
18 | 17 | 47 | 296 | 5.7 | 0.63 | 230 | 10 | 10 | 1000 | 600 | 4 | 298 | 3 | 8.4
18 | 17 | 47 | 296 | 5.7 | 0.63 | 230 | 10 | 10 | 1000 | 840 | 4 | 298 | 3 | 8.9
18 | 17 | 47 | 296 | 5.7 | 0.63 | 230 | 10 | 10 | 1000 | 960 | 4 | 298 | 3 | 9
18 | 17 | 47 | 296 | 5.7 | 0.63 | 230 | 10 | 10 | 1000 | 1440 | 4 | 298 | 3 | 9.3
18 | 12 | 47 | 1812 | 13 | 0.6006823 | 242.5592 | 10 | 50 | 1000 | 720 | 1 | 298 | 2 | 25.8
18 | 12 | 47 | 1812 | 13 | 0.6006823 | 242.5592 | 10 | 50 | 1000 | 720 | 2 | 298 | 2 | 39.7
18 | 12 | 47 | 1812 | 13 | 0.6006823 | 242.5592 | 10 | 50 | 1000 | 720 | 3 | 298 | 2 | 42.5
18 | 12 | 47 | 1812 | 13 | 0.6006823 | 242.5592 | 10 | 50 | 1000 | 720 | 4 | 298 | 2 | 20.3
18 | 12 | 47 | 1812 | 13 | 0.6006823 | 242.5592 | 10 | 50 | 1000 | 720 | 5 | 298 | 2 | 19.3
18 | 12 | 47 | 1812 | 13 | 0.6006823 | 242.5592 | 10 | 50 | 1000 | 720 | 6 | 298 | 2 | 12.6
18 | 12 | 47 | 1812 | 13 | 0.6006823 | 242.5592 | 10 | 50 | 1000 | 720 | 7 | 298 | 2 | 12.4
18 | 12 | 47 | 1812 | 13 | 0.6006823 | 242.5592 | 10 | 50 | 1000 | 720 | 8 | 298 | 2 | 2.8
18 | 12 | 47 | 1812 | 13 | 0.6006823 | 242.5592 | 10 | 50 | 1000 | 720 | 9 | 298 | 2 | 0.9
18 | 12 | 47 | 1812 | 13 | 0.6006823 | 242.5592 | 10 | 50 | 1000 | 720 | 10 | 298 | 2 | 0.9
18 | 12 | 47 | 1812 | 13 | 0.6006823 | 242.5592 | 10 | 50 | 1000 | 720 | 3 | 298 | 2 | 36.2
18 | 12 | 47 | 1812 | 13 | 0.6006823 | 242.5592 | 10 | 100 | 1000 | 720 | 3 | 298 | 2 | 71
18 | 12 | 47 | 1812 | 13 | 0.6006823 | 242.5592 | 10 | 150 | 1000 | 720 | 3 | 298 | 2 | 106
18 | 12 | 47 | 1812 | 13 | 0.6006823 | 242.5592 | 10 | 300 | 1000 | 720 | 3 | 298 | 2 | 163.4
18 | 12 | 47 | 1812 | 13 | 0.6006823 | 242.5592 | 10 | 500 | 1000 | 720 | 3 | 298 | 2 | 193
18 | 12 | 47 | 1812 | 13 | 0.6006823 | 242.5592 | 10 | 800 | 1000 | 720 | 3 | 298 | 2 | 211.4
18 | 12 | 47 | 1812 | 13 | 0.6006823 | 242.5592 | 10 | 1000 | 1000 | 720 | 3 | 298 | 2 | 215.4
18 | 12 | 47 | 1812 | 13 | 0.6006823 | 242.5592 | 10 | 100 | 500 | 1 | 3 | 298 | 2 | 70
18 | 12 | 47 | 1812 | 13 | 0.6006823 | 242.5592 | 10 | 100 | 500 | 3 | 3 | 298 | 2 | 72.2
18 | 12 | 47 | 1812 | 13 | 0.6006823 | 242.5592 | 10 | 100 | 500 | 5 | 3 | 298 | 2 | 73
18 | 12 | 47 | 1812 | 13 | 0.6006823 | 242.5592 | 10 | 100 | 500 | 10 | 3 | 298 | 2 | 73.9
18 | 12 | 47 | 1812 | 13 | 0.6006823 | 242.5592 | 10 | 100 | 500 | 30 | 3 | 298 | 2 | 74.1
18 | 12 | 47 | 1812 | 13 | 0.6006823 | 242.5592 | 10 | 100 | 500 | 60 | 3 | 298 | 2 | 74.2
18 | 12 | 47 | 1812 | 13 | 0.6006823 | 242.5592 | 10 | 100 | 500 | 150 | 3 | 298 | 2 | 74.1
18 | 12 | 47 | 1812 | 13 | 0.6006823 | 242.5592 | 10 | 100 | 500 | 300 | 3 | 298 | 2 | 74
0 | 0 | 47 | 889.4918 | 0.78 | 0.6006823 | 242.5592 | 25 | 50 | 800 | 1 | 6 | 298 | 2 | 6
0 | 0 | 47 | 889.4918 | 0.78 | 0.6006823 | 242.5592 | 25 | 50 | 800 | 3 | 6 | 298 | 2 | 14
0 | 0 | 47 | 889.4918 | 0.78 | 0.6006823 | 242.5592 | 25 | 50 | 800 | 5 | 6 | 298 | 2 | 19
0 | 0 | 47 | 889.4918 | 0.78 | 0.6006823 | 242.5592 | 25 | 50 | 800 | 15 | 6 | 298 | 2 | 20
0 | 0 | 47 | 889.4918 | 0.78 | 0.6006823 | 242.5592 | 25 | 50 | 800 | 30 | 6 | 298 | 2 | 21
0 | 0 | 47 | 889.4918 | 0.78 | 0.6006823 | 242.5592 | 25 | 50 | 800 | 60 | 6 | 298 | 2 | 22.5
0 | 0 | 47 | 889.4918 | 0.78 | 0.6006823 | 242.5592 | 25 | 50 | 800 | 90 | 6 | 298 | 2 | 22.1
0 | 0 | 47 | 889.4918 | 0.78 | 0.6006823 | 242.5592 | 25 | 50 | 800 | 120 | 6 | 298 | 2 | 22.5
0 | 0 | 47 | 889.4918 | 0.78 | 0.6006823 | 242.5592 | 25 | 50 | 800 | 180 | 6 | 298 | 2 | 22.6
0 | 0 | 47 | 889.4918 | 0.78 | 0.6006823 | 242.5592 | 25 | 10 | 800 | 240 | 6 | 298 | 2 | 8.8
0 | 0 | 47 | 889.4918 | 0.78 | 0.6006823 | 242.5592 | 25 | 20 | 800 | 240 | 6 | 298 | 2 | 13.8
0 | 0 | 47 | 889.4918 | 0.78 | 0.6006823 | 242.5592 | 25 | 50 | 800 | 240 | 6 | 298 | 2 | 22
0 | 0 | 47 | 889.4918 | 0.78 | 0.6006823 | 242.5592 | 25 | 75 | 800 | 240 | 6 | 298 | 2 | 28
0 | 0 | 47 | 889.4918 | 0.78 | 0.6006823 | 242.5592 | 25 | 100 | 800 | 240 | 6 | 298 | 2 | 32
0 | 0 | 47 | 889.4918 | 0.78 | 0.6006823 | 242.5592 | 25 | 150 | 800 | 240 | 6 | 298 | 2 | 34.4
0 | 0 | 47 | 889.4918 | 0.78 | 0.6006823 | 242.5592 | 25 | 200 | 800 | 240 | 6 | 298 | 2 | 35.6
0 | 0 | 47 | 889.4918 | 0.78 | 0.6006823 | 242.5592 | 25 | 250 | 800 | 240 | 6 | 298 | 2 | 36.5
0 | 0 | 47 | 889.4918 | 0.78 | 0.6006823 | 242.5592 | 25 | 300 | 800 | 240 | 6 | 298 | 2 | 36.9
0 | 0 | 47 | 889.4918 | 0.78 | 0.6006823 | 242.5592 | 25 | 350 | 800 | 240 | 6 | 298 | 2 | 37.2
0 | 0 | 47 | 889.4918 | 0.78 | 0.6006823 | 242.5592 | 25 | 50 | 800 | 240 | 5 | 298 | 2 | 28.7
0 | 0 | 47 | 889.4918 | 0.78 | 0.6006823 | 242.5592 | 25 | 50 | 800 | 240 | 6 | 298 | 2 | 23
0 | 0 | 47 | 889.4918 | 0.78 | 0.6006823 | 242.5592 | 25 | 50 | 800 | 240 | 7 | 298 | 2 | 11.3
0 | 0 | 47 | 889.4918 | 0.78 | 0.6006823 | 242.5592 | 25 | 50 | 800 | 240 | 8 | 298 | 2 | 10.8
0 | 0 | 47 | 889.4918 | 0.78 | 0.6006823 | 242.5592 | 25 | 50 | 800 | 240 | 9 | 298 | 2 | 6.5
9 | 13 | 22 | 889.4918 | 5.475785 | 0.6006823 | 242.5592 | 50 | 50 | 200 | 1440 | 2 | 298 | 2 | 13
9 | 13 | 22 | 889.4918 | 5.475785 | 0.6006823 | 242.5592 | 50 | 50 | 200 | 1440 | 4 | 298 | 2 | 10.5
9 | 13 | 22 | 889.4918 | 5.475785 | 0.6006823 | 242.5592 | 50 | 50 | 200 | 1440 | 6 | 298 | 2 | 10
9 | 13 | 22 | 889.4918 | 5.475785 | 0.6006823 | 242.5592 | 50 | 50 | 200 | 1440 | 8 | 298 | 2 | 9.6
9 | 13 | 22 | 889.4918 | 5.475785 | 0.6006823 | 242.5592 | 50 | 50 | 200 | 1440 | 10 | 298 | 2 | 6.8
9 | 13 | 22 | 889.4918 | 5.475785 | 0.6006823 | 242.5592 | 50 | 50 | 200 | 1440 | 12 | 298 | 2 | 4
9 | 13 | 22 | 889.4918 | 5.475785 | 0.6006823 | 242.5592 | 50 | 50 | 200 | 10 | 6 | 298 | 2 | 1.8
9 | 13 | 22 | 889.4918 | 5.475785 | 0.6006823 | 242.5592 | 50 | 50 | 200 | 20 | 6 | 298 | 2 | 8.4
9 | 13 | 22 | 889.4918 | 5.475785 | 0.6006823 | 242.5592 | 50 | 50 | 200 | 30 | 6 | 298 | 2 | 11
9 | 13 | 22 | 889.4918 | 5.475785 | 0.6006823 | 242.5592 | 50 | 50 | 200 | 40 | 6 | 298 | 2 | 12
9 | 13 | 22 | 889.4918 | 5.475785 | 0.6006823 | 242.5592 | 50 | 50 | 200 | 60 | 6 | 298 | 2 | 12.5
9 | 13 | 22 | 889.4918 | 5.475785 | 0.6006823 | 242.5592 | 50 | 50 | 200 | 120 | 6 | 298 | 2 | 13
9 | 13 | 22 | 889.4918 | 5.475785 | 0.6006823 | 242.5592 | 50 | 50 | 200 | 240 | 6 | 298 | 2 | 13
9 | 13 | 22 | 889.4918 | 5.475785 | 0.6006823 | 242.5592 | 50 | 50 | 200 | 1000 | 6 | 298 | 2 | 13
9 | 13 | 22 | 889.4918 | 5.475785 | 0.6006823 | 242.5592 | 50 | 10 | 1000 | 1440 | 6 | 298 | 2 | 3
9 | 13 | 22 | 889.4918 | 5.475785 | 0.6006823 | 242.5592 | 50 | 20 | 1000 | 1440 | 6 | 298 | 2 | 4
9 | 13 | 22 | 889.4918 | 5.475785 | 0.6006823 | 242.5592 | 50 | 40 | 1000 | 1440 | 6 | 298 | 2 | 9.6
9 | 13 | 22 | 889.4918 | 5.475785 | 0.6006823 | 242.5592 | 50 | 50 | 1000 | 1440 | 6 | 298 | 2 | 12
9 | 13 | 22 | 889.4918 | 5.475785 | 0.6006823 | 242.5592 | 50 | 60 | 1000 | 1440 | 6 | 298 | 2 | 13
9 | 13 | 22 | 889.4918 | 5.475785 | 0.6006823 | 242.5592 | 50 | 80 | 1000 | 1440 | 6 | 298 | 2 | 18
9 | 13 | 22 | 889.4918 | 5.475785 | 0.6006823 | 242.5592 | 50 | 100 | 1000 | 1440 | 6 | 298 | 2 | 18
9 | 13 | 22 | 889.4918 | 5.475785 | 0.6006823 | 242.5592 | 50 | 50 | 400 | 1440 | 6 | 298 | 2 | 18
9 | 13 | 22 | 889.4918 | 5.475785 | 0.6006823 | 242.5592 | 50 | 50 | 600 | 1440 | 6 | 298 | 2 | 13.6
9 | 13 | 22 | 889.4918 | 5.475785 | 0.6006823 | 242.5592 | 50 | 50 | 800 | 1440 | 6 | 298 | 2 | 11
9 | 13 | 22 | 889.4918 | 5.475785 | 0.6006823 | 242.5592 | 50 | 50 | 1000 | 1440 | 6 | 298 | 2 | 9.5
9 | 13 | 22 | 889.4918 | 5.475785 | 0.6006823 | 242.5592 | 50 | 50 | 1200 | 1440 | 6 | 298 | 2 | 8.98
9 | 13 | 22 | 889.4918 | 5.475785 | 0.6006823 | 242.5592 | 50 | 50 | 1500 | 1440 | 6 | 298 | 2 | 6.78
9 | 13 | 22 | 889.4918 | 5.475785 | 0.6006823 | 242.5592 | 50 | 50 | 1800 | 1440 | 6 | 298 | 2 | 7.4
9 | 13 | 22 | 889.4918 | 5.475785 | 0.6006823 | 242.5592 | 50 | 50 | 2000 | 1440 | 6 | 298 | 2 | 7
9 | 13 | 22 | 889.4918 | 5.475785 | 0.6006823 | 242.5592 | 50 | 50 | 2500 | 1440 | 6 | 298 | 2 | 5.6
18 | 18 | 47 | 1097 | 0.83 | 0.6006823 | 242.5592 | 10 | 20.8 | 1000 | 60 | 3 | 298 | 2 | 20.74
18 | 18 | 47 | 1097 | 0.83 | 0.6006823 | 242.5592 | 10 | 30 | 1000 | 60 | 3 | 298 | 2 | 33.5
18 | 18 | 47 | 1097 | 0.83 | 0.6006823 | 242.5592 | 10 | 50 | 1000 | 60 | 3 | 298 | 2 | 53.4
18 | 18 | 47 | 1097 | 0.83 | 0.6006823 | 242.5592 | 10 | 200 | 1000 | 60 | 3 | 298 | 2 | 171
18 | 18 | 47 | 1097 | 0.83 | 0.6006823 | 242.5592 | 10 | 300 | 1000 | 60 | 3 | 298 | 2 | 227
18 | 18 | 47 | 1097 | 0.83 | 0.6006823 | 242.5592 | 10 | 400 | 1000 | 60 | 3 | 298 | 2 | 270
18 | 18 | 47 | 1097 | 0.83 | 0.6006823 | 242.5592 | 10 | 750 | 1000 | 60 | 3 | 298 | 2 | 302.6
18 | 18 | 47 | 1097 | 0.83 | 0.6006823 | 242.5592 | 10 | 1000 | 1000 | 60 | 3 | 298 | 2 | 302.6
18 | 18 | 47 | 1097 | 0.83 | 0.6006823 | 242.5592 | 10 | 1100 | 1000 | 60 | 3 | 298 | 2 | 302.6
18 | 18 | 25 | 1182 | 0.88 | 0.6006823 | 242.5592 | 10 | 20.8 | 1000 | 60 | 3 | 298 | 2 | 21.15
18 | 18 | 25 | 1182 | 0.88 | 0.6006823 | 242.5592 | 10 | 30 | 1000 | 60 | 3 | 298 | 2 | 32.5
18 | 18 | 25 | 1182 | 0.88 | 0.6006823 | 242.5592 | 10 | 50 | 1000 | 60 | 3 | 298 | 2 | 53.25
18 | 18 | 25 | 1182 | 0.88 | 0.6006823 | 242.5592 | 10 | 100 | 1000 | 60 | 3 | 298 | 2 | 88.8
18 | 18 | 25 | 1182 | 0.88 | 0.6006823 | 242.5592 | 10 | 200 | 1000 | 60 | 3 | 298 | 2 | 139
18 | 18 | 25 | 1182 | 0.88 | 0.6006823 | 242.5592 | 10 | 400 | 1000 | 60 | 3 | 298 | 2 | 195
18 | 18 | 25 | 1182 | 0.88 | 0.6006823 | 242.5592 | 10 | 650 | 1000 | 60 | 3 | 298 | 2 | 238
18 | 18 | 25 | 1182 | 0.88 | 0.6006823 | 242.5592 | 10 | 850 | 1000 | 60 | 3 | 298 | 2 | 260
18 | 18 | 25 | 1182 | 0.88 | 0.6006823 | 242.5592 | 10 | 1000 | 1000 | 60 | 3 | 298 | 2 | 260
18 | 18 | 25 | 1182 | 0.88 | 0.6006823 | 242.5592 | 10 | 1100 | 1000 | 60 | 3 | 298 | 2 | 260
18 | 18 | 25 | 1182 | 0.88 | 0.6006823 | 242.5592 | 10 | 21.2 | 1000 | 1 | 3 | 298 | 2 | 18.126
18 | 18 | 25 | 1182 | 0.88 | 0.6006823 | 242.5592 | 10 | 21.2 | 1000 | 2 | 3 | 298 | 2 | 18.25
18 | 18 | 25 | 1182 | 0.88 | 0.6006823 | 242.5592 | 10 | 21.2 | 1000 | 3 | 3 | 298 | 2 | 20.6
18 | 18 | 25 | 1182 | 0.88 | 0.6006823 | 242.5592 | 10 | 21.2 | 1000 | 7 | 3 | 298 | 2 | 20.56
18 | 18 | 25 | 1182 | 0.88 | 0.6006823 | 242.5592 | 10 | 21.2 | 1000 | 9 | 3 | 298 | 2 | 21
18 | 18 | 25 | 1182 | 0.88 | 0.6006823 | 242.5592 | 10 | 21.2 | 1000 | 10 | 3 | 298 | 2 | 20.9
18 | 18 | 25 | 1182 | 0.88 | 0.6006823 | 242.5592 | 10 | 21.2 | 1000 | 60 | 3 | 298 | 2 | 20.95
18 | 18 | 25 | 1182 | 0.88 | 0.6006823 | 242.5592 | 10 | 21.2 | 1000 | 60 | 1 | 298 | 2 | 17.3
18 | 18 | 25 | 1182 | 0.88 | 0.6006823 | 242.5592 | 10 | 21.2 | 1000 | 60 | 2 | 298 | 2 | 20.52
18 | 18 | 25 | 1182 | 0.88 | 0.6006823 | 242.5592 | 10 | 21.2 | 1000 | 60 | 3 | 298 | 2 | 21
18 | 18 | 25 | 1182 | 0.88 | 0.6006823 | 242.5592 | 10 | 21.2 | 1000 | 60 | 4 | 298 | 2 | 21.09
18 | 18 | 25 | 1182 | 0.88 | 0.6006823 | 242.5592 | 10 | 21.2 | 1000 | 60 | 5 | 298 | 2 | 21.09
18 | 18 | 25 | 1182 | 0.88 | 0.6006823 | 242.5592 | 10 | 21.2 | 1000 | 60 | 6 | 298 | 2 | 21.04
18 | 18 | 25 | 1182 | 0.88 | 0.6006823 | 242.5592 | 10 | 21.2 | 1000 | 60 | 7 | 298 | 2 | 21.01
18 | 18 | 25 | 1182 | 0.88 | 0.6006823 | 242.5592 | 10 | 21.2 | 1000 | 60 | 8 | 298 | 2 | 21.1
17 | 16 | 47 | 1291 | 5.475785 | 0.53 | 242.5592 | 20 | 26 | 500 | 5 | 7 | 298 | 2 | 9.73
17 | 16 | 47 | 1291 | 5.475785 | 0.53 | 242.5592 | 20 | 26 | 500 | 10 | 7 | 298 | 2 | 11.43
17 | 16 | 47 | 1291 | 5.475785 | 0.53 | 242.5592 | 20 | 26 | 500 | 15 | 7 | 298 | 2 | 13.23
17 | 16 | 47 | 1291 | 5.475785 | 0.53 | 242.5592 | 20 | 26 | 500 | 30 | 7 | 298 | 2 | 14.24
17 | 16 | 47 | 1291 | 5.475785 | 0.53 | 242.5592 | 20 | 26 | 500 | 60 | 7 | 298 | 2 | 14.7
17 | 16 | 47 | 1291 | 5.475785 | 0.53 | 242.5592 | 20 | 8 | 500 | 1440 | 7 | 298 | 2 | 8.27
17 | 16 | 47 | 1291 | 5.475785 | 0.53 | 242.5592 | 20 | 10 | 500 | 1440 | 7 | 298 | 2 | 9.73
17 | 16 | 47 | 1291 | 5.475785 | 0.53 | 242.5592 | 20 | 18 | 500 | 1440 | 7 | 298 | 2 | 14
17 | 16 | 47 | 1291 | 5.475785 | 0.53 | 242.5592 | 20 | 20 | 500 | 1440 | 7 | 298 | 2 | 16.5
17 | 16 | 47 | 1291 | 5.475785 | 0.53 | 242.5592 | 20 | 30 | 500 | 1440 | 7 | 298 | 2 | 16.78
17 | 16 | 47 | 1291 | 5.475785 | 0.53 | 242.5592 | 20 | 53 | 500 | 1440 | 7 | 298 | 2 | 18.37
17 | 16 | 47 | 1291 | 5.475785 | 0.53 | 242.5592 | 20 | 10 | 500 | 1440 | 4 | 298 | 2 | 5.36
17 | 16 | 47 | 1291 | 5.475785 | 0.53 | 242.5592 | 20 | 20 | 500 | 1440 | 4 | 298 | 2 | 18.5
17 | 16 | 47 | 1291 | 5.475785 | 0.53 | 242.5592 | 20 | 34 | 500 | 1440 | 4 | 298 | 2 | 23.6
17 | 16 | 47 | 1291 | 5.475785 | 0.53 | 242.5592 | 20 | 55 | 500 | 1440 | 4 | 298 | 2 | 32
17 | 16 | 47 | 1291 | 5.475785 | 0.53 | 242.5592 | 20 | 84 | 500 | 1440 | 4 | 298 | 2 | 34
17 | 16 | 47 | 1291 | 5.475785 | 0.53 | 242.5592 | 20 | 10 | 500 | 1440 | 6 | 298 | 2 | 3
17 | 16 | 47 | 1291 | 5.475785 | 0.53 | 242.5592 | 20 | 15 | 500 | 1440 | 6 | 298 | 2 | 5.9
17 | 16 | 47 | 1291 | 5.475785 | 0.53 | 242.5592 | 20 | 25 | 500 | 1440 | 6 | 298 | 2 | 15.4
17 | 16 | 47 | 1291 | 5.475785 | 0.53 | 242.5592 | 20 | 30 | 500 | 1440 | 6 | 298 | 2 | 16.76
17 | 16 | 47 | 1291 | 5.475785 | 0.53 | 242.5592 | 20 | 50 | 500 | 1440 | 6 | 298 | 2 | 20.76
17 | 16 | 47 | 1291 | 5.475785 | 0.53 | 242.5592 | 20 | 80 | 500 | 1440 | 6 | 298 | 2 | 21.86
17 | 16 | 47 | 1291 | 5.475785 | 0.53 | 242.5592 | 20 | 100 | 500 | 1440 | 6 | 298 | 2 | 20.19
17 | 16 | 47 | 1291 | 5.475785 | 0.53 | 242.5592 | 20 | 10 | 500 | 1440 | 9 | 298 | 2 | 0.44
17 | 16 | 47 | 1291 | 5.475785 | 0.53 | 242.5592 | 20 | 30 | 500 | 1440 | 9 | 298 | 2 | 1.76
17 | 16 | 47 | 1291 | 5.475785 | 0.53 | 242.5592 | 20 | 40 | 500 | 1440 | 9 | 298 | 2 | 2.63
17 | 16 | 47 | 1291 | 5.475785 | 0.53 | 242.5592 | 20 | 50 | 500 | 1440 | 9 | 298 | 2 | 3.55
17 | 16 | 47 | 1291 | 5.475785 | 0.53 | 242.5592 | 20 | 60 | 500 | 1440 | 9 | 298 | 2 | 3.03
17 | 16 | 47 | 1291 | 5.475785 | 0.53 | 242.5592 | 20 | 80 | 500 | 1440 | 9 | 298 | 2 | 2.76
9 | 19 | 11 | 100.42 | 2.54 | 0.32 | 242.5592 | 100 | 50 | 100 | 120 | 2 | 298 | 2 | 289
9 | 19 | 11 | 100.42 | 2.54 | 0.32 | 242.5592 | 100 | 50 | 100 | 120 | 3 | 298 | 2 | 111
9 | 19 | 11 | 100.42 | 2.54 | 0.32 | 242.5592 | 100 | 50 | 100 | 120 | 4 | 298 | 2 | 56.4
9 | 19 | 11 | 100.42 | 2.54 | 0.32 | 242.5592 | 100 | 50 | 100 | 120 | 5 | 298 | 2 | 38.3
9 | 19 | 11 | 100.42 | 2.54 | 0.32 | 242.5592 | 100 | 50 | 100 | 120 | 6 | 298 | 2 | 31.9
9 | 19 | 11 | 100.42 | 2.54 | 0.32 | 242.5592 | 100 | 50 | 100 | 120 | 7 | 298 | 2 | 31.5
9 | 19 | 11 | 100.42 | 2.54 | 0.32 | 242.5592 | 100 | 50 | 100 | 120 | 9 | 298 | 2 | 26.1
9 | 19 | 11 | 100.42 | 2.54 | 0.32 | 242.5592 | 100 | 50 | 100 | 120 | 11 | 298 | 2 | 9.2
9 | 19 | 11 | 100.42 | 2.54 | 0.32 | 242.5592 | 100 | 100 | 200 | 5 | 2 | 298 | 2 | 169.7
9 | 19 | 11 | 100.42 | 2.54 | 0.32 | 242.5592 | 100 | 100 | 200 | 10 | 2 | 298 | 2 | 223.7
9 | 19 | 11 | 100.42 | 2.54 | 0.32 | 242.5592 | 100 | 100 | 200 | 15 | 2 | 298 | 2 | 240
9 | 19 | 11 | 100.42 | 2.54 | 0.32 | 242.5592 | 100 | 100 | 200 | 20 | 2 | 298 | 2 | 255
9 | 19 | 11 | 100.42 | 2.54 | 0.32 | 242.5592 | 100 | 100 | 200 | 30 | 2 | 298 | 2 | 272.6
9 | 19 | 11 | 100.42 | 2.54 | 0.32 | 242.5592 | 100 | 100 | 200 | 45 | 2 | 298 | 2 | 285.1
9 | 19 | 11 | 100.42 | 2.54 | 0.32 | 242.5592 | 100 | 100 | 200 | 60 | 2 | 298 | 2 | 288.2
9 | 19 | 11 | 100.42 | 2.54 | 0.32 | 242.5592 | 100 | 100 | 200 | 90 | 2 | 298 | 2 | 294.1
9 | 19 | 11 | 100.42 | 2.54 | 0.32 | 242.5592 | 100 | 100 | 200 | 120 | 2 | 298 | 2 | 300
9 | 19 | 11 | 100.42 | 2.54 | 0.32 | 242.5592 | 100 | 100 | 200 | 180 | 2 | 298 | 2 | 304.2
9 | 19 | 11 | 100.42 | 2.54 | 0.32 | 242.5592 | 100 | 100 | 200 | 240 | 2 | 298 | 2 | 308.2
9 | 19 | 11 | 100.42 | 2.54 | 0.32 | 242.5592 | 100 | 100 | 200 | 360 | 2 | 298 | 2 | 311.3
9 | 19 | 11 | 100.42 | 2.54 | 0.32 | 242.5592 | 100 | 100 | 200 | 480 | 2 | 298 | 2 | 314
9 | 19 | 11 | 100.42 | 2.54 | 0.32 | 242.5592 | 100 | 30 | 100 | 120 | 2 | 298 | 2 | 251.6
9 | 19 | 11 | 100.42 | 2.54 | 0.32 | 242.5592 | 100 | 40 | 100 | 120 | 2 | 298 | 2 | 276
9 | 19 | 11 | 100.42 | 2.54 | 0.32 | 242.5592 | 100 | 50 | 100 | 120 | 2 | 298 | 2 | 305
9 | 19 | 11 | 100.42 | 2.54 | 0.32 | 242.5592 | 100 | 60 | 100 | 120 | 2 | 298 | 2 | 313
9 | 19 | 11 | 100.42 | 2.54 | 0.32 | 242.5592 | 100 | 70 | 100 | 120 | 2 | 298 | 2 | 320
9 | 19 | 11 | 100.42 | 2.54 | 0.32 | 242.5592 | 100 | 80 | 100 | 120 | 2 | 298 | 2 | 321
9 | 19 | 11 | 100.42 | 2.54 | 0.32 | 242.5592 | 100 | 90 | 100 | 120 | 2 | 298 | 2 | 334.8
9 | 19 | 11 | 100.42 | 2.54 | 0.32 | 242.5592 | 100 | 100 | 100 | 120 | 2 | 298 | 2 | 349
18 | 9 | 47 | 735 | 5.475785 | 0.6006823 | 155 | 10 | 50 | 500 | 1 | 3.5 | 303 | 2 | 25.1
18 | 9 | 47 | 735 | 5.475785 | 0.6006823 | 155 | 10 | 50 | 500 | 5 | 3.5 | 303 | 2 | 37.8
18 | 9 | 47 | 735 | 5.475785 | 0.6006823 | 155 | 10 | 50 | 500 | 10 | 3.5 | 303 | 2 | 44.6
18 | 9 | 47 | 735 | 5.475785 | 0.6006823 | 155 | 10 | 50 | 500 | 20 | 3.5 | 303 | 2 | 52.55
18 | 9 | 47 | 735 | 5.475785 | 0.6006823 | 155 | 10 | 50 | 500 | 30 | 3.5 | 303 | 2 | 59.63
18 | 9 | 47 | 735 | 5.475785 | 0.6006823 | 155 | 10 | 50 | 500 | 40 | 3.5 | 303 | 2 | 65.8
18 | 9 | 47 | 735 | 5.475785 | 0.6006823 | 155 | 10 | 50 | 500 | 60 | 3.5 | 303 | 2 | 67
18 | 9 | 47 | 735 | 5.475785 | 0.6006823 | 155 | 10 | 50 | 500 | 120 | 3.5 | 303 | 2 | 66.5
18 | 9 | 47 | 735 | 5.475785 | 0.6006823 | 155 | 10 | 50 | 500 | 180 | 3.5 | 303 | 2 | 66.6
18 | 9 | 47 | 735 | 5.475785 | 0.6006823 | 155 | 10 | 10 | 500 | 720 | 3.5 | 303 | 2 | 17.9
18 | 9 | 47 | 735 | 5.475785 | 0.6006823 | 155 | 10 | 20 | 500 | 720 | 3.5 | 303 | 2 | 38
18 | 9 | 47 | 735 | 5.475785 | 0.6006823 | 155 | 10 | 80 | 500 | 720 | 3.5 | 303 | 2 | 87.2
18 | 9 | 47 | 735 | 5.475785 | 0.6006823 | 155 | 10 | 150 | 500 | 720 | 3.5 | 303 | 2 | 96.1
18 | 9 | 47 | 735 | 5.475785 | 0.6006823 | 155 | 10 | 250 | 500 | 720 | 3.5 | 303 | 2 | 104
18 | 9 | 47 | 735 | 5.475785 | 0.6006823 | 155 | 10 | 380 | 500 | 720 | 3.5 | 303 | 2 | 116
18 | 9 | 47 | 735 | 5.475785 | 0.6006823 | 155 | 10 | 500 | 500 | 720 | 3.5 | 303 | 2 | 123.7
18 | 9 | 47 | 735 | 5.475785 | 0.6006823 | 155 | 10 | 700 | 500 | 720 | 3.5 | 303 | 2 | 135.8
18 | 9 | 47 | 735 | 5.475785 | 0.6006823 | 155 | 10 | 850 | 500 | 720 | 3.5 | 303 | 2 | 147.7
18 | 9 | 47 | 735 | 5.475785 | 0.6006823 | 155 | 10 | 920 | 500 | 720 | 3.5 | 303 | 2 | 152.9
18 | 9 | 47 | 735 | 5.475785 | 0.6006823 | 155 | 10 | 1020 | 500 | 720 | 3.5 | 303 | 2 | 154.6
18 | 9 | 47 | 735 | 5.475785 | 0.6006823 | 155 | 10 | 1120 | 500 | 720 | 3.5 | 303 | 2 | 155.9
18 | 9 | 47 | 735 | 5.475785 | 0.6006823 | 155 | 10 | 10 | 500 | 720 | 3.5 | 313 | 2 | 19.2
18 | 9 | 47 | 735 | 5.475785 | 0.6006823 | 155 | 10 | 20 | 500 | 720 | 3.5 | 313 | 2 | 38
18 | 9 | 47 | 735 | 5.475785 | 0.6006823 | 155 | 10 | 40 | 500 | 720 | 3.5 | 313 | 2 | 58.7
18 | 9 | 47 | 735 | 5.475785 | 0.6006823 | 155 | 10 | 80 | 500 | 720 | 3.5 | 313 | 2 | 83.3
18 | 9 | 47 | 735 | 5.475785 | 0.6006823 | 155 | 10 | 150 | 500 | 720 | 3.5 | 313 | 2 | 93.3
18 | 9 | 47 | 735 | 5.475785 | 0.6006823 | 155 | 10 | 270 | 500 | 720 | 3.5 | 313 | 2 | 100.4
18 | 9 | 47 | 735 | 5.475785 | 0.6006823 | 155 | 10 | 375 | 500 | 720 | 3.5 | 313 | 2 | 112.3
18 | 9 | 47 | 735 | 5.475785 | 0.6006823 | 155 | 10 | 500 | 500 | 720 | 3.5 | 313 | 2 | 110.8
18 | 9 | 47 | 735 | 5.475785 | 0.6006823 | 155 | 10 | 690 | 500 | 720 | 3.5 | 313 | 2 | 126.1
18 | 9 | 47 | 735 | 5.475785 | 0.6006823 | 155 | 10 | 850 | 500 | 720 | 3.5 | 313 | 2 | 133.9
18 | 9 | 47 | 735 | 5.475785 | 0.6006823 | 155 | 10 | 825 | 500 | 720 | 3.5 | 313 | 2 | 139
18 | 9 | 47 | 735 | 5.475785 | 0.6006823 | 155 | 10 | 1120 | 500 | 720 | 3.5 | 313 | 2 | 144.2
18 | 9 | 47 | 735 | 5.475785 | 0.6006823 | 155 | 10 | 10 | 500 | 720 | 3.5 | 323 | 2 | 19.74
18 | 9 | 47 | 735 | 5.475785 | 0.6006823 | 155 | 10 | 20 | 500 | 720 | 3.5 | 323 | 2 | 38.2
18 | 9 | 47 | 735 | 5.475785 | 0.6006823 | 155 | 10 | 40 | 500 | 720 | 3.5 | 323 | 2 | 58.1
18 | 9 | 47 | 735 | 5.475785 | 0.6006823 | 155 | 10 | 80 | 500 | 720 | 3.5 | 323 | 2 | 82.3
18 | 9 | 47 | 735 | 5.475785 | 0.6006823 | 155 | 10 | 150 | 500 | 720 | 3.5 | 323 | 2 | 90
18 | 9 | 47 | 735 | 5.475785 | 0.6006823 | 155 | 10 | 270 | 500 | 720 | 3.5 | 323 | 2 | 97
18 | 9 | 47 | 735 | 5.475785 | 0.6006823 | 155 | 10 | 375 | 500 | 720 | 3.5 | 323 | 2 | 100
18 | 9 | 47 | 735 | 5.475785 | 0.6006823 | 155 | 10 | 500 | 500 | 720 | 3.5 | 323 | 2 | 109
18 | 9 | 47 | 735 | 5.475785 | 0.6006823 | 155 | 10 | 690 | 500 | 720 | 3.5 | 323 | 2 | 118
18 | 9 | 47 | 735 | 5.475785 | 0.6006823 | 155 | 10 | 850 | 500 | 720 | 3.5 | 323 | 2 | 125
18 | 9 | 47 | 735 | 5.475785 | 0.6006823 | 155 | 10 | 920 | 500 | 720 | 3.5 | 323 | 2 | 123.3
18 | 9 | 47 | 735 | 5.475785 | 0.6006823 | 155 | 10 | 1110 | 500 | 720 | 3.5 | 323 | 2 | 126.8
18 | 9 | 47 | 735 | 5.475785 | 0.6006823 | 155 | 10 | 5 | 500 | 720 | 3.5 | 303 | 2 | 9.4
18 | 9 | 47 | 735 | 5.475785 | 0.6006823 | 155 | 10 | 5 | 1000 | 720 | 3.5 | 303 | 2 | 4.95
18 | 9 | 47 | 735 | 5.475785 | 0.6006823 | 155 | 10 | 5 | 2000 | 720 | 3.5 | 303 | 2 | 2.5
18 | 9 | 47 | 735 | 5.475785 | 0.6006823 | 155 | 10 | 5 | 3000 | 720 | 3.5 | 303 | 2 | 1.66
18 | 9 | 47 | 735 | 5.475785 | 0.6006823 | 155 | 10 | 5 | 5000 | 720 | 3.5 | 303 | 2 | 0.99
18 | 9 | 47 | 735 | 5.475785 | 0.6006823 | 155 | 10 | 50 | 500 | 720 | 3.5 | 303 | 2 | 73
18 | 9 | 47 | 735 | 5.475785 | 0.6006823 | 155 | 10 | 50 | 1000 | 720 | 3.5 | 303 | 2 | 45
18 | 9 | 47 | 735 | 5.475785 | 0.6006823 | 155 | 10 | 50 | 2000 | 720 | 3.5 | 303 | 2 | 24.9
18 | 9 | 47 | 735 | 5.475785 | 0.6006823 | 155 | 10 | 50 | 3000 | 720 | 3.5 | 303 | 2 | 16.55
18 | 9 | 47 | 735 | 5.475785 | 0.6006823 | 155 | 10 | 50 | 5000 | 720 | 3.5 | 303 | 2 | 9.9
18 | 9 | 47 | 735 | 5.475785 | 0.6006823 | 155 | 10 | 50 | 500 | 720 | 3 | 303 | 2 | 73.2
18 | 9 | 47 | 735 | 5.475785 | 0.6006823 | 155 | 10 | 50 | 500 | 720 | 4 | 303 | 2 | 78.4
18 | 9 | 47 | 735 | 5.475785 | 0.6006823 | 155 | 10 | 50 | 500 | 720 | 5 | 303 | 2 | 76
18 | 9 | 47 | 735 | 5.475785 | 0.6006823 | 155 | 10 | 50 | 500 | 720 | 6 | 303 | 2 | 74.6
18 | 9 | 47 | 735 | 5.475785 | 0.6006823 | 155 | 10 | 50 | 500 | 720 | 7 | 303 | 2 | 71.6
18 | 9 | 47 | 735 | 5.475785 | 0.6006823 | 155 | 10 | 50 | 500 | 720 | 8 | 303 | 2 | 66.6
18 | 9 | 47 | 735 | 5.475785 | 0.6006823 | 155 | 10 | 50 | 500 | 720 | 9 | 303 | 2 | 62.8
17 | 6 | 47 | 248.66 | 5.475785 | 0.08 | 242.5592 | 50 | 5 | 200 | 60 | 4 | 293 | 2 | 1.8
17 | 6 | 47 | 248.66 | 5.475785 | 0.08 | 242.5592 | 50 | 10 | 200 | 60 | 4 | 293 | 2 | 2.58
17 | 6 | 47 | 248.66 | 5.475785 | 0.08 | 242.5592 | 50 | 20 | 200 | 60 | 4 | 293 | 2 | 3.52
17 | 6 | 47 | 248.66 | 5.475785 | 0.08 | 242.5592 | 50 | 40 | 200 | 60 | 4 | 293 | 2 | 4.74
17 | 6 | 47 | 248.66 | 5.475785 | 0.08 | 242.5592 | 50 | 50 | 200 | 60 | 4 | 293 | 2 | 5.72
17 | 6 | 47 | 248.66 | 5.475785 | 0.08 | 242.5592 | 50 | 60 | 200 | 60 | 4 | 293 | 2 | 5.98
17 | 6 | 47 | 248.66 | 5.475785 | 0.08 | 242.5592 | 50 | 80 | 200 | 60 | 4 | 293 | 2 | 6.46
17 | 6 | 47 | 248.66 | 5.475785 | 0.08 | 242.5592 | 50 | 20 | 200 | 60 | 2 | 293 | 2 | 5.56
17 | 6 | 47 | 248.66 | 5.475785 | 0.08 | 242.5592 | 50 | 20 | 200 | 60 | 3 | 293 | 2 | 5.21
17 | 6 | 47 | 248.66 | 5.475785 | 0.08 | 242.5592 | 50 | 20 | 200 | 60 | 4 | 293 | 2 | 4.48
17 | 6 | 47 | 248.66 | 5.475785 | 0.08 | 242.5592 | 50 | 20 | 200 | 60 | 5 | 293 | 2 | 4.05
17 | 6 | 47 | 248.66 | 5.475785 | 0.08 | 242.5592 | 50 | 20 | 200 | 60 | 6 | 293 | 2 | 3.8
17 | 6 | 47 | 248.66 | 5.475785 | 0.08 | 242.5592 | 50 | 20 | 200 | 60 | 7 | 293 | 2 | 2.27
17 | 6 | 47 | 248.66 | 5.475785 | 0.08 | 242.5592 | 50 | 20 | 200 | 60 | 8 | 293 | 2 | 2.07
17 | 6 | 47 | 248.66 | 5.475785 | 0.08 | 242.5592 | 50 | 20 | 200 | 60 | 9 | 293 | 2 | 1.96
17 | 6 | 47 | 248.66 | 5.475785 | 0.08 | 242.5592 | 50 | 20 | 200 | 60 | 4 | 293 | 2 | 4.03
17 | 6 | 47 | 248.66 | 5.475785 | 0.08 | 242.5592 | 50 | 20 | 200 | 60 | 4 | 303 | 2 | 4.08
17 | 6 | 47 | 248.66 | 5.475785 | 0.08 | 242.5592 | 50 | 20 | 200 | 60 | 4 | 313 | 2 | 5.56
17 | 6 | 47 | 248.66 | 5.475785 | 0.08 | 242.5592 | 50 | 20 | 200 | 60 | 4 | 323 | 2 | 6.13
17 | 6 | 47 | 248.66 | 5.475785 | 0.08 | 242.5592 | 50 | 20 | 200 | 60 | 4 | 333 | 2 | 6.27
17 | 6 | 47 | 248.66 | 5.475785 | 0.08 | 242.5592 | 50 | 20 | 100 | 60 | 4 | 293 | 2 | 2.62
17 | 6 | 47 | 248.66 | 5.475785 | 0.08 | 242.5592 | 50 | 20 | 200 | 60 | 4 | 293 | 2 | 3.7
17 | 6 | 47 | 248.66 | 5.475785 | 0.08 | 242.5592 | 50 | 20 | 300 | 60 | 4 | 293 | 2 | 4.74
17 | 6 | 47 | 248.66 | 5.475785 | 0.08 | 242.5592 | 50 | 20 | 400 | 60 | 4 | 293 | 2 | 2.02
17 | 6 | 47 | 248.66 | 5.475785 | 0.08 | 242.5592 | 50 | 20 | 500 | 60 | 4 | 293 | 2 | 2.33
17 | 6 | 47 | 248.66 | 5.475785 | 0.08 | 242.5592 | 50 | 20 | 600 | 60 | 4 | 293 | 2 | 1.89
17 | 6 | 47 | 248.66 | 5.475785 | 0.08 | 242.5592 | 50 | 20 | 700 | 60 | 4 | 293 | 2 | 1.57
17 | 6 | 47 | 248.66 | 5.475785 | 0.08 | 242.5592 | 50 | 20 | 800 | 60 | 4 | 293 | 2 | 1.03
17 | 6 | 47 | 248.66 | 5.475785 | 0.08 | 242.5592 | 50 | 20 | 200 | 10 | 4 | 293 | 2 | 2.56
17 | 6 | 47 | 248.66 | 5.475785 | 0.08 | 242.5592 | 50 | 20 | 200 | 20 | 4 | 293 | 2 | 3.59
17 | 6 | 47 | 248.66 | 5.475785 | 0.08 | 242.5592 | 50 | 20 | 200 | 30 | 4 | 293 | 2 | 4.42
17 | 6 | 47 | 248.66 | 5.475785 | 0.08 | 242.5592 | 50 | 20 | 200 | 40 | 4 | 293 | 2 | 4.53
17 | 6 | 47 | 248.66 | 5.475785 | 0.08 | 242.5592 | 50 | 20 | 200 | 60 | 4 | 293 | 2 | 4.63
17 | 6 | 47 | 248.66 | 5.475785 | 0.08 | 242.5592 | 50 | 20 | 200 | 80 | 4 | 293 | 2 | 4.92
17 | 6 | 47 | 248.66 | 5.475785 | 0.08 | 242.5592 | 50 | 20 | 200 | 100 | 4 | 293 | 2 | 5.08
17 | 6 | 47 | 248.66 | 5.475785 | 0.08 | 242.5592 | 50 | 20 | 200 | 120 | 4 | 293 | 2 | 5.13
17 | 6 | 35 | 139.11 | 5.475785 | 0.06 | 242.5592 | 50 | 5 | 200 | 60 | 2 | 293 | 2 | 4.61
17 | 6 | 35 | 139.11 | 5.475785 | 0.06 | 242.5592 | 50 | 10 | 200 | 60 | 2 | 293 | 2 | 7.37
17 | 6 | 35 | 139.11 | 5.475785 | 0.06 | 242.5592 | 50 | 20 | 200 | 60 | 2 | 293 | 2 | 17.27
17 | 6 | 35 | 139.11 | 5.475785 | 0.06 | 242.5592 | 50 | 40 | 200 | 60 | 2 | 293 | 2 | 19.48
17 | 6 | 35 | 139.11 | 5.475785 | 0.06 | 242.5592 | 50 | 50 | 200 | 60 | 2 | 293 | 2 | 21.91
17 | 6 | 35 | 139.11 | 5.475785 | 0.06 | 242.5592 | 50 | 60 | 200 | 60 | 2 | 293 | 2 | 23.4
17 | 6 | 35 | 139.11 | 5.475785 | 0.06 | 242.5592 | 50 | 80 | 200 | 60 | 2 | 293 | 2 | 23.66
17 | 6 | 35 | 139.11 | 5.475785 | 0.06 | 242.5592 | 50 | 20 | 200 | 60 | 2 | 293 | 2 | 17.44
17 | 6 | 35 | 139.11 | 5.475785 | 0.06 | 242.5592 | 50 | 20 | 200 | 60 | 3 | 293 | 2 | 14.21
17 | 6 | 35 | 139.11 | 5.475785 | 0.06 | 242.5592 | 50 | 20 | 200 | 60 | 4 | 293 | 2 | 12.52
17 | 6 | 35 | 139.11 | 5.475785 | 0.06 | 242.5592 | 50 | 20 | 200 | 60 | 5 | 293 | 2 | 11.95
17 | 6 | 35 | 139.11 | 5.475785 | 0.06 | 242.5592 | 50 | 20 | 200 | 60 | 6 | 293 | 2 | 10.57
17 | 6 | 35 | 139.11 | 5.475785 | 0.06 | 242.5592 | 50 | 20 | 200 | 60 | 7 | 293 | 2 | 9.66
17 | 6 | 35 | 139.11 | 5.475785 | 0.06 | 242.5592 | 50 | 20 | 200 | 60 | 8 | 293 | 2 | 8.26
17 | 6 | 35 | 139.11 | 5.475785 | 0.06 | 242.5592 | 50 | 20 | 200 | 60 | 9 | 293 | 2 | 8.12
17 | 6 | 35 | 139.11 | 5.475785 | 0.06 | 242.5592 | 50 | 20 | 200 | 60 | 2 | 293 | 2 | 16.57
17 | 6 | 35 | 139.11 | 5.475785 | 0.06 | 242.5592 | 50 | 20 | 200 | 60 | 2 | 303 | 2 | 17.77
17 | 6 | 35 | 139.11 | 5.475785 | 0.06 | 242.5592 | 50 | 20 | 200 | 60 | 2 | 313 | 2 | 18.58
17 | 6 | 35 | 139.11 | 5.475785 | 0.06 | 242.5592 | 50 | 20 | 200 | 60 | 2 | 323 | 2 | 19.24
17 | 6 | 35 | 139.11 | 5.475785 | 0.06 | 242.5592 | 50 | 20 | 200 | 60 | 2 | 333 | 2 | 19.78
17 | 6 | 35 | 139.11 | 5.475785 | 0.06 | 242.5592 | 50 | 20 | 100 | 60 | 2 | 293 | 2 | 6.63
17 | 6 | 35 | 139.11 | 5.475785 | 0.06 | 242.5592 | 50 | 20 | 200 | 60 | 2 | 293 | 2 | 17.25
17 | 6 | 35 | 139.11 | 5.475785 | 0.06 | 242.5592 | 50 | 20 | 300 | 60 | 2 | 293 | 2 | 8.44
17 | 6 | 35 | 139.11 | 5.475785 | 0.06 | 242.5592 | 50 | 20 | 400 | 60 | 2 | 293 | 2 | 6
17 | 6 | 35 | 139.11 | 5.475785 | 0.06 | 242.5592 | 50 | 20 | 500 | 60 | 2 | 293 | 2 | 4.98
17 | 6 | 35 | 139.11 | 5.475785 | 0.06 | 242.5592 | 50 | 20 | 600 | 60 | 2 | 293 | 2 | 5.27
17 | 6 | 35 | 139.11 | 5.475785 | 0.06 | 242.5592 | 50 | 20 | 700 | 60 | 2 | 293 | 2 | 4.74
17 | 6 | 35 | 139.11 | 5.475785 | 0.06 | 242.5592 | 50 | 20 | 800 | 60 | 2 | 293 | 2 | 4.27
17 | 6 | 35 | 139.11 | 5.475785 | 0.06 | 242.5592 | 50 | 20 | 200 | 10 | 2 | 293 | 2 | 4.29
17 | 6 | 35 | 139.11 | 5.475785 | 0.06 | 242.5592 | 50 | 20 | 200 | 20 | 2 | 293 | 2 | 6.84
17 | 6 | 35 | 139.11 | 5.475785 | 0.06 | 242.5592 | 50 | 20 | 200 | 30 | 2 | 293 | 2 | 12.18
17 | 6 | 35 | 139.11 | 5.475785 | 0.06 | 242.5592 | 50 | 20 | 200 | 40 | 2 | 293 | 2 | 13.41
17 | 6 | 35 | 139.11 | 5.475785 | 0.06 | 242.5592 | 50 | 20 | 200 | 60 | 2 | 293 | 2 | 17.57
17 | 6 | 35 | 139.11 | 5.475785 | 0.06 | 242.5592 | 50 | 20 | 200 | 80 | 2 | 293 | 2 | 17.78
17 | 6 | 35 | 139.11 | 5.475785 | 0.06 | 242.5592 | 50 | 20 | 200 | 100 | 2 | 293 | 2 | 18.02
17 | 6 | 35 | 139.11 | 5.475785 | 0.06 | 242.5592 | 50 | 20 | 200 | 120 | 2 | 293 | 2 | 18.49
17 | 10 | 47 | 500.8 | 0.52 | 0.19 | 242.5592 | 47.37332 | 30 | 550 | 50 | 6 | 298 | 2 | 24
17 | 10 | 47 | 500.8 | 0.52 | 0.19 | 242.5592 | 47.37332 | 40 | 325 | 30 | 8 | 298 | 2 | 14.2
17 | 10 | 47 | 500.8 | 0.52 | 0.19 | 242.5592 | 47.37332 | 30 | 550 | 50 | 6 | 298 | 2 | 24.11
17 | 10 | 47 | 500.8 | 0.52 | 0.19 | 242.5592 | 47.37332 | 20 | 775 | 30 | 4 | 298 | 2 | 12.57
17 | 10 | 47 | 500.8 | 0.52 | 0.19 | 242.5592 | 47.37332 | 20 | 325 | 70 | 8 | 298 | 2 | 28.31
17 | 10 | 47 | 500.8 | 0.52 | 0.19 | 242.5592 | 47.37332 | 20 | 775 | 30 | 8 | 298 | 2 | 8.85
17 | 10 | 47 | 500.8 | 0.52 | 0.19 | 242.5592 | 47.37332 | 30 | 550 | 50 | 6 | 298 | 2 | 23.78
17 | 10 | 47 | 500.8 | 0.52 | 0.19 | 242.5592 | 47.37332 | 40 | 775 | 30 | 8 | 298 | 2 | 12.02
17 | 10 | 47 | 500.8 | 0.52 | 0.19 | 242.5592 | 47.37332 | 20 | 775 | 70 | 4 | 298 | 2 | 18.74
17 | 10 | 47 | 500.8 | 0.52 | 0.19 | 242.5592 | 47.37332 | 30 | 550 | 50 | 6 | 298 | 2 | 23.51
17 | 10 | 47 | 500.8 | 0.52 | 0.19 | 242.5592 | 47.37332 | 30 | 550 | 50 | 6 | 298 | 2 | 23.84
17 | 10 | 47 | 500.8 | 0.52 | 0.19 | 242.5592 | 47.37332 | 30 | 550 | 50 | 6 | 298 | 2 | 23.45
17 | 10 | 47 | 500.8 | 0.52 | 0.19 | 242.5592 | 47.37332 | 40 | 325 | 70 | 8 | 298 | 2 | 43.57
17 | 10 | 47 | 500.8 | 0.52 | 0.19 | 242.5592 | 47.37332 | 40 | 775 | 30 | 4 | 298 | 2 | 19.72
17 | 10 | 47 | 500.8 | 0.52 | 0.19 | 242.5592 | 47.37332 | 40 | 775 | 70 | 4 | 298 | 2 | 34.06
17 | 10 | 47 | 500.8 | 0.52 | 0.19 | 242.5592 | 47.37332 | 20 | 325 | 30 | 8 | 298 | 2 | 15.26
17 | 10 | 47 | 500.8 | 0.52 | 0.19 | 242.5592 | 47.37332 | 20 | 325 | 30 | 4 | 298 | 2 | 22.89
17 | 10 | 47 | 500.8 | 0.52 | 0.19 | 242.5592 | 47.37332 | 40 | 775 | 70 | 8 | 298 | 2 | 25.03
17 | 10 | 47 | 500.8 | 0.52 | 0.19 | 242.5592 | 47.37332 | 40 | 325 | 30 | 4 | 298 | 2 | 32.37
17 | 10 | 47 | 500.8 | 0.52 | 0.19 | 242.5592 | 47.37332 | 40 | 325 | 70 | 4 | 298 | 2 | 61.91
17 | 10 | 47 | 500.8 | 0.52 | 0.19 | 242.5592 | 47.37332 | 20 | 775 | 70 | 8 | 298 | 2 | 14.74
17 | 10 | 47 | 500.8 | 0.52 | 0.19 | 242.5592 | 47.37332 | 30 | 550 | 50 | 6 | 298 | 2 | 23.73
17 | 10 | 47 | 500.8 | 0.52 | 0.19 | 242.5592 | 47.37332 | 20 | 325 | 70 | 4 | 298 | 2 | 37.05
17 | 10 | 47 | 500.8 | 0.52 | 0.19 | 242.5592 | 47.37332 | 30 | 550 | 50 | 10 | 298 | 2 | 16.36
17 | 10 | 47 | 500.8 | 0.52 | 0.19 | 242.5592 | 47.37332 | 30 | 1000 | 50 | 6 | 298 | 2 | 15.57
17 | 10 | 47 | 500.8 | 0.52 | 0.19 | 242.5592 | 47.37332 | 30 | 550 | 90 | 6 | 298 | 2 | 35.18
17 | 10 | 47 | 500.8 | 0.52 | 0.19 | 242.5592 | 47.37332 | 30 | 100 | 50 | 6 | 298 | 2 | 83.1
17 | 10 | 47 | 500.8 | 0.52 | 0.19 | 242.5592 | 47.37332 | 30 | 550 | 10 | 6 | 298 | 2 | 9.38
17 | 10 | 47 | 500.8 | 0.52 | 0.19 | 242.5592 | 47.37332 | 50 | 550 | 50 | 6 | 298 | 2 | 31
17 | 10 | 47 | 500.8 | 0.52 | 0.19 | 242.5592 | 47.37332 | 30 | 550 | 50 | 2 | 298 | 2 | 32.07
17 | 10 | 47 | 500.8 | 0.52 | 0.19 | 242.5592 | 47.37332 | 10 | 550 | 50 | 6 | 298 | 2 | 9.96
8 | 13 | 38 | 993.4 | 3.32 | 0.69 | 242.5592 | 5 | 50 | 2000 | 30 | 3 | 303 | 2 | 4.72
8 | 13 | 38 | 993.4 | 3.32 | 0.69 | 242.5592 | 5 | 50 | 2000 | 60 | 3 | 303 | 2 | 7.14
8 | 13 | 38 | 993.4 | 3.32 | 0.69 | 242.5592 | 5 | 50 | 2000 | 120 | 3 | 303 | 2 | 7.6
8 | 13 | 38 | 993.4 | 3.32 | 0.69 | 242.5592 | 5 | 50 | 2000 | 240 | 3 | 303 | 2 | 9.91
8 | 13 | 38 | 993.4 | 3.32 | 0.69 | 242.5592 | 5 | 50 | 2000 | 540 | 3 | 303 | 2 | 12.1
8 | 13 | 38 | 993.4 | 3.32 | 0.69 | 242.5592 | 5 | 50 | 2000 | 1440 | 3 | 303 | 2 | 14.98
8 | 13 | 38 | 993.4 | 3.32 | 0.69 | 242.5592 | 5 | 50 | 2000 | 2160 | 3 | 303 | 2 | 18.55
8 | 13 | 38 | 993.4 | 3.32 | 0.69 | 242.5592 | 5 | 50 | 2000 | 2880 | 3 | 303 | 2 | 18.66
8 | 13 | 38 | 993.4 | 3.32 | 0.69 | 242.5592 | 5 | 50 | 2000 | 3600 | 3 | 303 | 2 | 19.47
8 | 13 | 38 | 993.4 | 3.32 | 0.69 | 242.5592 | 5 | 50 | 2000 | 4320 | 3 | 303 | 2 | 19.93
8 | 13 | 38 | 993.4 | 3.32 | 0.69 | 242.5592 | 5 | 100 | 2000 | 30 | 3 | 303 | 2 | 9.91
8 | 13 | 38 | 993.4 | 3.32 | 0.69 | 242.5592 | 5 | 100 | 2000 | 60 | 3 | 303 | 2 | 13.25
8 | 13 | 38 | 993.4 | 3.32 | 0.69 | 242.5592 | 5 | 100 | 2000 | 120 | 3 | 303 | 2 | 14.06
8 | 13 | 38 | 993.4 | 3.32 | 0.69 | 242.5592 | 5 | 100 | 2000 | 240 | 3 | 303 | 2 | 17.4
8 | 13 | 38 | 993.4 | 3.32 | 0.69 | 242.5592 | 5 | 100 | 2000 | 540 | 3 | 303 | 2 | 20.62
8 | 13 | 38 | 993.4 | 3.32 | 0.69 | 242.5592 | 5 | 100 | 2000 | 1440 | 3 | 303 | 2 | 25
8 | 13 | 38 | 993.4 | 3.32 | 0.69 | 242.5592 | 5 | 100 | 2000 | 2160 | 3 | 303 | 2 | 30.4
8 | 13 | 38 | 993.4 | 3.32 | 0.69 | 242.5592 | 5 | 100 | 2000 | 2880 | 3 | 303 | 2 | 30.65
8 | 13 | 38 | 993.4 | 3.32 | 0.69 | 242.5592 | 5 | 100 | 2000 | 3600 | 3 | 303 | 2 | 31.57
8 | 13 | 38 | 993.4 | 3.32 | 0.69 | 242.5592 | 5 | 100 | 2000 | 4320 | 3 | 303 | 2 | 32.37
8 | 13 | 38 | 993.4 | 3.32 | 0.69 | 242.5592 | 5 | 150 | 2000 | 30 | 3 | 303 | 2 | 17.97
8 | 13 | 38 | 993.4 | 3.32 | 0.69 | 242.5592 | 5 | 150 | 2000 | 60 | 3 | 303 | 2 | 23.62
8 | 13 | 38 | 993.4 | 3.32 | 0.69 | 242.5592 | 5 | 150 | 2000 | 120 | 3 | 303 | 2 | 24.88
8 | 13 | 38 | 993.4 | 3.32 | 0.69 | 242.5592 | 5 | 150 | 2000 | 240 | 3 | 303 | 2 | 30.76
8 | 13 | 38 | 993.4 | 3.32 | 0.69 | 242.5592 | 5 | 150 | 2000 | 540 | 3 | 303 | 2 | 36.18
8 | 13 | 38 | 993.4 | 3.32 | 0.69 | 242.5592 | 5 | 150 | 2000 | 1440 | 3 | 303 | 2 | 43.78
8 | 13 | 38 | 993.4 | 3.32 | 0.69 | 242.5592 | 5 | 150 | 2000 | 2160 | 3 | 303 | 2 | 51.73
8 | 13 | 38 | 993.4 | 3.32 | 0.69 | 242.5592 | 5 | 150 | 2000 | 2880 | 3 | 303 | 2 | 53.23
8 | 13 | 38 | 993.4 | 3.32 | 0.69 | 242.5592 | 5 | 150 | 2000 | 3600 | 3 | 303 | 2 | 55.07
8 | 13 | 38 | 993.4 | 3.32 | 0.69 | 242.5592 | 5 | 150 | 2000 | 4320 | 3 | 303 | 2 | 56.34
8 | 13 | 38 | 993.4 | 3.32 | 0.69 | 242.5592 | 5 | 200 | 2000 | 30 | 3 | 303 | 2 | 32.95
8 | 13 | 38 | 993.4 | 3.32 | 0.69 | 242.5592 | 5 | 200 | 2000 | 60 | 3 | 303 | 2 | 42.51
8 | 13 | 38 | 993.4 | 3.32 | 0.69 | 242.5592 | 5 | 200 | 2000 | 120 | 3 | 303 | 2 | 44.47
8 | 13 | 38 | 993.4 | 3.32 | 0.69 | 242.5592 | 5 | 200 | 2000 | 240 | 3 | 303 | 2 | 54.15
8 | 13 | 38 | 993.4 | 3.32 | 0.69 | 242.5592 | 5 | 200 | 2000 | 540 | 3 | 303 | 2 | 63.13
8 | 13 | 38 | 993.4 | 3.32 | 0.69 | 242.5592 | 5 | 200 | 2000 | 1440 | 3 | 303 | 2 | 75.58
8 | 13 | 38 | 993.4 | 3.32 | 0.69 | 242.5592 | 5 | 200 | 2000 | 2160 | 3 | 303 | 2 | 92.74
8 | 13 | 38 | 993.4 | 3.32 | 0.69 | 242.5592 | 5 | 200 | 2000 | 2880 | 3 | 303 | 2 | 91.13
8 | 13 | 38 | 993.4 | 3.32 | 0.69 | 242.5592 | 5 | 200 | 2000 | 3600 | 3 | 303 | 2 | 94.24
8 | 13 | 38 | 993.4 | 3.32 | 0.69 | 242.5592 | 5 | 200 | 2000 | 4320 | 3 | 303 | 2 | 96.2
8 | 13 | 38 | 993.4 | 3.32 | 0.69 | 242.5592 | 5 | 140 | 2000 | 3000 | 3 | 303 | 2 | 66.23
8 | 13 | 38 | 993.4 | 3.32 | 0.69 | 242.5592 | 5 | 155 | 2000 | 3000 | 3 | 303 | 2 | 73.34
8 | 13 | 38 | 993.4 | 3.32 | 0.69 | 242.5592 | 5 | 160 | 2000 | 3000 | 3 | 303 | 2 | 74.87
8 | 13 | 38 | 993.4 | 3.32 | 0.69 | 242.5592 | 5 | 178 | 2000 | 3000 | 3 | 303 | 2 | 82.12
8 | 13 | 38 | 993.4 | 3.32 | 0.69 | 242.5592 | 5 | 205 | 2000 | 3000 | 3 | 303 | 2 | 91.45
8 | 13 | 38 | 993.4 | 3.32 | 0.69 | 242.5592 | 5 | 217 | 2000 | 3000 | 3 | 303 | 2 | 93.54
8 | 13 | 38 | 993.4 | 3.32 | 0.69 | 242.5592 | 5 | 233 | 2000 | 3000 | 3 | 303 | 2 | 97.99
8 | 13 | 38 | 993.4 | 3.32 | 0.69 | 242.5592 | 5 | 250 | 2000 | 3000 | 3 | 303 | 2 | 100.9
8 | 13 | 38 | 993.4 | 3.32 | 0.69 | 242.5592 | 5 | 200 | 2000 | 30 | 9 | 303 | 2 | 1.34
8 | 13 | 38 | 993.4 | 3.32 | 0.69 | 242.5592 | 5 | 200 | 2000 | 60 | 9 | 303 | 2 | 4.97
8 | 13 | 38 | 993.4 | 3.32 | 0.69 | 242.5592 | 5 | 200 | 2000 | 120 | 9 | 303 | 2 | 7.11
8 | 13 | 38 | 993.4 | 3.32 | 0.69 | 242.5592 | 5 | 200 | 2000 | 240 | 9 | 303 | 2 | 8.05
8 | 13 | 38 | 993.4 | 3.32 | 0.69 | 242.5592 | 5 | 200 | 2000 | 540 | 9 | 303 | 2 | 10.47
8 | 13 | 38 | 993.4 | 3.32 | 0.69 | 242.5592 | 5 | 200 | 2000 | 1440 | 9 | 303 | 2 | 10.87
8 | 13 | 38 | 993.4 | 3.32 | 0.69 | 242.5592 | 5 | 200 | 2000 | 2160 | 9 | 303 | 2 | 11.28
8 | 13 | 38 | 993.4 | 3.32 | 0.69 | 242.5592 | 5 | 200 | 2000 | 2880 | 9 | 303 | 2 | 11.28
8 | 13 | 38 | 993.4 | 3.32 | 0.69 | 242.5592 | 5 | 200 | 2000 | 3600 | 9 | 303 | 2 | 11.81
8 | 13 | 38 | 993.4 | 3.32 | 0.69 | 242.5592 | 5 | 200 | 2000 | 4320 | 9 | 303 | 2 | 13.69
8 | 13 | 38 | 993.4 | 3.32 | 0.69 | 242.5592 | 5 | 200 | 2000 | 30 | 7 | 303 | 2 | 20.81
8 | 13 | 38 | 993.4 | 3.32 | 0.69 | 242.5592 | 5 | 200 | 2000 | 60 | 7 | 303 | 2 | 21.61
8 | 13 | 38 | 993.4 | 3.32 | 0.69 | 242.5592 | 5 | 200 | 2000 | 120 | 7 | 303 | 2 | 24.97
8 | 13 | 38 | 993.4 | 3.32 | 0.69 | 242.5592 | 5 | 200 | 2000 | 240 | 7 | 303 | 2 | 33.83
8 | 13 | 38 | 993.4 | 3.32 | 0.69 | 242.5592 | 5 | 200 | 2000 | 540 | 7 | 303 | 2 | 39.6
8 | 13 | 38 | 993.4 | 3.32 | 0.69 | 242.5592 | 5 | 200 | 2000 | 1440 | 7 | 303 | 2 | 49.66
8 | 13 | 38 | 993.4 | 3.32 | 0.69 | 242.5592 | 5 | 200 | 2000 | 2160 | 7 | 303 | 2 | 52.6
8 | 13 | 38 | 993.4 | 3.32 | 0.69 | 242.5592 | 5 | 200 | 2000 | 2880 | 7 | 303 | 2 | 54.5
8 | 13 | 38 | 993.4 | 3.32 | 0.69 | 242.5592 | 5 | 200 | 2000 | 3600 | 7 | 303 | 2 | 53.15
8 | 13 | 38 | 993.4 | 3.32 | 0.69 | 242.5592 | 5 | 200 | 2000 | 4320 | 7 | 303 | 2 | 55.44
8 | 13 | 38 | 993.4 | 3.32 | 0.69 | 242.5592 | 5 | 200 | 2000 | 30 | 3 | 303 | 2 | 36.24
8 | 13 | 38 | 993.4 | 3.32 | 0.69 | 242.5592 | 5 | 200 | 2000 | 60 | 3 | 303 | 2 | 45.23
8 | 13 | 38 | 993.4 | 3.32 | 0.69 | 242.5592 | 5 | 200 | 2000 | 120 | 3 | 303 | 2 | 47.25
8 | 13 | 38 | 993.4 | 3.32 | 0.69 | 242.5592 | 5 | 200 | 2000 | 240 | 3 | 303 | 2 | 56.24
8 | 13 | 38 | 993.4 | 3.32 | 0.69 | 242.5592 | 5 | 200 | 2000 | 540 | 3 | 303 | 2 | 64.7
8 | 13 | 38 | 993.4 | 3.32 | 0.69 | 242.5592 | 5 | 200 | 2000 | 1440 | 3 | 303 | 2 | 76.91
8 | 13 | 38 | 993.4 | 3.32 | 0.69 | 242.5592 | 5 | 200 | 2000 | 2160 | 3 | 303 | 2 | 93.02
8 | 13 | 38 | 993.4 | 3.32 | 0.69 | 242.5592 | 5 | 200 | 2000 | 2880 | 3 | 303 | 2 | 91.41
8 | 13 | 38 | 993.4 | 3.32 | 0.69 | 242.5592 | 5 | 200 | 2000 | 3600 | 3 | 303 | 2 | 94.36
8 | 13 | 38 | 993.4 | 3.32 | 0.69 | 242.5592 | 5 | 200 | 2000 | 4320 | 3 | 303 | 2 | 96.11
17 | 24 | 47 | 889.4918 | 0.45 | 0.6006823 | 242.5592 | 4 | 312 | 15000 | 0 | 5.731693 | 298 | 2 | 0
17 | 24 | 47 | 889.4918 | 0.45 | 0.6006823 | 242.5592 | 4 | 312 | 15000 | 10 | 5.731693 | 298 | 2 | 19.17
17 | 24 | 47 | 889.4918 | 0.45 | 0.6006823 | 242.5592 | 4 | 312 | 15000 | 30 | 5.731693 | 298 | 2 | 35.86
17 | 24 | 47 | 889.4918 | 0.45 | 0.6006823 | 242.5592 | 4 | 312 | 15000 | 60 | 5.731693 | 298 | 2 | 47.17
17 | 24 | 47 | 889.4918 | 0.45 | 0.6006823 | 242.5592 | 4 | 312 | 15000 | 120 | 5.731693 | 298 | 2 | 55.17
17 | 24 | 47 | 889.4918 | 0.45 | 0.6006823 | 242.5592 | 4 | 312 | 15000 | 240 | 5.731693 | 298 | 2 | 61.79
17 | 24 | 47 | 889.4918 | 0.45 | 0.6006823 | 242.5592 | 4 | 312 | 15000 | 360 | 5.731693 | 298 | 2 | 64.97
17 | 24 | 47 | 889.4918 | 0.45 | 0.6006823 | 242.5592 | 4 | 312 | 15000 | 480 | 5.731693 | 298 | 2 | 68.41
17 | 24 | 47 | 889.4918 | 0.45 | 0.6006823 | 242.5592 | 4 | 312 | 15000 | 600 | 5.731693 | 298 | 2 | 70.07
17 | 24 | 47 | 889.4918 | 0.45 | 0.6006823 | 242.5592 | 4 | 312 | 15000 | 720 | 5.731693 | 298 | 2 | 71.17
17 | 24 | 47 | 889.4918 | 0.45 | 0.6006823 | 242.5592 | 4 | 312 | 15000 | 900 | 5.731693 | 298 | 2 | 72.69
17 | 24 | 47 | 889.4918 | 0.45 | 0.6006823 | 242.5592 | 4 | 312 | 15000 | 1080 | 5.731693 | 298 | 2 | 74.34
17 | 24 | 47 | 889.4918 | 0.45 | 0.6006823 | 242.5592 | 4 | 312 | 15000 | 1200 | 5.731693 | 298 | 2 | 74.21
17 | 24 | 47 | 889.4918 | 0.45 | 0.6006823 | 242.5592 | 4 | 312 | 15000 | 1440 | 5.731693 | 298 | 2 | 74.07
17 | 24 | 47 | 889.4918 | 0.45 | 0.6006823 | 242.5592 | 4 | 208 | 15000 | 10 | 5.731693 | 298 | 2 | 9.62
17 | 24 | 47 | 889.4918 | 0.45 | 0.6006823 | 242.5592 | 4 | 208 | 15000 | 30 | 5.731693 | 298 | 2 | 33.96
17 | 24 | 47 | 889.4918 | 0.45 | 0.6006823 | 242.5592 | 4 | 208 | 15000 | 60 | 5.731693 | 298 | 2 | 42.98
17 | 24 | 47 | 889.4918 | 0.45 | 0.6006823 | 242.5592 | 4 | 208 | 15000 | 120 | 5.731693 | 298 | 2 | 51.66
17 | 24 | 47 | 889.4918 | 0.45 | 0.6006823 | 242.5592 | 4 | 208 | 15000 | 180 | 5.731693 | 298 | 2 | 56.68
17 | 24 | 47 | 889.4918 | 0.45 | 0.6006823 | 242.5592 | 4 | 208 | 15000 | 240 | 5.731693 | 298 | 2 | 57.79
17 | 24 | 47 | 889.4918 | 0.45 | 0.6006823 | 242.5592 | 4 | 208 | 15000 | 360 | 5.731693 | 298 | 2 | 58.3
17 | 24 | 47 | 889.4918 | 0.45 | 0.6006823 | 242.5592 | 4 | 208 | 15000 | 420 | 5.731693 | 298 | 2 | 58.89
17 | 24 | 47 | 889.4918 | 0.45 | 0.6006823 | 242.5592 | 4 | 208 | 15000 | 480 | 5.731693 | 298 | 2 | 58.72
17 | 24 | 47 | 889.4918 | 0.45 | 0.6006823 | 242.5592 | 4 | 208 | 15000 | 540 | 5.731693 | 298 | 2 | 58.72
17 | 24 | 47 | 889.4918 | 0.45 | 0.6006823 | 242.5592 | 4 | 104 | 15000 | 3 | 5.731693 | 298 | 2 | 4.3
17 | 24 | 47 | 889.4918 | 0.45 | 0.6006823 | 242.5592 | 4 | 104 | 15000 | 6 | 5.731693 | 298 | 2 | 11.58
17 | 24 | 47 | 889.4918 | 0.45 | 0.6006823 | 242.5592 | 4 | 104 | 15000 | 9 | 5.731693 | 298 | 2 | 18.35
17 | 24 | 47 | 889.4918 | 0.45 | 0.6006823 | 242.5592 | 4 | 104 | 15000 | 12 | 5.731693 | 298 | 2 | 24.05
17 | 24 | 47 | 889.4918 | 0.45 | 0.6006823 | 242.5592 | 4 | 104 | 15000 | 15 | 5.731693 | 298 | 2 | 27.09
17 | 24 | 47 | 889.4918 | 0.45 | 0.6006823 | 242.5592 | 4 | 104 | 15000 | 20 | 5.731693 | 298 | 2 | 27.97
17 | 24 | 47 | 889.4918 | 0.45 | 0.6006823 | 242.5592 | 4 | 104 | 15000 | 25 | 5.731693 | 298 | 2 | 28.86
17 | 24 | 47 | 889.4918 | 0.45 | 0.6006823 | 242.5592 | 4 | 104 | 15000 | 30 | 5.731693 | 298 | 2 | 29.24
17 | 24 | 47 | 889.4918 | 0.45 | 0.6006823 | 242.5592 | 4 | 104 | 15000 | 60 | 5.731693 | 298 | 2 | 29.3
2 | 15 | 47 | 220 | 2.6 | 0.29 | 242.5592 | 15 | 50 | 1000 | 1440 | 5.731693 | 298 | 3 | 47.25
2 | 15 | 47 | 220 | 2.6 | 0.29 | 242.5592 | 15 | 126.8499 | 1000 | 1440 | 5.731693 | 298 | 3 | 7.6
2 | 15 | 47 | 220 | 2.6 | 0.29 | 242.5592 | 15 | 126.8499 | 1000 | 1440 | 5.731693 | 299.8214 | 3 | 17.3
2 | 15 | 47 | 220 | 2.6 | 0.29 | 242.5592 | 15 | 126.8499 | 1000 | 1440 | 5.731693 | 299.8214 | 3 | 44
2 | 15 | 47 | 220 | 2.6 | 0.29 | 242.5592 | 15 | 126.8499 | 1000 | 1440 | 5.731693 | 299.8214 | 3 | 62.7
2 | 15 | 47 | 220 | 2.6 | 0.29 | 242.5592 | 15 | 126.8499 | 1000 | 1440 | 5.731693 | 299.8214 | 3 | 63
2 | 15 | 47 | 220 | 2.6 | 0.29 | 242.5592 | 15 | 126.8499 | 1000 | 1440 | 5.731693 | 299.8214 | 3 | 63.3
2 | 15 | 47 | 220 | 2.6 | 0.29 | 242.5592 | 15 | 126.8499 | 1000 | 1440 | 5.731693 | 299.8214 | 3 | 62.4
2 | 15 | 47 | 220 | 2.6 | 0.29 | 242.5592 | 15 | 126.8499 | 1000 | 1440 | 5.731693 | 299.8214 | 3 | 64.2
2 | 15 | 47 | 220 | 2.6 | 0.29 | 242.5592 | 15 | 126.8499 | 1000 | 1440 | 5.731693 | 299.8214 | 3 | 63.1
2 | 15 | 47 | 220 | 2.6 | 0.29 | 242.5592 | 100 | 50 | 1000 | 0.2 | 5.731693 | 299.8214 | 3 | 0.01
2 | 15 | 47 | 220 | 2.6 | 0.29 | 242.5592 | 100 | 50 | 1000 | 15 | 5.731693 | 299.8214 | 3 | 48.6
2 | 15 | 47 | 220 | 2.6 | 0.29 | 242.5592 | 100 | 50 | 1000 | 30 | 5.731693 | 299.8214 | 3 | 49.2
2 | 15 | 47 | 220 | 2.6 | 0.29 | 242.5592 | 100 | 50 | 1000 | 45 | 5.731693 | 299.8214 | 3 | 50.63
2 | 15 | 47 | 220 | 2.6 | 0.29 | 242.5592 | 100 | 50 | 1000 | 60 | 5.731693 | 299.8214 | 3 | 51
2 | 15 | 47 | 220 | 2.6 | 0.29 | 242.5592 | 100 | 50 | 1000 | 120 | 5.731693 | 299.8214 | 3 | 51
2 | 15 | 47 | 220 | 2.6 | 0.29 | 242.5592 | 100 | 50 | 1000 | 200 | 5.731693 | 299.8214 | 3 | 51
2 | 15 | 47 | 220 | 2.6 | 0.29 | 242.5592 | 15 | 50 | 1000 | 1440 | 2 | 299.8214 | 3 | 1.65
2 | 15 | 47 | 220 | 2.6 | 0.29 | 242.5592 | 15 | 50 | 1000 | 1440 | 3 | 299.8214 | 3 | 23.75
2 | 15 | 47 | 220 | 2.6 | 0.29 | 242.5592 | 15 | 50 | 1000 | 1440 | 4 | 299.8214 | 3 | 44.5
2 | 15 | 47 | 220 | 2.6 | 0.29 | 242.5592 | 15 | 50 | 1000 | 1440 | 5 | 299.8214 | 3 | 62.7
2 | 15 | 47 | 220 | 2.6 | 0.29 | 242.5592 | 15 | 50 | 1000 | 1440 | 6 | 299.8214 | 3 | 51
2 | 15 | 47 | 220 | 2.6 | 0.29 | 242.5592 | 15 | 50 | 1000 | 1440 | 7 | 299.8214 | 3 | 47
7 | 10 | 47 | 3360 | 2 | 2.4 | 242.5592 | 100 | 9.12 | 500 | 30 | 6 | 303 | 3 | 10.7
7 | 10 | 47 | 3360 | 2 | 2.4 | 242.5592 | 100 | 9.12 | 500 | 60 | 6 | 303 | 3 | 11.1
7 | 10 | 47 | 3360 | 2 | 2.4 | 242.5592 | 100 | 9.12 | 500 | 90 | 6 | 303 | 3 | 13.6
7 | 10 | 47 | 3360 | 2 | 2.4 | 242.5592 | 100 | 9.12 | 500 | 120 | 6 | 303 | 3 | 14.3
7 | 10 | 47 | 3360 | 2 | 2.4 | 242.5592 | 100 | 9.12 | 500 | 150 | 6 | 303 | 3 | 14.3
7 | 10 | 47 | 3360 | 2 | 2.4 | 242.5592 | 100 | 9.12 | 500 | 180 | 6 | 303 | 3 | 14.5
7 | 10 | 47 | 3360 | 2 | 2.4 | 242.5592 | 100 | 9.12 | 500 | 210 | 6 | 303 | 3 | 14.7
7 | 10 | 47 | 3360 | 2 | 2.4 | 242.5592 | 100 | 19.36 | 500 | 30 | 6 | 303 | 3 | 17.3
7 | 10 | 47 | 3360 | 2 | 2.4 | 242.5592 | 100 | 19.36 | 500 | 60 | 6 | 303 | 3 | 19.2
7 | 10 | 47 | 3360 | 2 | 2.4 | 242.5592 | 100 | 19.36 | 500 | 90 | 6 | 303 | 3 | 20.3
7 | 10 | 47 | 3360 | 2 | 2.4 | 242.5592 | 100 | 19.36 | 500 | 120 | 6 | 303 | 3 | 21
7 | 10 | 47 | 3360 | 2 | 2.4 | 242.5592 | 100 | 19.36 | 500 | 150 | 6 | 303 | 3 | 21.8
7 | 10 | 47 | 3360 | 2 | 2.4 | 242.5592 | 100 | 19.36 | 500 | 180 | 6 | 303 | 3 | 21.9
7 | 10 | 47 | 3360 | 2 | 2.4 | 242.5592 | 100 | 19.36 | 500 | 210 | 6 | 303 | 3 | 20.8
7 | 10 | 47 | 3360 | 2 | 2.4 | 242.5592 | 100 | 31 | 500 | 30 | 6 | 303 | 3 | 23.3
7 | 10 | 47 | 3360 | 2 | 2.4 | 242.5592 | 100 | 31 | 500 | 60 | 6 | 303 | 3 | 24.1
7 | 10 | 47 | 3360 | 2 | 2.4 | 242.5592 | 100 | 31 | 500 | 90 | 6 | 303 | 3 | 26.3
7 | 10 | 47 | 3360 | 2 | 2.4 | 242.5592 | 100 | 31 | 500 | 120 | 6 | 303 | 3 | 28.2
7 | 10 | 47 | 3360 | 2 | 2.4 | 242.5592 | 100 | 31 | 500 | 150 | 6 | 303 | 3 | 29.2
7 | 10 | 47 | 3360 | 2 | 2.4 | 242.5592 | 100 | 31 | 500 | 180 | 6 | 303 | 3 | 29.5
7 | 10 | 47 | 3360 | 2 | 2.4 | 242.5592 | 100 | 31 | 500 | 210 | 6 | 303 | 3 | 29.7
7 | 10 | 47 | 3360 | 2 | 2.4 | 242.5592 | 100 | 40.33 | 500 | 30 | 6 | 303 | 3 | 29.3
7 | 10 | 47 | 3360 | 2 | 2.4 | 242.5592 | 100 | 40.33 | 500 | 60 | 6 | 303 | 3 | 30.9
7 | 10 | 47 | 3360 | 2 | 2.4 | 242.5592 | 100 | 40.33 | 500 | 90 | 6 | 303 | 3 | 31.6
7 | 10 | 47 | 3360 | 2 | 2.4 | 242.5592 | 100 | 40.33 | 500 | 120 | 6 | 303 | 3 | 33.2
7 | 10 | 47 | 3360 | 2 | 2.4 | 242.5592 | 100 | 40.33 | 500 | 150 | 6 | 303 | 3 | 33.9
7 | 10 | 47 | 3360 | 2 | 2.4 | 242.5592 | 100 | 40.33 | 500 | 180 | 6 | 303 | 3 | 34.3
7 | 10 | 47 | 3360 | 2 | 2.4 | 242.5592 | 100 | 40.33 | 500 | 210 | 6 | 303 | 3 | 34.6
7 | 10 | 47 | 3360 | 2 | 2.4 | 242.5592 | 100 | 50 | 500 | 30 | 6 | 303 | 3 | 35.7
7 | 10 | 47 | 3360 | 2 | 2.4 | 242.5592 | 100 | 50 | 500 | 60 | 6 | 303 | 3 | 36.4
7 | 10 | 47 | 3360 | 2 | 2.4 | 242.5592 | 100 | 50 | 500 | 90 | 6 | 303 | 3 | 37.3
7 | 10 | 47 | 3360 | 2 | 2.4 | 242.5592 | 100 | 50 | 500 | 120 | 6 | 303 | 3 | 38.6
7 | 10 | 47 | 3360 | 2 | 2.4 | 242.5592 | 100 | 50 | 500 | 150 | 6 | 303 | 3 | 39.4
7 | 10 | 47 | 3360 | 2 | 2.4 | 242.5592 | 100 | 50 | 500 | 180 | 6 | 303 | 3 | 39.9
7 | 10 | 47 | 3360 | 2 | 2.4 | 242.5592 | 100 | 50 | 500 | 210 | 6 | 303 | 3 | 39.8
7 | 10 | 47 | 3360 | 2 | 2.4 | 242.5592 | 100 | 70 | 500 | 30 | 6 | 303 | 3 | 41
7 | 10 | 47 | 3360 | 2 | 2.4 | 242.5592 | 100 | 70 | 500 | 60 | 6 | 303 | 3 | 43.5
7 | 10 | 47 | 3360 | 2 | 2.4 | 242.5592 | 100 | 70 | 500 | 90 | 6 | 303 | 3 | 44.3
7 | 10 | 47 | 3360 | 2 | 2.4 | 242.5592 | 100 | 70 | 500 | 120 | 6 | 303 | 3 | 45.9
7 | 10 | 47 | 3360 | 2 | 2.4 | 242.5592 | 100 | 70 | 500 | 150 | 6 | 303 | 3 | 46.2
7 | 10 | 47 | 3360 | 2 | 2.4 | 242.5592 | 100 | 70 | 500 | 180 | 6 | 303 | 3 | 46.7
7 | 10 | 47 | 3360 | 2 | 2.4 | 242.5592 | 100 | 70 | 500 | 210 | 6 | 303 | 3 | 46.9
7 | 10 | 47 | 3360 | 2 | 2.4 | 242.5592 | 100 | 80 | 500 | 30 | 6 | 303 | 3 | 42
7 | 10 | 47 | 3360 | 2 | 2.4 | 242.5592 | 100 | 80 | 500 | 60 | 6 | 303 | 3 | 43.6
7 | 10 | 47 | 3360 | 2 | 2.4 | 242.5592 | 100 | 80 | 500 | 90 | 6 | 303 | 3 | 44.04
7 | 10 | 47 | 3360 | 2 | 2.4 | 242.5592 | 100 | 80 | 500 | 120 | 6 | 303 | 3 | 45.9
7 | 10 | 47 | 3360 | 2 | 2.4 | 242.5592 | 100 | 80 | 500 | 150 | 6 | 303 | 3 | 46.7
7 | 10 | 47 | 3360 | 2 | 2.4 | 242.5592 | 100 | 80 | 500 | 180 | 6 | 303 | 3 | 46.8
7 | 10 | 47 | 3360 | 2 | 2.4 | 242.5592 | 100 | 80 | 500 | 210 | 6 | 303 | 3 | 47
7 | 10 | 47 | 3360 | 2 | 2.4 | 242.5592 | 100 | 90 | 500 | 30 | 6 | 303 | 3 | 41.4
7 | 10 | 47 | 3360 | 2 | 2.4 | 242.5592 | 100 | 90 | 500 | 60 | 6 | 303 | 3 | 43.6
7 | 10 | 47 | 3360 | 2 | 2.4 | 242.5592 | 100 | 90 | 500 | 90 | 6 | 303 | 3 | 45.5
7 | 10 | 47 | 3360 | 2 | 2.4 | 242.5592 | 100 | 90 | 500 | 120 | 6 | 303 | 3 | 46
7 | 10 | 47 | 3360 | 2 | 2.4 | 242.5592 | 100 | 90 | 500 | 150 | 6 | 303 | 3 | 46.5
7 | 10 | 47 | 3360 | 2 | 2.4 | 242.5592 | 100 | 90 | 500 | 180 | 6 | 303 | 3 | 46.7
7 | 10 | 47 | 3360 | 2 | 2.4 | 242.5592 | 100 | 90 | 500 | 210 | 6 | 303 | 3 | 46.8
7 | 10 | 47 | 3360 | 2 | 2.4 | 242.5592 | 100 | 9.12 | 500 | 30 | 6 | 293 | 3 | 7.9
7 | 10 | 47 | 3360 | 2 | 2.4 | 242.5592 | 100 | 9.12 | 500 | 60 | 6 | 293 | 3 | 9.2
7 | 10 | 47 | 3360 | 2 | 2.4 | 242.5592 | 100 | 9.12 | 500 | 90 | 6 | 293 | 3 | 10.7
7 | 10 | 47 | 3360 | 2 | 2.4 | 242.5592 | 100 | 9.12 | 500 | 120 | 6 | 293 | 3 | 11.15
7 | 10 | 47 | 3360 | 2 | 2.4 | 242.5592 | 100 | 9.12 | 500 | 150 | 6 | 293 | 3 | 11.65
7 | 10 | 47 | 3360 | 2 | 2.4 | 242.5592 | 100 | 9.12 | 500 | 180 | 6 | 293 | 3 | 11.65
7 | 10 | 47 | 3360 | 2 | 2.4 | 242.5592 | 100 | 9.12 | 500 | 210 | 6 | 293 | 3 | 11.51
7 | 10 | 47 | 3360 | 2 | 2.4 | 242.5592 | 100 | 9.12 | 500 | 30 | 6 | 303 | 3 | 10.71
7 | 10 | 47 | 3360 | 2 | 2.4 | 242.5592 | 100 | 9.12 | 500 | 60 | 6 | 303 | 3 | 11.1
7 | 10 | 47 | 3360 | 2 | 2.4 | 242.5592 | 100 | 9.12 | 500 | 90 | 6 | 303 | 3 | 12.5
7 | 10 | 47 | 3360 | 2 | 2.4 | 242.5592 | 100 | 9.12 | 500 | 120 | 6 | 303 | 3 | 13
7 | 10 | 47 | 3360 | 2 | 2.4 | 242.5592 | 100 | 9.12 | 500 | 150 | 6 | 303 | 3 | 13.05
7 | 10 | 47 | 3360 | 2 | 2.4 | 242.5592 | 100 | 9.12 | 500 | 180 | 6 | 303 | 3 | 13.3
7 | 10 | 47 | 3360 | 2 | 2.4 | 242.5592 | 100 | 9.12 | 500 | 210 | 6 | 303 | 3 | 14.34
7 | 10 | 47 | 3360 | 2 | 2.4 | 242.5592 | 100 | 9.12 | 500 | 30 | 6 | 313 | 3 | 10.3
7 | 10 | 47 | 3360 | 2 | 2.4 | 242.5592 | 100 | 9.12 | 500 | 60 | 6 | 313 | 3 | 12.5
7 | 10 | 47 | 3360 | 2 | 2.4 | 242.5592 | 100 | 9.12 | 500 | 90 | 6 | 313 | 3 | 12.84
7 | 10 | 47 | 3360 | 2 | 2.4 | 242.5592 | 100 | 9.12 | 500 | 120 | 6 | 313 | 3 | 13.35
7 | 10 | 47 | 3360 | 2 | 2.4 | 242.5592 | 100 | 9.12 | 500 | 150 | 6 | 313 | 3 | 13.53
7 | 10 | 47 | 3360 | 2 | 2.4 | 242.5592 | 100 | 9.12 | 500 | 180 | 6 | 313 | 3 | 13.76
7 | 10 | 47 | 3360 | 2 | 2.4 | 242.5592 | 100 | 9.12 | 500 | 210 | 6 | 313 | 3 | 13.9
7 | 10 | 47 | 3360 | 2 | 2.4 | 242.5592 | 100 | 9.12 | 500 | 30 | 6 | 323 | 3 | 11.15
7 | 10 | 47 | 3360 | 2 | 2.4 | 242.5592 | 100 | 9.12 | 500 | 60 | 6 | 323 | 3 | 12.64
7 | 10 | 47 | 3360 | 2 | 2.4 | 242.5592 | 100 | 9.12 | 500 | 90 | 6 | 323 | 3 | 13.33
7 | 10 | 47 | 3360 | 2 | 2.4 | 242.5592 | 100 | 9.12 | 500 | 120 | 6 | 323 | 3 | 13.58
7 | 10 | 47 | 3360 | 2 | 2.4 | 242.5592 | 100 | 9.12 | 500 | 150 | 6 | 323 | 3 | 13.81
7 | 10 | 47 | 3360 | 2 | 2.4 | 242.5592 | 100 | 9.12 | 500 | 180 | 6 | 323 | 3 | 13.95
7 | 10 | 47 | 3360 | 2 | 2.4 | 242.5592 | 100 | 9.12 | 500 | 210 | 6 | 323 | 3 | 14.31
7 | 10 | 47 | 3360 | 2 | 2.4 | 242.5592 | 100 | 9.12 | 500 | 30 | 6 | 333 | 3 | 13.56
7 | 10 | 47 | 3360 | 2 | 2.4 | 242.5592 | 100 | 9.12 | 500 | 60 | 6 | 333 | 3 | 14.36
7 | 10 | 47 | 3360 | 2 | 2.4 | 242.5592 | 100 | 9.12 | 500 | 90 | 6 | 333 | 3 | 14.91
7 | 10 | 47 | 3360 | 2 | 2.4 | 242.5592 | 100 | 9.12 | 500 | 120 | 6 | 333 | 3 | 15.14
7 | 10 | 47 | 3360 | 2 | 2.4 | 242.5592 | 100 | 9.12 | 500 | 150 | 6 | 333 | 3 | 15.39
7 | 10 | 47 | 3360 | 2 | 2.4 | 242.5592 | 100 | 9.12 | 500 | 180 | 6 | 333 | 3 | 15.55
7 | 10 | 47 | 3360 | 2 | 2.4 | 242.5592 | 100 | 9.12 | 500 | 210 | 6 | 333 | 3 | 15.76
7 | 10 | 32 | 2407 | 5.475785 | 0.6006823 | 242.5592 | 100 | 9.12 | 500 | 30.2 | 6 | 303 | 3 | 14.002
7 | 10 | 32 | 2407 | 5.475785 | 0.6006823 | 242.5592 | 100 | 9.12 | 500 | 60.143 | 6 | 303 | 3 | 14.476
7 | 10 | 32 | 2407 | 5.475785 | 0.6006823 | 242.5592 | 100 | 9.12 | 500 | 89.877 | 6 | 303 | 3 | 15.22
7 | 10 | 32 | 2407 | 5.475785 | 0.6006823 | 242.5592 | 100 | 9.12 | 500 | 120.24 | 6 | 303 | 3 | 16.437
7 | 10 | 32 | 2407 | 5.475785 | 0.6006823 | 242.5592 | 100 | 9.12 | 500 | 149.76 | 6 | 303 | 3 | 16.37
7 | 10 | 32 | 2407 | 5.475785 | 0.6006823 | 242.5592 | 100 | 9.12 | 500 | 180.12 | 6 | 303 | 3 | 16.437
7 | 10 | 32 | 2407 | 5.475785 | 0.6006823 | 242.5592 | 100 | 9.12 | 500 | 210.28 | 6 | 303 | 3 | 16.437
7 | 10 | 32 | 2407 | 5.475785 | 0.6006823 | 242.5592 | 100 | 19.36 | 500 | 30.008 | 6 | 303 | 3 | 18.94
7 | 10 | 32 | 2407 | 5.475785 | 0.6006823 | 242.5592 | 100 | 19.36 | 500 | 59.957 | 6 | 303 | 3 | 21.24
7 | 10 | 32 | 2407 | 5.475785 | 0.6006823 | 242.5592 | 100 | 19.36 | 500 | 90.11 | 6 | 303 | 3 | 21.714
7 | 10 | 32 | 2407 | 5.475785 | 0.6006823 | 242.5592 | 100 | 19.36 | 500 | 120.06 | 6 | 303 | 3 | 25.096
7 | 10 | 32 | 2407 | 5.475785 | 0.6006823 | 242.5592 | 100 | 19.36 | 500 | 150.22 | 6 | 303 | 3 | 28.275
7 | 10 | 32 | 2407 | 5.475785 | 0.6006823 | 242.5592 | 100 | 19.36 | 500 | 180.17 | 6 | 303 | 3 | 28.478
7 | 10 | 32 | 2407 | 5.475785 | 0.6006823 | 242.5592 | 100 | 19.36 | 500 | 210.11 | 6 | 303 | 3 | 28.478
7 | 10 | 32 | 2407 | 5.475785 | 0.6006823 | 242.5592 | 100 | 31 | 500 | 30.488 | 6 | 303 | 3 | 36.663
7 | 10 | 32 | 2407 | 5.475785 | 0.6006823 | 242.5592 | 100 | 31 | 500 | 60.217 | 6 | 303 | 3 | 35.648
7 | 10 | 32 | 2407 | 5.475785 | 0.6006823 | 242.5592 | 100 | 31 | 500 | 90.162 | 6 | 303 | 3 | 36.866
7 | 10 | 32 | 2407 | 5.475785 | 0.6006823 | 242.5592 | 100 | 31 | 500 | 120.32 | 6 | 303 | 3 | 37.475
7 | 10 | 32 | 2407 | 5.475785 | 0.6006823 | 242.5592 | 100 | 31 | 500 | 150.26 | 6 | 303 | 3 | 37.745
7 | 10 | 32 | 2407 | 5.475785 | 0.6006823 | 242.5592 | 100 | 31 | 500 | 180.2 | 6 | 303 | 3 | 37.948
7 | 10 | 32 | 2407 | 5.475785 | 0.6006823 | 242.5592 | 100 | 31 | 500 | 210.35 | 6 | 303 | 3 | 38.76
7 | 10 | 32 | 2407 | 5.475785 | 0.6006823 | 242.5592 | 100 | 40.33 | 500 | 29.869 | 6 | 303 | 3 | 39.233
7 | 10 | 32 | 2407 | 5.475785 | 0.6006823 | 242.5592 | 100 | 40.33 | 500 | 60.238 | 6 | 303 | 3 | 41.804
7 | 10 | 32 | 2407 | 5.475785 | 0.6006823 | 242.5592 | 100 | 40.33 | 500 | 90.185 | 6 | 303 | 3 | 43.427
7 | 10 | 32 | 2407 | 5.475785 | 0.6006823 | 242.5592 | 100 | 40.33 | 500 | 120.13 | 6 | 303 | 3 | 43.901
7 | 10 | 32 | 2407 | 5.475785 | 0.6006823 | 242.5592 | 100 | 40.33 | 500 | 150.07 | 6 | 303 | 3 | 44.239
7 | 10 | 32 | 2407 | 5.475785 | 0.6006823 | 242.5592 | 100 | 40.33 | 500 | 180.01 | 6 | 303 | 3 | 44.442
7 | 10 | 32 | 2407 | 5.475785 | 0.6006823 | 242.5592 | 100 | 40.33 | 500 | 210.37 | 6 | 303 | 3 | 44.915
7 | 10 | 32 | 2407 | 5.475785 | 0.6006823 | 242.5592 | 100 | 50 | 500 | 30.111 | 6 | 303 | 3 | 48.636
7 | 10 | 32 | 2407 | 5.475785 | 0.6006823 | 242.5592 | 100 | 50 | 500 | 60.264 | 6 | 303 | 3 | 49.177
7 | 10 | 32 | 2407 | 5.475785 | 0.6006823 | 242.5592 | 100 | 50 | 500 | 90.209 | 6 | 303 | 3 | 50.124
7 | 10 | 32 | 2407 | 5.475785 | 0.6006823 | 242.5592 | 100 | 50 | 500 | 120.36 | 6 | 303 | 3 | 50.259
7 | 10 | 32 | 2407 | 5.475785 | 0.6006823 | 242.5592 | 100 | 50 | 500 | 150.51 | 6 | 303 | 3 | 50.733
7 | 10 | 32 | 2407 | 5.475785 | 0.6006823 | 242.5592 | 100 | 50 | 500 | 180.45 | 6 | 303 | 3 | 50.598
7 | 10 | 32 | 2407 | 5.475785 | 0.6006823 | 242.5592 | 100 | 50 | 500 | 210.39 | 6 | 303 | 3 | 50.462
7 | 10 | 32 | 2407 | 5.475785 | 0.6006823 | 242.5592 | 100 | 70 | 500 | 30.348 | 6 | 303 | 3 | 56.347
7 | 10 | 32 | 2407 | 5.475785 | 0.6006823 | 242.5592 | 100 | 70 | 500 | 60.499 | 6 | 303 | 3 | 56.483
7 | 10 | 32 | 2407 | 5.475785 | 0.6006823 | 242.5592 | 100 | 70 | 500 | 90.863 | 6 | 303 | 3 | 57.632
7 | 10 | 32 | 2407 | 5.475785 | 0.6006823 | 242.5592 | 100 | 70 | 500 | 120.38 | 6 | 303 | 3 | 57.091
7 | 10 | 32 | 2407 | 5.475785 | 0.6006823 | 242.5592 | 100 | 70 | 500 | 150.33 | 6 | 303 | 3 | 58.715
7 | 10 | 32 | 2407 | 5.475785 | 0.6006823 | 242.5592 | 100 | 70 | 500 | 180.69 | 6 | 303 | 3 | 58.647
7 | 10 | 32 | 2407 | 5.475785 | 0.6006823 | 242.5592 | 100 | 70 | 500 | 210.42 | 6 | 303 | 3 | 58.444
7 | 10 | 32 | 2407 | 5.475785 | 0.6006823 | 242.5592 | 100 | 80 | 500 | 30.556 | 6 | 303 | 3 | 56.077
7 | 10 | 32 | 2407 | 5.475785 | 0.6006823 | 242.5592 | 100 | 80 | 500 | 60.503 | 6 | 303 | 3 | 57.565
7 | 10 | 32 | 2407 | 5.475785 | 0.6006823 | 242.5592 | 100 | 80 | 500 | 90.45 | 6 | 303 | 3 | 59.256
7 | 10 | 32 | 2407 | 5.475785 | 0.6006823 | 242.5592 | 100 | 80 | 500 | 120.39 | 6 | 303 | 3 | 59.594
7 | 10 | 32 | 2407 | 5.475785 | 0.6006823 | 242.5592 | 100 | 80 | 500 | 150.34 | 6 | 303 | 3 | 60.068
7 | 10 | 32 | 2407 | 5.475785 | 0.6006823 | 242.5592 | 100 | 80 | 500 | 180.49 | 6 | 303 | 3 | 61.015
7 | 10 | 32 | 2407 | 5.475785 | 0.6006823 | 242.5592 | 100 | 80 | 500 | 210.43 | 6 | 303 | 3 | 61.556
7 | 10 | 32 | 2407 | 5.475785 | 0.6006823 | 242.5592 | 100 | 90 | 500 | 29.917 | 6 | 303 | 3 | 52.83
7 | 10 | 32 | 2407 | 5.475785 | 0.6006823 | 242.5592 | 100 | 90 | 500 | 60.285 | 6 | 303 | 3 | 55.062
7 | 10 | 32 | 2407 | 5.475785 | 0.6006823 | 242.5592 | 100 | 90 | 500 | 90.235 | 6 | 303 | 3 | 57.768
7 | 10 | 32 | 2407 | 5.475785 | 0.6006823 | 242.5592 | 100 | 90 | 500 | 119.97 | 6 | 303 | 3 | 59.459
7 | 10 | 32 | 2407 | 5.475785 | 0.6006823 | 242.5592 | 100 | 90 | 500 | 150.54 | 6 | 303 | 3 | 60.068
7 | 10 | 32 | 2407 | 5.475785 | 0.6006823 | 242.5592 | 100 | 90 | 500 | 180.49 | 6 | 303 | 3 | 60.068
7 | 10 | 32 | 2407 | 5.475785 | 0.6006823 | 242.5592 | 100 | 90 | 500 | 210.43 | 6 | 303 | 3 | 61.285
7 | 10 | 32 | 2407 | 5.475785 | 0.6006823 | 242.5592 | 100 | 9.12 | 500 | 29.648 | 6 | 293 | 3 | 10.995
7 | 10 | 32 | 2407 | 5.475785 | 0.6006823 | 242.5592 | 100 | 9.12 | 500 | 59.861 | 6 | 293 | 3 | 12.217
7 | 10 | 32 | 2407 | 5.475785 | 0.6006823 | 242.5592 | 100 | 9.12 | 500 | 89.631 | 6 | 293 | 3 | 12.511
7 | 10 | 32 | 2407 | 5.475785 | 0.6006823 | 242.5592 | 100 | 9.12 | 500 | 119.4 | 6 | 293 | 3 | 13.077
7 | 10 | 32 | 2407 | 5.475785 | 0.6006823 | 242.5592 | 100 | 9.12 | 500 | 149.62 | 6 | 293 | 3 | 13.529
7 | 10 | 32 | 2407 | 5.475785 | 0.6006823 | 242.5592 | 100 | 9.12 | 500 | 179.62 | 6 | 293 | 3 | 13.507
7 | 10 | 32 | 2407 | 5.475785 | 0.6006823 | 242.5592 | 100 | 9.12 | 500 | 209.85 | 6 | 293 | 3 | 13.529
7 | 10 | 32 | 2407 | 5.475785 | 0.6006823 | 242.5592 | 100 | 9.12 | 500 | 29.613 | 6 | 303 | 3 | 14.05
7 | 10 | 32 | 2407 | 5.475785 | 0.6006823 | 242.5592 | 100 | 9.12 | 500 | 59.606 | 6 | 303 | 3 | 14.661
7 | 10 | 32 | 2407 | 5.475785 | 0.6006823 | 242.5592 | 100 | 9.12 | 500 | 89.6 | 6 | 303 | 3 | 15.204
7 | 10 | 32 | 2407 | 5.475785 | 0.6006823 | 242.5592 | 100 | 9.12 | 500 | 119.59 | 6 | 303 | 3 | 16.448
7 | 10 | 32 | 2407 | 5.475785 | 0.6006823 | 242.5592 | 100 | 9.12 | 500 | 149.59 | 6 | 303 | 3 | 16.516
7 | 10 | 32 | 2407 | 5.475785 | 0.6006823 | 242.5592 | 100 | 9.12 | 500 | 179.59 | 6 | 303 | 3 | 16.516
7 | 10 | 32 | 2407 | 5.475785 | 0.6006823 | 242.5592 | 100 | 9.12 | 500 | 209.81 | 6 | 303 | 3 | 16.538
7 | 10 | 32 | 2407 | 5.475785 | 0.6006823 | 242.5592 | 100 | 9.12 | 500 | 29.623 | 6 | 313 | 3 | 13.19
7 | 10 | 32 | 2407 | 5.475785 | 0.6006823 | 242.5592 | 100 | 9.12 | 500 | 59.591 | 6 | 313 | 3 | 15.973
7 | 10 | 32 | 2407 | 5.475785 | 0.6006823 | 242.5592 | 100 | 9.12 | 500 | 89.587 | 6 | 313 | 3 | 16.335
7 | 10 | 32 | 2407 | 5.475785 | 0.6006823 | 242.5592 | 100 | 9.12 | 500 | 119.81 | 6 | 313 | 3 | 16.425
7 | 10 | 32 | 2407 | 5.475785 | 0.6006823 | 242.5592 | 100 | 9.12 | 500 | 149.58 | 6 | 313 | 3 | 16.561
7 | 10 | 32 | 2407 | 5.475785 | 0.6006823 | 242.5592 | 100 | 9.12 | 500 | 179.81 | 6 | 313 | 3 | 16.561
7 | 10 | 32 | 2407 | 5.475785 | 0.6006823 | 242.5592 | 100 | 9.12 | 500 | 209.81 | 6 | 313 | 3 | 16.561
7 | 10 | 32 | 2407 | 5.475785 | 0.6006823 | 242.5592 | 100 | 9.12 | 500 | 29.603 | 6 | 323 | 3 | 14.932
7 | 10 | 32 | 2407 | 5.475785 | 0.6006823 | 242.5592 | 100 | 9.12 | 500 | 59.588 | 6 | 323 | 3 | 16.222
7 | 10 | 32 | 2407 | 5.475785 | 0.6006823 | 242.5592 | 100 | 9.12 | 500 | 89.813 | 6 | 323 | 3 | 16.448
7 | 10 | 32 | 2407 | 5.475785 | 0.6006823 | 242.5592 | 100 | 9.12 | 500 | 119.58 | 6 | 323 | 3 | 16.742
7 | 10 | 32 | 2407 | 5.475785 | 0.6006823 | 242.5592 | 100 | 9.12 | 500 | 149.58 | 6 | 323 | 3 | 16.968
7 | 10 | 32 | 2407 | 5.475785 | 0.6006823 | 242.5592 | 100 | 9.12 | 500 | 179.58 | 6 | 323 | 3 | 16.968
7 | 10 | 32 | 2407 | 5.475785 | 0.6006823 | 242.5592 | 100 | 9.12 | 500 | 209.58 | 6 | 323 | 3 | 16.923
7 | 10 | 32 | 2407 | 5.475785 | 0.6006823 | 242.5592 | 100 | 9.12 | 500 | 29.589 | 6 | 333 | 3 | 16.176
7 | 10 | 32 | 2407 | 5.475785 | 0.6006823 | 242.5592 | 100 | 9.12 | 500 | 59.572 | 6 | 333 | 3 | 17.647
7 | 10 | 32 | 2407 | 5.475785 | 0.6006823 | 242.5592 | 100 | 9.12 | 500 | 89.572 | 6 | 333 | 3 | 17.67
7 | 10 | 32 | 2407 | 5.475785 | 0.6006823 | 242.5592 | 100 | 9.12 | 500 | 119.8 | 6 | 333 | 3 | 17.715
7 | 10 | 32 | 2407 | 5.475785 | 0.6006823 | 242.5592 | 100 | 9.12 | 500 | 149.57 | 6 | 333 | 3 | 17.805
7 | 10 | 32 | 2407 | 5.475785 | 0.6006823 | 242.5592 | 100 | 9.12 | 500 | 179.57 | 6 | 333 | 3 | 17.828
7 | 10 | 32 | 2407 | 5.475785 | 0.6006823 | 242.5592 | 100 | 9.12 | 500 | 209.8 | 6 | 333 | 3 | 17.805
8 | 13 | 47 | 1127 | 1.8 | 0.51 | 180 | 50 | 200 | 200 | 4 | 5.731693 | 298 | 3 | 346.5
8 | 13 | 47 | 1127 | 1.8 | 0.51 | 180 | 50 | 200 | 200 | 30 | 5.731693 | 298 | 3 | 666.5
8 | 13 | 47 | 1127 | 1.8 | 0.51 | 180 | 50 | 200 | 200 | 60 | 5.731693 | 298 | 3 | 769
8 | 13 | 47 | 1127 | 1.8 | 0.51 | 180 | 50 | 200 | 200 | 120 | 5.731693 | 298 | 3 | 759
8 | 13 | 47 | 1127 | 1.8 | 0.51 | 180 | 50 | 200 | 200 | 180 | 5.731693 | 298 | 3 | 769
8 | 13 | 47 | 1127 | 1.8 | 0.51 | 180 | 50 | 200 | 200 | 300 | 5.731693 | 298 | 3 | 793
8 | 13 | 47 | 1127 | 1.8 | 0.51 | 180 | 50 | 5 | 200 | 120 | 5.731693 | 283 | 3 | 11.06
8 | 13 | 47 | 1127 | 1.8 | 0.51 | 180 | 50 | 126.8499 | 200 | 120 | 5.731693 | 283 | 3 | 81.86
8 | 13 | 47 | 1127 | 1.8 | 0.51 | 180 | 50 | 126.8499 | 200 | 120 | 5.731693 | 283 | 3 | 252.21
8 | 13 | 47 | 1127 | 1.8 | 0.51 | 180 | 50 | 126.8499 | 200 | 120 | 5.731693 | 283 | 3 | 522.12
8 | 13 | 47 | 1127 | 1.8 | 0.51 | 180 | 50 | 126.8499 | 200 | 120 | 5.731693 | 283 | 3 | 743.36
8 | 13 | 47 | 1127 | 1.8 | 0.51 | 180 | 50 | 500 | 200 | 120 | 5.731693 | 283 | 3 | 851.8
8 | 13 | 47 | 1127 | 1.8 | 0.51 | 180 | 50 | 5 | 200 | 120 | 5.731693 | 298 | 3 | 11.22
8 | 13 | 47 | 1127 | 1.8 | 0.51 | 180 | 50 | 126.8499 | 200 | 120 | 5.731693 | 298 | 3 | 83.31
8 | 13 | 47 | 1127 | 1.8 | 0.51 | 180 | 50 | 126.8499 | 200 | 120 | 5.731693 | 298 | 3 | 240.97
8 | 13 | 47 | 1127 | 1.8 | 0.51 | 180 | 50 | 126.8499 | 200 | 120 | 5.731693 | 298 | 3 | 500
8 | 13 | 47 | 1127 | 1.8 | 0.51 | 180 | 50 | 126.8499 | 200 | 120 | 5.731693 | 298 | 3 | 772
8 | 13 | 47 | 1127 | 1.8 | 0.51 | 180 | 50 | 500 | 200 | 120 | 5.731693 | 298 | 3 | 854
8 | 13 | 47 | 1127 | 1.8 | 0.51 | 180 | 50 | 5 | 200 | 120 | 5.731693 | 313 | 3 | 6.71
8 | 13 | 47 | 1127 | 1.8 | 0.51 | 180 | 50 | 126.8499 | 200 | 120 | 5.731693 | 313 | 3 | 71.59
8 | 13 | 47 | 1127 | 1.8 | 0.51 | 180 | 50 | 126.8499 | 200 | 120 | 5.731693 | 313 | 3 | 221.48
8 | 13 | 47 | 1127 | 1.8 | 0.51 | 180 | 50 | 126.8499 | 200 | 120 | 5.731693 | 313 | 3 | 489.9
8 | 13 | 47 | 1127 | 1.8 | 0.51 | 180 | 50 | 126.8499 | 200 | 120 | 5.731693 | 313 | 3 | 812
8 | 13 | 47 | 1127 | 1.8 | 0.51 | 180 | 50 | 500 | 200 | 120 | 5.731693 | 313 | 3 | 893
8 | 13 | 0 | 339.8 | 3.9 | 0.33 | 250 | 10 | 120 | 100 | 300 | 3 | 303 | 3 | 352.6
8 | 13 | 0 | 339.8 | 3.9 | 0.33 | 250 | 10 | 120 | 100 | 300 | 4 | 303 | 3 | 663.9
8 | 13 | 0 | 339.8 | 3.9 | 0.33 | 250 | 10 | 120 | 100 | 300 | 5 | 303 | 3 | 690.5
8 | 13 | 0 | 339.8 | 3.9 | 0.33 | 250 | 10 | 120 | 100 | 300 | 6 | 303 | 3 | 727.3
8 | 13 | 0 | 339.8 | 3.9 | 0.33 | 250 | 10 | 120 | 100 | 300 | 6 | 303 | 3 | 734.6
8 | 13 | 0 | 339.8 | 3.9 | 0.33 | 250 | 10 | 120 | 200 | 300 | 6 | 303 | 3 | 561
8 | 13 | 0 | 339.8 | 3.9 | 0.33 | 250 | 10 | 120 | 300 | 300 | 6 | 303 | 3 | 396.1
8 | 13 | 0 | 339.8 | 3.9 | 0.33 | 250 | 10 | 120 | 400 | 300 | 6 | 303 | 3 | 302.4
8 | 13 | 0 | 339.8 | 3.9 | 0.33 | 250 | 10 | 120 | 100 | 300 | 6 | 298 | 3 | 687.9
8 | 13 | 0 | 339.8 | 3.9 | 0.33 | 250 | 10 | 120 | 100 | 300 | 6 | 303 | 3 | 705.2
8 | 13 | 0 | 339.8 | 3.9 | 0.33 | 250 | 10 | 120 | 100 | 300 | 6 | 308 | 3 | 726.6
8 | 13 | 0 | 339.8 | 3.9 | 0.33 | 250 | 10 | 120 | 100 | 300 | 6 | 313 | 3 | 757.8
8 | 13 | 0 | 339.8 | 3.9 | 0.33 | 250 | 10 | 120 | 100 | 300 | 6 | 318 | 3 | 771.4
8 | 13 | 0 | 339.8 | 3.9 | 0.33 | 250 | 10 | 40 | 100 | 300 | 6 | 303 | 3 | 355.84
8 | 13 | 0 | 339.8 | 3.9 | 0.33 | 250 | 10 | 126.8499 | 100 | 300 | 6 | 303 | 3 | 488.45
8 | 13 | 0 | 339.8 | 3.9 | 0.33 | 250 | 10 | 126.8499 | 100 | 300 | 6 | 303 | 3 | 550
8 | 13 | 0 | 339.8 | 3.9 | 0.33 | 250 | 10 | 126.8499 | 100 | 300 | 6 | 303 | 3 | 656.6
8 | 13 | 0 | 339.8 | 3.9 | 0.33 | 250 | 10 | 126.8499 | 100 | 300 | 6 | 303 | 3 | 711.8
8 | 13 | 0 | 339.8 | 3.9 | 0.33 | 250 | 10 | 126.8499 | 100 | 300 | 6 | 303 | 3 | 733.38
8 | 13 | 0 | 339.8 | 3.9 | 0.33 | 250 | 10 | 126.8499 | 100 | 300 | 6 | 303 | 3 | 755.58
8 | 13 | 0 | 339.8 | 3.9 | 0.33 | 250 | 10 | 126.8499 | 100 | 300 | 6 | 303 | 3 | 779.7
8 | 13 | 0 | 339.8 | 3.9 | 0.33 | 250 | 10 | 300 | 100 | 300 | 6 | 303 | 3 | 806.35
8 | 13 | 0 | 339.8 | 3.9 | 0.33 | 250 | 10 | 120 | 100 | 5 | 6 | 303 | 3 | 637.8
8 | 13 | 0 | 339.8 | 3.9 | 0.33 | 250 | 10 | 120 | 100 | 10 | 6 | 303 | 3 | 650.8
8 | 13 | 0 | 339.8 | 3.9 | 0.33 | 250 | 10 | 120 | 100 | 15 | 6 | 303 | 3 | 668
8 | 13 | 0 | 339.8 | 3.9 | 0.33 | 250 | 10 | 120 | 100 | 20 | 6 | 303 | 3 | 679
8 | 13 | 0 | 339.8 | 3.9 | 0.33 | 250 | 10 | 120 | 100 | 30 | 6 | 303 | 3 | 693.2
8 | 13 | 0 | 339.8 | 3.9 | 0.33 | 250 | 10 | 120 | 100 | 60 | 6 | 303 | 3 | 701
8 | 13 | 0 | 339.8 | 3.9 | 0.33 | 250 | 10 | 120 | 100 | 90 | 6 | 303 | 3 | 712
8 | 13 | 0 | 339.8 | 3.9 | 0.33 | 250 | 10 | 120 | 100 | 120 | 6 | 303 | 3 | 718
8 | 13 | 0 | 339.8 | 3.9 | 0.33 | 250 | 10 | 120 | 100 | 180 | 6 | 303 | 3 | 719
8 | 13 | 0 | 339.8 | 3.9 | 0.33 | 250 | 10 | 120 | 100 | 240 | 6 | 303 | 3 | 717
8 | 13 | 0 | 339.8 | 3.9 | 0.33 | 250 | 10 | 120 | 100 | 300 | 6 | 303 | 3 | 723
8 | 13 | 47 | 551.31 | 2.98 | 0.41 | 250 | 10 | 120 | 100 | 300 | 3 | 303 | 3 | 281.6
8 | 13 | 47 | 551.31 | 2.98 | 0.41 | 250 | 10 | 120 | 100 | 300 | 4 | 303 | 3 | 601.74
8 | 13 | 47 | 551.31 | 2.98 | 0.41 | 250 | 10 | 120 | 100 | 300 | 5 | 303 | 3 | 621.4
8 | 13 | 47 | 551.31 | 2.98 | 0.41 | 250 | 10 | 120 | 100 | 300 | 6 | 303 | 3 | 644.2
8 | 13 | 47 | 551.31 | 2.98 | 0.41 | 250 | 10 | 120 | 100 | 300 | 6 | 303 | 3 | 635.8
8 | 13 | 47 | 551.31 | 2.98 | 0.41 | 250 | 10 | 120 | 200 | 300 | 6 | 303 | 3 | 529.8
8 | 13 | 47 | 551.31 | 2.98 | 0.41 | 250 | 10 | 120 | 300 | 300 | 6 | 303 | 3 | 372.2
8 | 13 | 47 | 551.31 | 2.98 | 0.41 | 250 | 10 | 120 | 400 | 300 | 6 | 303 | 3 | 278.5
8 | 13 | 47 | 551.31 | 2.98 | 0.41 | 250 | 10 | 120 | 100 | 300 | 6 | 298 | 3 | 622.8
8 | 13 | 47 | 551.31 | 2.98 | 0.41 | 250 | 10 | 120 | 100 | 300 | 6 | 303 | 3 | 638.3
8 | 13 | 47 | 551.31 | 2.98 | 0.41 | 250 | 10 | 120 | 100 | 300 | 6 | 308 | 3 | 653.7
8 | 13 | 47 | 551.31 | 2.98 | 0.41 | 250 | 10 | 120 | 100 | 300 | 6 | 313 | 3 | 670.6
8 | 13 | 47 | 551.31 | 2.98 | 0.41 | 250 | 10 | 120 | 100 | 300 | 6 | 318 | 3 | 683.1
8 | 13 | 47 | 551.31 | 2.98 | 0.41 | 250 | 10 | 120 | 100 | 5 | 6 | 303 | 3 | 541.2
8 | 13 | 47 | 551.31 | 2.98 | 0.41 | 250 | 10 | 120 | 100 | 10 | 6 | 303 | 3 | 554
8 | 13 | 47 | 551.31 | 2.98 | 0.41 | 250 | 10 | 120 | 100 | 15 | 6 | 303 | 3 | 567
8 | 13 | 47 | 551.31 | 2.98 | 0.41 | 250 | 10 | 120 | 100 | 20 | 6 | 303 | 3 | 579
8 | 13 | 47 | 551.31 | 2.98 | 0.41 | 250 | 10 | 120 | 100 | 30 | 6 | 303 | 3 | 594
8 | 13 | 47 | 551.31 | 2.98 | 0.41 | 250 | 10 | 120 | 100 | 60 | 6 | 303 | 3 | 611
8 | 13 | 47 | 551.31 | 2.98 | 0.41 | 250 | 10 | 120 | 100 | 90 | 6 | 303 | 3 | 628
8 | 13 | 47 | 551.31 | 2.98 | 0.41 | 250 | 10 | 120 | 100 | 120 | 6 | 303 | 3 | 634
8 | 13 | 47 | 551.31 | 2.98 | 0.41 | 250 | 10 | 120 | 100 | 180 | 6 | 303 | 3 | 636
8 | 13 | 47 | 551.31 | 2.98 | 0.41 | 250 | 10 | 120 | 100 | 240 | 6 | 303 | 3 | 635
8 | 13 | 47 | 551.31 | 2.98 | 0.41 | 250 | 10 | 120 | 100 | 300 | 6 | 303 | 3 | 637
15 | 10 | 31 | 996 | 4.96 | 0.28 | 800 | 5 | 60 | 1000 | 200 | 1 | 298 | 0 | 28.8
15 | 10 | 31 | 996 | 4.96 | 0.28 | 800 | 5 | 60 | 1000 | 200 | 2 | 298 | 0 | 34.13
15 | 10 | 31 | 996 | 4.96 | 0.28 | 800 | 5 | 60 | 1000 | 200 | 3 | 298 | 0 | 19.42
15 | 10 | 31 | 996 | 4.96 | 0.28 | 800 | 5 | 60 | 1000 | 200 | 4 | 298 | 0 | 16.82
15 | 10 | 31 | 996 | 4.96 | 0.28 | 800 | 5 | 60 | 1000 | 200 | 5 | 298 | 0 | 16.01
15 | 10 | 31 | 996 | 4.96 | 0.28 | 800 | 5 | 60 | 1000 | 200 | 6 | 298 | 0 | 13.77
15 | 10 | 31 | 996 | 4.96 | 0.28 | 800 | 5 | 60 | 1000 | 200 | 7 | 298 | 0 | 13.23
15 | 10 | 31 | 996 | 4.96 | 0.28 | 800 | 5 | 100 | 1000 | 100 | 1 | 298 | 1 | 11
15 | 10 | 31 | 996 | 4.96 | 0.28 | 800 | 5 | 100 | 1000 | 100 | 2 | 298 | 1 | 16.63
15 | 10 | 31 | 996 | 4.96 | 0.28 | 800 | 5 | 100 | 1000 | 100 | 3 | 298 | 1 | 52.24
15 | 10 | 31 | 996 | 4.96 | 0.28 | 800 | 5 | 100 | 1000 | 100 | 4 | 298 | 1 | 57.74
15 | 10 | 31 | 996 | 4.96 | 0.28 | 800 | 5 | 100 | 1000 | 100 | 5 | 298 | 1 | 59.9
15 | 10 | 31 | 996 | 4.96 | 0.28 | 800 | 5 | 100 | 1000 | 100 | 6 | 298 | 1 | 59
15 | 10 | 31 | 996 | 4.96 | 0.28 | 800 | 5 | 200 | 1000 | 100 | 1 | 298 | 3 | 28.54
15 | 10 | 31 | 996 | 4.96 | 0.28 | 800 | 5 | 200 | 1000 | 100 | 2 | 298 | 3 | 58.3
15 | 10 | 31 | 996 | 4.96 | 0.28 | 800 | 5 | 200 | 1000 | 100 | 3 | 298 | 3 | 188.55
15 | 10 | 31 | 996 | 4.96 | 0.28 | 800 | 5 | 200 | 1000 | 100 | 4 | 298 | 3 | 194.9
15 | 10 | 31 | 996 | 4.96 | 0.28 | 800 | 5 | 200 | 1000 | 100 | 5 | 298 | 3 | 194.4
15 | 10 | 31 | 996 | 4.96 | 0.28 | 800 | 5 | 200 | 1000 | 100 | 6 | 298 | 3 | 194.9
15 | 10 | 31 | 996 | 4.96 | 0.28 | 800 | 5 | 10 | 1000 | 200 | 2 | 298 | 0 | 9.8
15 | 10 | 31 | 996 | 4.96 | 0.28 | 800 | 5 | 30 | 1000 | 200 | 2 | 298 | 0 | 25.5
15 | 10 | 31 | 996 | 4.96 | 0.28 | 800 | 5 | 60 | 1000 | 200 | 2 | 298 | 0 | 33.86
15 | 10 | 31 | 996 | 4.96 | 0.28 | 800 | 5 | 90 | 1000 | 200 | 2 | 298 | 0 | 34.61
15 | 10 | 31 | 996 | 4.96 | 0.28 | 800 | 5 | 120 | 1000 | 200 | 2 | 298 | 0 | 36.68
15 | 10 | 31 | 996 | 4.96 | 0.28 | 800 | 5 | 150 | 1000 | 200 | 2 | 298 | 0 | 34.66
15 | 10 | 31 | 996 | 4.96 | 0.28 | 800 | 5 | 29.588 | 1000 | 100 | 6 | 298 | 1 | 27.939
15 | 10 | 31 | 996 | 4.96 | 0.28 | 800 | 5 | 60.138 | 1000 | 100 | 6 | 298 | 1 | 41.996
15 | 10 | 31 | 996 | 4.96 | 0.28 | 800 | 5 | 90.028 | 1000 | 100 | 6 | 298 | 1 | 64.382
15 | 10 | 31 | 996 | 4.96 | 0.28 | 800 | 5 | 120.08 | 1000 | 100 | 6 | 298 | 1 | 64.555
15 | 10 | 31 | 996 | 4.96 | 0.28 | 800 | 5 | 159.71 | 1000 | 100 | 6 | 298 | 1 | 66.117
15 | 10 | 31 | 996 | 4.96 | 0.28 | 800 | 5 | 189.77 | 1000 | 100 | 6 | 298 | 1 | 69.414
15 | 10 | 31 | 996 | 4.96 | 0.28 | 800 | 5 | 250.33 | 1000 | 100 | 6 | 298 | 1 | 68.373
15 | 10 | 31 | 996 | 4.96 | 0.28 | 800 | 5 | 299.97 | 1000 | 100 | 6 | 298 | 1 | 68.72
15 | 10 | 31 | 996 | 4.96 | 0.28 | 800 | 5 | 98.53 | 1000 | 100 | 6 | 298 | 3 | 95.739
15 | 10 | 31 | 996 | 4.96 | 0.28 | 800 | 5 | 200.27 | 1000 | 100 | 6 | 298 | 3 | 193.75
15 | 10 | 31 | 996 | 4.96 | 0.28 | 800 | 5 | 299.8 | 1000 | 100 | 6 | 298 | 3 | 267.05
15 | 10 | 31 | 996 | 4.96 | 0.28 | 800 | 5 | 399.39 | 1000 | 100 | 6 | 298 | 3 | 314.77
15 | 10 | 31 | 996 | 4.96 | 0.28 | 800 | 5 | 499.1 | 1000 | 100 | 6 | 298 | 3 | 319.89
15 | 10 | 31 | 996 | 4.96 | 0.28 | 800 | 5 | 598.74 | 1000 | 100 | 6 | 298 | 3 | 351.42
15 | 10 | 31 | 996 | 4.96 | 0.28 | 800 | 5 | 698.47 | 1000 | 100 | 6 | 298 | 3 | 346.31
15 | 10 | 31 | 996 | 4.96 | 0.28 | 800 | 5 | 798.17 | 1000 | 100 | 6 | 298 | 3 | 349.72
15 | 10 | 31 | 996 | 4.96 | 0.28 | 800 | 5 | 898.64 | 1000 | 100 | 6 | 298 | 3 | 350.57
15 | 10 | 31 | 996 | 4.96 | 0.28 | 800 | 5 | 998.36 | 1000 | 100 | 6 | 298 | 3 | 350.57
15 | 10 | 31 | 996 | 4.96 | 0.28 | 800 | 5 | 60 | 1000 | 4.5052 | 6 | 298 | 3 | 56.458
15 | 10 | 31 | 996 | 4.96 | 0.28 | 800 | 5 | 60 | 1000 | 9.614 | 6 | 298 | 3 | 55.754
15 | 10 | 31 | 996 | 4.96 | 0.28 | 800 | 5 | 60 | 1000 | 14.893 | 6 | 298 | 3 | 56.468
15 | 10 | 31 | 996 | 4.96 | 0.28 | 800 | 5 | 60 | 1000 | 29.506 | 6 | 298 | 3 | 56.34
15 | 10 | 31 | 996 | 4.96 | 0.28 | 800 | 5 | 60 | 1000 | 44.647 | 6 | 298 | 3 | 56.213
15 | 10 | 31 | 996 | 4.96 | 0.28 | 800 | 5 | 60 | 1000 | 59.613 | 6 | 298 | 3 | 56.085
15 | 10 | 31 | 996 | 4.96 | 0.28 | 800 | 5 | 60 | 1000 | 89.717 | 6 | 298 | 3 | 56.397
15 | 10 | 31 | 996 | 4.96 | 0.28 | 800 | 5 | 60 | 1000 | 119.65 | 6 | 298 | 3 | 56.425
15 | 10 | 31 | 996 | 4.96 | 0.28 | 800 | 5 | 60 | 1000 | 149.75 | 6 | 298 | 3 | 57.021
15 | 10 | 31 | 996 | 4.96 | 0.28 | 800 | 5 | 60 | 1000 | 179.86 | 6 | 298 | 3 | 55.631
15 | 10 | 31 | 996 | 4.96 | 0.28 | 800 | 5 | 60 | 1000 | 239.89 | 6 | 298 | 3 | 57.248
15 | 10 | 31 | 996 | 4.96 | 0.28 | 800 | 5 | 200 | 1000 | 5.5244 | 6 | 298 | 3 | 192.08
15 | 10 | 31 | 996 | 4.96 | 0.28 | 800 | 5 | 200 | 1000 | 16.613 | 6 | 298 | 3 | 193.56
15 | 10 | 31 | 996 | 4.96 | 0.28 | 800 | 5 | 200 | 1000 | 46.061 | 6 | 298 | 3 | 194.55
15 | 10 | 31 | 996 | 4.96 | 0.28 | 800 | 5 | 200 | 1000 | 75.512 | 6 | 298 | 3 | 196.53
15 | 10 | 31 | 996 | 4.96 | 0.28 | 800 | 5 | 200 | 1000 | 120.2 | 6 | 298 | 3 | 198.02
15 | 10 | 31 | 996 | 4.96 | 0.28 | 800 | 5 | 200 | 1000 | 180.82 | 6 | 298 | 3 | 197.03
15 | 10 | 31 | 996 | 4.96 | 0.28 | 800 | 5 | 200 | 1000 | 240.41 | 6 | 298 | 3 | 198.02
15 | 10 | 31 | 996 | 4.96 | 0.28 | 800 | 5 | 200 | 1000 | 300.34 | 6 | 298 | 3 | 198.51
15 | 10 | 31 | 996 | 4.96 | 0.28 | 800 | 5 | 200 | 1000 | 420.2 | 6 | 298 | 3 | 197.52
15 | 10 | 31 | 996 | 4.96 | 0.28 | 800 | 5 | 10 | 1000 | 0.4984 | 6 | 298 | 3 | 8.5911
15 | 10 | 31 | 996 | 4.96 | 0.28 | 800 | 5 | 10 | 1000 | 0.99042 | 6 | 298 | 3 | 8.3155
15 | 10 | 31 | 996 | 4.96 | 0.28 | 800 | 5 | 10 | 1000 | 1.9936 | 6 | 298 | 3 | 8.2626
15 | 10 | 31 | 996 | 4.96 | 0.28 | 800 | 5 | 10 | 1000 | 3.0032 | 6 | 298 | 3 | 8.9122
15 | 10 | 31 | 996 | 4.96 | 0.28 | 800 | 5 | 10 | 1000 | 4.9904 | 6 | 298 | 3 | 8.5572
15 | 10 | 31 | 996 | 4.96 | 0.28 | 800 | 5 | 10 | 1000 | 8 | 6 | 298 | 3 | 8.6478
15 | 10 | 31 | 996 | 4.96 | 0.28 | 800 | 5 | 60 | 1000 | 15.187 | 6 | 298 | 0 | 14.125
15 | 10 | 31 | 996 | 4.96 | 0.28 | 800 | 5 | 60 | 1000 | 28.416 | 6 | 298 | 0 | 21.089
15 | 10 | 31 | 996 | 4.96 | 0.28 | 800 | 5 | 60 | 1000 | 45.126 | 6 | 298 | 0 | 24.78
15 | 10 | 31 | 996 | 4.96 | 0.28 | 800 | 5 | 60 | 1000 | 59.748 | 6 | 298 | 0 | 22.742
15 | 10 | 31 | 996 | 4.96 | 0.28 | 800 | 5 | 60 | 1000 | 75.065 | 6 | 298 | 0 | 26.023
15 | 10 | 31 | 996 | 4.96 | 0.28 | 800 | 5 | 60 | 1000 | 119.63 | 6 | 298 | 0 | 26.864
15 | 10 | 31 | 996 | 4.96 | 0.28 | 800 | 5 | 60 | 1000 | 180.2 | 6 | 298 | 0 | 31.601
15 | 10 | 31 | 996 | 4.96 | 0.28 | 800 | 5 | 60 | 1000 | 239.73 | 6 | 298 | 0 | 31.222
15 | 10 | 31 | 996 | 4.96 | 0.28 | 800 | 5 | 60 | 1000 | 359.83 | 6 | 298 | 0 | 32.716
15 | 10 | 31 | 996 | 4.96 | 0.28 | 800 | 5 | 60 | 1000 | 480.64 | 6 | 298 | 0 | 32.982
15 | 10 | 31 | 996 | 4.96 | 0.28 | 800 | 5 | 100 | 1000 | 5.4395 | 6 | 298 | 1 | 72.637
15 | 10 | 31 | 996 | 4.96 | 0.28 | 800 | 5 | 100 | 1000 | 14.839 | 6 | 298 | 1 | 74.688
15 | 10 | 31 | 996 | 4.96 | 0.28 | 800 | 5 | 100 | 1000 | 44.43 | 6 | 298 | 1 | 77.977
15 | 10 | 31 | 996 | 4.96 | 0.28 | 800 | 5 | 100 | 1000 | 74.717 | 6 | 298 | 1 | 77.788
15 | 10 | 31 | 996 | 4.96 | 0.28 | 800 | 5 | 100 | 1000 | 119.63 | 6 | 298 | 1 | 77.197
15 | 10 | 31 | 996 | 4.96 | 0.28 | 800 | 5 | 100 | 1000 | 149.91 | 6 | 298 | 1 | 79.872
15 | 10 | 31 | 996 | 4.96 | 0.28 | 800 | 5 | 100 | 1000 | 209.79 | 6 | 298 | 1 | 80.517
15 | 10 | 31 | 996 | 4.96 | 0.28 | 800 | 5 | 100 | 1000 | 299.96 | 6 | 298 | 1 | 82.404
15 | 10 | 31 | 996 | 4.96 | 0.28 | 800 | 5 | 100 | 1000 | 419.71 | 6 | 298 | 1 | 82.465
15 | 10 | 31 | 996 | 4.96 | 0.28 | 800 | 5 | 100 | 1000 | 480.29 | 6 | 298 | 1 | 82.701
15 | 10 | 31 | 996 | 4.96 | 0.28 | 800 | 5 | 500 | 1000 | 100 | 6 | 298 | 3 | 320.7
15 | 10 | 31 | 996 | 4.96 | 0.28 | 800 | 5 | 100 | 1000 | 100 | 6 | 298 | 1 | 67.56
15 | 10 | 31 | 996 | 4.96 | 0.28 | 800 | 5 | 60 | 1000 | 200 | 2 | 298 | 0 | 34.76
15 | 10 | 47 | 1143 | 5.32 | 0.36 | 800 | 5 | 500 | 1000 | 100 | 6 | 298 | 3 | 146.63
15 | 10 | 47 | 1143 | 5.32 | 0.36 | 800 | 5 | 100 | 1000 | 100 | 6 | 298 | 1 | 14.14
15 | 10 | 47 | 1143 | 5.32 | 0.36 | 800 | 5 | 60 | 1000 | 200 | 2 | 298 | 0 | 86.1
18 | 10 | 16 | 160.64 | 5.475785 | 0.01 | 300 | 15 | 99.885 | 666 | 60 | 5 | 299.8214 | 3 | 122.74
18 | 10 | 16 | 160.64 | 5.475785 | 0.01 | 300 | 15 | 200.52 | 666 | 60 | 5 | 299.8214 | 3 | 162.74
18 | 10 | 16 | 160.64 | 5.475785 | 0.01 | 300 | 15 | 250.72 | 666 | 60 | 5 | 299.8214 | 3 | 175.9
18 | 10 | 16 | 160.64 | 5.475785 | 0.01 | 300 | 15 | 300.91 | 666 | 60 | 5 | 299.8214 | 3 | 189.57
18 | 10 | 16 | 160.64 | 5.475785 | 0.01 | 300 | 15 | 350.35 | 666 | 60 | 5 | 299.8214 | 3 | 197.44
18 | 10 | 16 | 160.64 | 5.475785 | 0.01 | 300 | 15 | 400.62 | 666 | 60 | 5 | 299.8214 | 3 | 204.27
18 | 10 | 16 | 160.64 | 5.475785 | 0.01 | 300 | 15 | 450.49 | 666 | 60 | 5 | 299.8214 | 3 | 210.77
18 | 10 | 16 | 160.64 | 5.475785 | 0.01 | 300 | 15 | 501.23 | 666 | 60 | 5 | 299.8214 | 3 | 213.33
18 | 10 | 16 | 160.64 | 5.475785 | 0.01 | 300 | 15 | 100 | 666 | 10.751 | 5 | 299.8214 | 3 | 98.913
18 | 10 | 16 | 160.64 | 5.475785 | 0.01 | 300 | 15 | 100 | 666 | 21.592 | 5 | 299.8214 | 3 | 110.9
18 | 10 | 16 | 160.64 | 5.475785 | 0.01 | 300 | 15 | 100 | 666 | 32.924 | 5 | 299.8214 | 3 | 120.56
18 | 10 | 16 | 160.64 | 5.475785 | 0.01 | 300 | 15 | 100 | 666 | 65.339 | 5 | 299.8214 | 3 | 120.39
18 | 10 | 16 | 160.64 | 5.475785 | 0.01 | 300 | 15 | 100 | 666 | 130.72 | 5 | 299.8214 | 3 | 121.09
18 | 10 | 16 | 160.64 | 5.475785 | 0.01 | 300 | 15 | 100 | 666 | 196.64 | 5 | 299.8214 | 3 | 122.15
18 | 10 | 16 | 160.64 | 5.475785 | 0.01 | 300 | 15 | 100 | 666 | 262 | 5 | 299.8214 | 3 | 121.94
18 | 10 | 16 | 160.64 | 5.475785 | 0.01 | 300 | 15 | 100 | 666 | 392.76 | 5 | 299.8214 | 3 | 123.33
18 | 10 | 16 | 160.64 | 5.475785 | 0.01 | 300 | 15 | 100 | 666 | 588.35 | 5 | 299.8214 | 3 | 124.35
8 | 13 | 47 | 877 | 5.475785 | 0.39 | 200 | 47.37332 | 500 | 1000 | 9.974 | 5.731693 | 298 | 3 | 390.11
8 | 13 | 47 | 877 | 5.475785 | 0.39 | 200 | 47.37332 | 500 | 1000 | 19.948 | 5.731693 | 298 | 3 | 426.32
8 | 13 | 47 | 877 | 5.475785 | 0.39 | 200 | 47.37332 | 500 | 1000 | 29.922 | 5.731693 | 298 | 3 | 465.72
8 | 13 | 47 | 877 | 5.475785 | 0.39 | 200 | 47.37332 | 500 | 1000 | 61.091 | 5.731693 | 298 | 3 | 444.77
8 | 13 | 47 | 877 | 5.475785 | 0.39 | 200 | 47.37332 | 500 | 1000 | 119.69 | 5.731693 | 298 | 3 | 468.93
8 | 13 | 47 | 877 | 5.475785 | 0.39 | 200 | 47.37332 | 500 | 1000 | 359.06 | 5.731693 | 298 | 3 | 462.69
8 | 13 | 47 | 877 | 5.475785 | 0.39 | 200 | 47.37332 | 500 | 1000 | 719.38 | 5.731693 | 298 | 3 | 452.68
8 | 13 | 47 | 877 | 5.475785 | 0.39 | 200 | 47.37332 | 50 | 1000 | 720 | 5.731693 | 298 | 3 | 50.29
8 | 13 | 47 | 877 | 5.475785 | 0.39 | 200 | 47.37332 | 500 | 1000 | 720 | 5.731693 | 298 | 3 | 469.64
8 | 13 | 47 | 877 | 5.475785 | 0.39 | 200 | 47.37332 | 800 | 1000 | 720 | 5.731693 | 298 | 3 | 604.29
8 | 13 | 47 | 877 | 5.475785 | 0.39 | 200 | 47.37332 | 1000 | 1000 | 720 | 5.731693 | 298 | 3 | 614.83
8 | 13 | 13 | 523 | 5.475785 | 0.23 | 200 | 47.37332 | 500 | 1000 | 11.221 | 5.731693 | 298 | 3 | 346.9
8 | 13 | 13 | 523 | 5.475785 | 0.23 | 200 | 47.37332 | 500 | 1000 | 21.195 | 5.731693 | 298 | 3 | 390.75
8 | 13 | 13 | 523 | 5.475785 | 0.23 | 200 | 47.37332 | 500 | 1000 | 29.922 | 5.731693 | 298 | 3 | 434.59
8 | 13 | 13 | 523 | 5.475785 | 0.23 | 200 | 47.37332 | 500 | 1000 | 61.091 | 5.731693 | 298 | 3 | 428.25
8 | 13 | 13 | 523 | 5.475785 | 0.23 | 200 | 47.37332 | 500 | 1000 | 119.69 | 5.731693 | 298 | 3 | 460.04
8 | 13 | 13 | 523 | 5.475785 | 0.23 | 200 | 47.37332 | 500 | 1000 | 360.31 | 5.731693 | 298 | 3 | 437.91
8 | 13 | 13 | 523 | 5.475785 | 0.23 | 200 | 47.37332 | 500 | 1000 | 719.38 | 5.731693 | 298 | 3 | 434.89
8 | 13 | 13 | 523 | 5.475785 | 0.23 | 200 | 47.37332 | 50 | 1000 | 720 | 5.731693 | 298 | 3 | 49.479
8 | 13 | 13 | 523 | 5.475785 | 0.23 | 200 | 47.37332 | 100 | 1000 | 720 | 5.731693 | 298 | 3 | 112.75
8 | 13 | 13 | 523 | 5.475785 | 0.23 | 200 | 47.37332 | 250 | 1000 | 720 | 5.731693 | 298 | 3 | 251.45
8 | 13 | 13 | 523 | 5.475785 | 0.23 | 200 | 47.37332 | 500 | 1000 | 720 | 5.731693 | 298 | 3 | 459.91
8 | 13 | 13 | 523 | 5.475785 | 0.23 | 200 | 47.37332 | 800 | 1000 | 720 | 5.731693 | 298 | 3 | 511.01
8 | 13 | 13 | 523 | 5.475785 | 0.23 | 200 | 47.37332 | 1000 | 1000 | 720 | 5.731693 | 298 | 3 | 545.08
8 | 13 | 13 | 439 | 5.475785 | 0.16 | 200 | 47.37332 | 500 | 1000 | 21.195 | 5.731693 | 298 | 3 | 117.56
8 | 13 | 13 | 439 | 5.475785 | 0.16 | 200 | 47.37332 | 500 | 1000 | 59.844 | 5.731693 | 298 | 3 | 156.33
8 | 13 | 13 | 439 | 5.475785 | 0.16 | 200 | 47.37332 | 500 | 1000 | 119.69 | 5.731693 | 298 | 3 | 195.11
8 | 13 | 13 | 439 | 5.475785 | 0.16 | 200 | 47.37332 | 500 | 1000 | 360.31 | 5.731693 | 298 | 3 | 284.8
8 | 13 | 13 | 439 | 5.475785 | 0.16 | 200 | 47.37332 | 500 | 1000 | 720.62 | 5.731693 | 298 | 3 | 365.64
8 | 13 | 13 | 439 | 5.475785 | 0.16 | 200 | 47.37332 | 500 | 1000 | 1079.7 | 5.731693 | 298 | 3 | 348.65
8 | 13 | 13 | 439 | 5.475785 | 0.16 | 200 | 47.37332 | 500 | 1000 | 1438.8 | 5.731693 | 298 | 3 | 369.14
8 | 13 | 13 | 439 | 5.475785 | 0.16 | 200 | 47.37332 | 50 | 1000 | 720 | 5.731693 | 298 | 3 | 43.801
8 | 13 | 13 | 439 | 5.475785 | 0.16 | 200 | 47.37332 | 100 | 1000 | 720 | 5.731693 | 298 | 3 | 93.279
8 | 13 | 13 | 439 | 5.475785 | 0.16 | 200 | 47.37332 | 250 | 1000 | 720 | 5.731693 | 298 | 3 | 181.69
8 | 13 | 13 | 439 | 5.475785 | 0.16 | 200 | 47.37332 | 500 | 1000 | 720 | 5.731693 | 298 | 3 | 220.63
8 | 13 | 13 | 439 | 5.475785 | 0.16 | 200 | 47.37332 | 750 | 1000 | 720 | 5.731693 | 298 | 3 | 246.58
8 | 13 | 13 | 439 | 5.475785 | 0.16 | 200 | 47.37332 | 1000 | 1000 | 720 | 5.731693 | 298 | 3 | 261.99
18 | 10 | 41 | 1160 | 5.475785 | 0.7 | 242.5592 | 47.37332 | 126.8499 | 1000 | 100 | 5.5 | 298 | 1 | 20
18 | 10 | 41 | 1160 | 5.475785 | 0.7 | 242.5592 | 47.37332 | 126.8499 | 1000 | 100 | 5.5 | 298 | 1 | 38.037
18 | 10 | 41 | 1160 | 5.475785 | 0.7 | 242.5592 | 47.37332 | 126.8499 | 1000 | 100 | 5.5 | 298 | 1 | 55.043
18 | 10 | 41 | 1160 | 5.475785 | 0.7 | 242.5592 | 47.37332 | 126.8499 | 1000 | 100 | 5.5 | 298 | 1 | 72.049
18 | 10 | 41 | 1160 | 5.475785 | 0.7 | 242.5592 | 47.37332 | 126.8499 | 1000 | 100 | 5.5 | 298 | 1 | 100.05
18 | 10 | 41 | 1160 | 5.475785 | 0.7 | 242.5592 | 47.37332 | 126.8499 | 1000 | 100 | 5.5 | 298 | 1 | 125.13
18 | 10 | 41 | 1160 | 5.475785 | 0.7 | 242.5592 | 47.37332 | 126.8499 | 1000 | 100 | 5.5 | 298 | 3 | 23.092
18 | 10 | 41 | 1160 | 5.475785 | 0.7 | 242.5592 | 47.37332 | 126.8499 | 1000 | 100 | 5.5 | 298 | 3 | 45.595
18 | 10 | 41 | 1160 | 5.475785 | 0.7 | 242.5592 | 47.37332 | 126.8499 | 1000 | 100 | 5.5 | 298 | 3 | 67.067
18 | 10 | 41 | 1160 | 5.475785 | 0.7 | 242.5592 | 47.37332 | 126.8499 | 1000 | 100 | 5.5 | 298 | 3 | 88.025
18 | 10 | 41 | 1160 | 5.475785 | 0.7 | 242.5592 | 47.37332 | 126.8499 | 1000 | 100 | 5.5 | 298 | 3 | 145.06
18 | 10 | 41 | 1160 | 5.475785 | 0.7 | 242.5592 | 47.37332 | 126.8499 | 1000 | 100 | 5.5 | 298 | 3 | 155.02
13 | 8 | 47 | 446 | 2.3 | 0.18 | 242.5592 | 50 | 60 | 200 | 150 | 1 | 303 | 3 | 96.3
13 | 8 | 47 | 446 | 2.3 | 0.18 | 242.5592 | 50 | 60 | 200 | 150 | 2 | 303 | 3 | 110.3
13 | 8 | 47 | 446 | 2.3 | 0.18 | 242.5592 | 50 | 60 | 200 | 150 | 3 | 303 | 3 | 115.9
13 | 8 | 47 | 446 | 2.3 | 0.18 | 242.5592 | 50 | 60 | 200 | 150 | 4 | 303 | 3 | 198.3
13 | 8 | 47 | 446 | 2.3 | 0.18 | 242.5592 | 50 | 60 | 200 | 150 | 5 | 303 | 3 | 214.4
13 | 8 | 47 | 446 | 2.3 | 0.18 | 242.5592 | 50 | 60 | 200 | 150 | 6 | 303 | 3 | 214.7
13 | 8 | 47 | 446 | 2.3 | 0.18 | 242.5592 | 50 | 5 | 200 | 4.8976 | 5 | 303 | 3 | 9.2348
13 | 8 | 47 | 446 | 2.3 | 0.18 | 242.5592 | 50 | 5 | 200 | 9.5726 | 5 | 303 | 3 | 10.29
13 | 8 | 47 | 446 | 2.3 | 0.18 | 242.5592 | 50 | 5 | 200 | 19.59 | 5 | 303 | 3 | 13.193
13 | 8 | 47 | 446 | 2.3 | 0.18 | 242.5592 | 50 | 5 | 200 | 29.608 | 5 | 303 | 3 | 14.248
13 | 8 | 47 | 446 | 2.3 | 0.18 | 242.5592 | 50 | 5 | 200 | 59.439 | 5 | 303 | 3 | 17.15
13 | 8 | 47 | 446 | 2.3 | 0.18 | 242.5592 | 50 | 5 | 200 | 119.77 | 5 | 303 | 3 | 18.47
13 | 8 | 47 | 446 | 2.3 | 0.18 | 242.5592 | 50 | 5 | 200 | 239.98 | 5 | 303 | 3 | 18.997
13 | 8 | 47 | 446 | 2.3 | 0.18 | 242.5592 | 50 | 10 | 200 | 4.675 | 5 | 303 | 3 | 17.678
13 | 8 | 47 | 446 | 2.3 | 0.18 | 242.5592 | 50 | 10 | 200 | 9.5726 | 5 | 303 | 3 | 19.525
13 | 8 | 47 | 446 | 2.3 | 0.18 | 242.5592 | 50 | 10 | 200 | 19.813 | 5 | 303 | 3 | 27.441
13 | 8 | 47 | 446 | 2.3 | 0.18 | 242.5592 | 50 | 10 | 200 | 29.831 | 5 | 303 | 3 | 32.19
13 | 8 | 47 | 446 | 2.3 | 0.18 | 242.5592 | 50 | 10 | 200 | 59.662 | 5 | 303 | 3 | 39.314
13 | 8 | 47 | 446 | 2.3 | 0.18 | 242.5592 | 50 | 10 | 200 | 119.77 | 5 | 303 | 3 | 41.689
13 | 8 | 47 | 446 | 2.3 | 0.18 | 242.5592 | 50 | 10 | 200 | 239.76 | 5 | 303 | 3 | 42.216
13 | 8 | 47 | 446 | 2.3 | 0.18 | 242.5592 | 50 | 20 | 200 | 4.675 | 5 | 303 | 3 | 40.106
13 | 8 | 47 | 446 | 2.3 | 0.18 | 242.5592 | 50 | 20 | 200 | 9.7952 | 5 | 303 | 3 | 47.493
13 | 8 | 47 | 446 | 2.3 | 0.18 | 242.5592 | 50 | 20 | 200 | 19.59 | 5 | 303 | 3 | 50.396
13 | 8 | 47 | 446 | 2.3 | 0.18 | 242.5592 | 50 | 20 | 200 | 29.831 | 5 | 303 | 3 | 61.478
13 | 8 | 47 | 446 | 2.3 | 0.18 | 242.5592 | 50 | 20 | 200 | 59.662 | 5 | 303 | 3 | 74.67
13 | 8 | 47 | 446 | 2.3 | 0.18 | 242.5592 | 50 | 20 | 200 | 119.77 | 5 | 303 | 3 | 79.947
13 | 8 | 47 | 446 | 2.3 | 0.18 | 242.5592 | 50 | 20 | 200 | 239.76 | 5 | 303 | 3 | 81.003
13 | 8 | 47 | 446 | 2.3 | 0.18 | 242.5592 | 50 | 30 | 200 | 4.675 | 5 | 303 | 3 | 59.103
13 | 8 | 47 | 446 | 2.3 | 0.18 | 242.5592 | 50 | 30 | 200 | 9.7952 | 5 | 303 | 3 | 68.865
13 | 8 | 47 | 446 | 2.3 | 0.18 | 242.5592 | 50 | 30 | 200 | 19.813 | 5 | 303 | 3 | 76.253
13 | 8 | 47 | 446 | 2.3 | 0.18 | 242.5592 | 50 | 30 | 200 | 29.831 | 5 | 303 | 3 | 86.807
13 | 8 | 47 | 446 | 2.3 | 0.18 | 242.5592 | 50 | 30 | 200 | 59.662 | 5 | 303 | 3 | 97.361
13 | 8 | 47 | 446 | 2.3 | 0.18 | 242.5592 | 50 | 30 | 200 | 119.77 | 5 | 303 | 3 | 112.93
13 | 8 | 47 | 446 | 2.3 | 0.18 | 242.5592 | 50 | 30 | 200 | 239.98 | 5 | 303 | 3 | 114.78
13 | 8 | 47 | 446 | 2.3 | 0.18 | 242.5592 | 50 | 40 | 200 | 4.8976 | 5 | 303 | 3 | 73.351
13 | 8 | 47 | 446 | 2.3 | 0.18 | 242.5592 | 50 | 40 | 200 | 9.5726 | 5 | 303 | 3 | 92.612
13 | 8 | 47 | 446 | 2.3 | 0.18 | 242.5592 | 50 | 40 | 200 | 20.036 | 5 | 303 | 3 | 100
13 | 8 | 47 | 446 | 2.3 | 0.18 | 242.5592 | 50 | 40 | 200 | 29.608 | 5 | 303 | 3 | 106.6
13 | 8 | 47 | 446 | 2.3 | 0.18 | 242.5592 | 50 | 40 | 200 | 59.884 | 5 | 303 | 3 | 120.32
13 | 8 | 47 | 446 | 2.3 | 0.18 | 242.5592 | 50 | 40 | 200 | 119.77 | 5 | 303 | 3 | 145.91
13 | 8 | 47 | 446 | 2.3 | 0.18 | 242.5592 | 50 | 40 | 200 | 239.98 | 5 | 303 | 3 | 148.28
13 | 8 | 47 | 446 | 2.3 | 0.18 | 242.5592 | 50 | 60 | 200 | 4.675 | 5 | 303 | 3 | 115.04
13 | 8 | 47 | 446 | 2.3 | 0.18 | 242.5592 | 50 | 60 | 200 | 10.018 | 5 | 303 | 3 | 142.74
13 | 8 | 47 | 446 | 2.3 | 0.18 | 242.5592 | 50 | 60 | 200 | 19.813 | 5 | 303 | 3 | 147.76
13 | 8 | 47 | 446 | 2.3 | 0.18 | 242.5592 | 50 | 60 | 200 | 29.831 | 5 | 303 | 3 | 153.03
13 | 8 | 47 | 446 | 2.3 | 0.18 | 242.5592 | 50 | 60 | 200 | 59.662 | 5 | 303 | 3 | 169.92
13 | 8 | 47 | 446 | 2.3 | 0.18 | 242.5592 | 50 | 60 | 200 | 119.77 | 5 | 303 | 3 | 189.45
13 | 8 | 47 | 446 | 2.3 | 0.18 | 242.5592 | 50 | 60 | 200 | 239.76 | 5 | 303 | 3 | 190.5
13 | 8 | 47 | 446 | 2.3 | 0.18 | 242.5592 | 50 | 60 | 100 | 150 | 5 | 303 | 3 | 319
13 | 8 | 47 | 446 | 2.3 | 0.18 | 242.5592 | 50 | 60 | 200 | 150 | 5 | 303 | 3 | 191
13 | 8 | 47 | 446 | 2.3 | 0.18 | 242.5592 | 50 | 60 | 300 | 150 | 5 | 303 | 3 | 149
13 | 8 | 47 | 446 | 2.3 | 0.18 | 242.5592 | 50 | 60 | 400 | 150 | 5 | 303 | 3 | 117.5
13 | 8 | 47 | 446 | 2.3 | 0.18 | 242.5592 | 50 | 60 | 500 | 150 | 5 | 303 | 3 | 100.3
8 | 13 | 47 | 1489 | 0.6 | 0.66 | 190 | 25 | 400 | 400 | 0 | 6 | 299.8214 | 3 | 0
8 | 13 | 47 | 1489 | 0.6 | 0.66 | 190 | 25 | 400 | 400 | 5.1055 | 6 | 299.8214 | 3 | 306.175
8 | 13 | 47 | 1489 | 0.6 | 0.66 | 190 | 25 | 400 | 400 | 10.015 | 6 | 299.8214 | 3 | 365.6
8 | 13 | 47 | 1489 | 0.6 | 0.66 | 190 | 25 | 400 | 400 | 20.06 | 6 | 299.8214 | 3 | 460.7
8 | 13 | 47 | 1489 | 0.6 | 0.66 | 190 | 25 | 400 | 400 | 29.998 | 6 | 299.8214 | 3 | 513.575
8 | 13 | 47 | 1489 | 0.6 | 0.66 | 190 | 25 | 400 | 400 | 59.937 | 6 | 299.8214 | 3 | 564.05
8 | 13 | 47 | 1489 | 0.6 | 0.66 | 190 | 25 | 400 | 400 | 89.877 | 6 | 299.8214 | 3 | 605.275
8 | 13 | 47 | 1489 | 0.6 | 0.66 | 190 | 25 | 400 | 400 | 119.82 | 6 | 299.8214 | 3 | 610.875
8 | 13 | 47 | 1489 | 0.6 | 0.66 | 190 | 25 | 25 | 400 | 120 | 6 | 299.8214 | 3 | 57.2
8 | 13 | 47 | 1489 | 0.6 | 0.66 | 190 | 25 | 50 | 400 | 120 | 6 | 299.8214 | 3 | 125.6
8 | 13 | 47 | 1489 | 0.6 | 0.66 | 190 | 25 | 100 | 400 | 120 | 6 | 299.8214 | 3 | 238
8 | 13 | 47 | 1489 | 0.6 | 0.66 | 190 | 25 | 200 | 400 | 120 | 6 | 299.8214 | 3 | 486
8 | 13 | 47 | 1489 | 0.6 | 0.66 | 190 | 25 | 400 | 400 | 120 | 6 | 299.8214 | 3 | 692
8 | 13 | 47 | 1489 | 0.6 | 0.66 | 190 | 25 | 800 | 400 | 120 | 6 | 299.8214 | 3 | 820
8 | 13 | 47 | 1489 | 0.6 | 0.66 | 190 | 25 | 1000 | 400 | 120 | 6 | 299.8214 | 3 | 823
8 | 2 | 22 | 35.4 | 4 | 0.6006823 | 242.5592 | 5 | 10 | 10000 | 50 | 5.731693 | 298 | 3 | 0.962
8 | 2 | 22 | 35.4 | 4 | 0.6006823 | 242.5592 | 5 | 50 | 10000 | 50 | 5.731693 | 298 | 3 | 4.6
8 | 2 | 22 | 35.4 | 4 | 0.6006823 | 242.5592 | 5 | 100 | 10000 | 50 | 5.731693 | 298 | 3 | 8.7
8 | 2 | 22 | 35.4 | 4 | 0.6006823 | 242.5592 | 5 | 500 | 10000 | 50 | 5.731693 | 298 | 3 | 39.3
8 | 2 | 22 | 35.4 | 4 | 0.6006823 | 242.5592 | 5 | 1000 | 10000 | 50 | 5.731693 | 298 | 3 | 74.3
8 | 2 | 22 | 35.4 | 4 | 0.6006823 | 242.5592 | 5 | 1000 | 10000 | 1.9598 | 5.731693 | 298 | 3 | 31.78398
8 | 2 | 22 | 35.4 | 4 | 0.6006823 | 242.5592 | 5 | 1000 | 10000 | 5.9799 | 5.731693 | 298 | 3 | 50.42925
8 | 2 | 22 | 35.4 | 4 | 0.6006823 | 242.5592 | 5 | 1000 | 10000 | 10 | 5.731693 | 298 | 3 | 76.66948
8 | 2 | 22 | 35.4 | 4 | 0.6006823 | 242.5592 | 5 | 1000 | 10000 | 19.95 | 5.731693 | 298 | 3 | 83.28811
8 | 2 | 22 | 35.4 | 4 | 0.6006823 | 242.5592 | 5 | 1000 | 10000 | 29.95 | 5.731693 | 298 | 3 | 86.49819
8 | 2 | 22 | 35.4 | 4 | 0.6006823 | 242.5592 | 5 | 1000 | 10000 | 40 | 5.731693 | 298 | 3 | 88.4623
8 | 2 | 22 | 35.4 | 4 | 0.6006823 | 242.5592 | 5 | 1000 | 10000 | 49.95 | 5.731693 | 298 | 3 | 89.75419
8 | 2 | 22 | 35.4 | 4 | 0.6006823 | 242.5592 | 5 | 1000 | 10000 | 2.0101 | 5.731693 | 308 | 3 | 35.81406
8 | 2 | 22 | 35.4 | 4 | 0.6006823 | 242.5592 | 5 | 1000 | 10000 | 6.0302 | 5.731693 | 308 | 3 | 54.48812
8 | 2 | 22 | 35.4 | 4 | 0.6006823 | 242.5592 | 5 | 1000 | 10000 | 10 | 5.731693 | 308 | 3 | 80.06405
8 | 2 | 22 | 35.4 | 4 | 0.6006823 | 242.5592 | 5 | 1000 | 10000 | 20 | 5.731693 | 308 | 3 | 86.64385
8 | 2 | 22 | 35.4 | 4 | 0.6006823 | 242.5592 | 5 | 1000 | 10000 | 30 | 5.731693 | 308 | 3 | 89.29369
8 | 2 | 22 | 35.4 | 4 | 0.6006823 | 242.5592 | 5 | 1000 | 10000 | 40 | 5.731693 | 308 | 3 | 89.87552
8 | 2 | 22 | 35.4 | 4 | 0.6006823 | 242.5592 | 5 | 1000 | 10000 | 50 | 5.731693 | 308 | 3 | 92.20159
8 | 2 | 22 | 35.4 | 4 | 0.6006823 | 242.5592 | 5 | 1000 | 10000 | 2.0101 | 5.731693 | 318 | 3 | 41.01241
8 | 2 | 22 | 35.4 | 4 | 0.6006823 | 242.5592 | 5 | 1000 | 10000 | 5.9799 | 5.731693 | 318 | 3 | 58.63797
8 | 2 | 22 | 35.4 | 4 | 0.6006823 | 242.5592 | 5 | 1000 | 10000 | 10 | 5.731693 | 318 | 3 | 86.05111
8 | 2 | 22 | 35.4 | 4 | 0.6006823 | 242.5592 | 5 | 1000 | 10000 | 20 | 5.731693 | 318 | 3 | 90.68238
8 | 2 | 22 | 35.4 | 4 | 0.6006823 | 242.5592 | 5 | 1000 | 10000 | 30 | 5.731693 | 318 | 3 | 93.0146
8 | 2 | 22 | 35.4 | 4 | 0.6006823 | 242.5592 | 5 | 1000 | 10000 | 40 | 5.731693 | 318 | 3 | 93.70315
8 | 2 | 22 | 35.4 | 4 | 0.6006823 | 242.5592 | 5 | 1000 | 10000 | 50 | 5.731693 | 318 | 3 | 94.97037
18 | 18 | 36 | 629.22 | 5.475785 | 0.6006823 | 300 | 25 | 100 | 42.968 | 20 | 6 | 299.8214 | 1 | 243.04
18 | 18 | 36 | 629.22 | 5.475785 | 0.6006823 | 300 | 25 | 100 | 123.356 | 20 | 6 | 299.8214 | 1 | 243.81
18 | 18 | 36 | 629.22 | 5.475785 | 0.6006823 | 300 | 25 | 100 | 202.356 | 20 | 6 | 299.8214 | 1 | 231.33
18 | 18 | 36 | 629.22 | 5.475785 | 0.6006823 | 300 | 25 | 100 | 282.744 | 20 | 6 | 299.8214 | 1 | 230.96
18 | 18 | 36 | 629.22 | 5.475785 | 0.6006823 | 300 | 25 | 100 | 403.32 | 20 | 6 | 299.8214 | 1 | 230.99
18 | 18 | 36 | 629.22 | 5.475785 | 0.6006823 | 300 | 25 | 100 | 602.92 | 20 | 6 | 299.8214 | 1 | 154.89
18 | 18 | 36 | 629.22 | 5.475785 | 0.6006823 | 300 | 25 | 100 | 803.88 | 20 | 6 | 299.8214 | 1 | 115.53
18 | 18 | 36 | 629.22 | 5.475785 | 0.6006823 | 300 | 25 | 100 | 1203.04 | 20 | 6 | 299.8214 | 1 | 76.97
18 | 18 | 36 | 629.22 | 5.475785 | 0.6006823 | 300 | 25 | 100 | 1600.84 | 20 | 6 | 299.8214 | 1 | 58.106
18 | 18 | 36 | 629.22 | 5.475785 | 0.6006823 | 300 | 25 | 100 | 2000 | 20 | 6 | 299.8214 | 1 | 47.197
18 | 18 | 36 | 629.22 | 5.475785 | 0.6006823 | 300 | 25 | 100 | 44.352 | 20 | 6 | 299.8214 | 3 | 245.69
18 | 18 | 36 | 629.22 | 5.475785 | 0.6006823 | 300 | 25 | 100 | 123.356 | 20 | 6 | 299.8214 | 3 | 238.89
18 | 18 | 36 | 629.22 | 5.475785 | 0.6006823 | 300 | 25 | 100 | 205.128 | 20 | 6 | 299.8214 | 3 | 234.36
18 | 18 | 36 | 629.22 | 5.475785 | 0.6006823 | 300 | 25 | 100 | 282.744 | 20 | 6 | 299.8214 | 3 | 230.58
18 | 18 | 36 | 629.22 | 5.475785 | 0.6006823 | 300 | 25 | 100 | 404.72 | 20 | 6 | 299.8214 | 3 | 230.99
18 | 18 | 36 | 629.22 | 5.475785 | 0.6006823 | 300 | 25 | 100 | 604.28 | 20 | 6 | 299.8214 | 3 | 152.24
18 | 18 | 36 | 629.22 | 5.475785 | 0.6006823 | 300 | 25 | 100 | 803.88 | 20 | 6 | 299.8214 | 3 | 115.15
18 | 18 | 36 | 629.22 | 5.475785 | 0.6006823 | 300 | 25 | 100 | 1207.2 | 20 | 6 | 299.8214 | 3 | 76.592
18 | 18 | 36 | 629.22 | 5.475785 | 0.6006823 | 300 | 25 | 100 | 1602.2 | 20 | 6 | 299.8214 | 3 | 58.106
18 | 18 | 36 | 629.22 | 5.475785 | 0.6006823 | 300 | 25 | 100 | 2001.4 | 20 | 6 | 299.8214 | 3 | 47.576
18 | 18 | 36 | 629.22 | 5.475785 | 0.6006823 | 300 | 25 | 50 | 400 | 20 | 6 | 299.8214 | 3 | 122.7
18 | 18 | 36 | 629.22 | 5.475785 | 0.6006823 | 300 | 25 | 100 | 400 | 20 | 6 | 299.8214 | 3 | 237.5
18 | 18 | 36 | 629.22 | 5.475785 | 0.6006823 | 300 | 25 | 150 | 400 | 20 | 6 | 299.8214 | 3 | 337.2
18 | 18 | 36 | 629.22 | 5.475785 | 0.6006823 | 300 | 25 | 200 | 400 | 20 | 6 | 299.8214 | 3 | 397.7
18 | 18 | 36 | 629.22 | 5.475785 | 0.6006823 | 300 | 25 | 250 | 400 | 20 | 6 | 299.8214 | 3 | 397
18 | 18 | 36 | 629.22 | 5.475785 | 0.6006823 | 300 | 25 | 300 | 400 | 20 | 6 | 299.8214 | 3 | 394.2
18 | 18 | 36 | 629.22 | 5.475785 | 0.6006823 | 300 | 25 | 50 | 400 | 20 | 6 | 299.8214 | 1 | 122.2
18 | 18 | 36 | 629.22 | 5.475785 | 0.6006823 | 300 | 25 | 100 | 400 | 20 | 6 | 299.8214 | 1 | 237.7
18 | 18 | 36 | 629.22 | 5.475785 | 0.6006823 | 300 | 25 | 150 | 400 | 20 | 6 | 299.8214 | 1 | 336.7
18 | 18 | 36 | 629.22 | 5.475785 | 0.6006823 | 300 | 25 | 200 | 400 | 20 | 6 | 299.8214 | 1 | 388.7
18 | 18 | 36 | 629.22 | 5.475785 | 0.6006823 | 300 | 25 | 250 | 400 | 20 | 6 | 299.8214 | 1 | 393.2
18 | 18 | 36 | 629.22 | 5.475785 | 0.6006823 | 300 | 25 | 300 | 400 | 20 | 6 | 299.8214 | 1 | 378
18 | 18 | 36 | 629.22 | 5.475785 | 0.6006823 | 300 | 25 | 100 | 400 | 0.56526 | 6 | 299.8214 | 3 | 53.256
18 | 18 | 36 | 629.22 | 5.475785 | 0.6006823 | 300 | 25 | 100 | 400 | 2.0488 | 6 | 299.8214 | 3 | 63.527
18 | 18 | 36 | 629.22 | 5.475785 | 0.6006823 | 300 | 25 | 100 | 400 | 5.0567 | 6 | 299.8214 | 3 | 97.6
18 | 18 | 36 | 629.22 | 5.475785 | 0.6006823 | 300 | 25 | 100 | 400 | 10.026 | 6 | 299.8214 | 3 | 156.28
18 | 18 | 36 | 629.22 | 5.475785 | 0.6006823 | 300 | 25 | 100 | 400 | 14.997 | 6 | 299.8214 | 3 | 204.68
18 | 18 | 36 | 629.22 | 5.475785 | 0.6006823 | 300 | 25 | 100 | 400 | 19.886 | 6 | 299.8214 | 3 | 230.89
18 | 18 | 36 | 629.22 | 5.475785 | 0.6006823 | 300 | 25 | 100 | 400 | 29.935 | 6 | 299.8214 | 3 | 237.02
18 | 18 | 36 | 629.22 | 5.475785 | 0.6006823 | 300 | 25 | 100 | 400 | 45.012 | 6 | 299.8214 | 3 | 236.89
18 | 18 | 36 | 629.22 | 5.475785 | 0.6006823 | 300 | 25 | 100 | 400 | 60 | 6 | 299.8214 | 3 | 240
18 | 18 | 36 | 629.22 | 5.475785 | 0.6006823 | 300 | 25 | 100 | 400 | 0.52334 | 6 | 299.8214 | 1 | 45.138
18 | 18 | 36 | 629.22 | 5.475785 | 0.6006823 | 300 | 25 | 100 | 400 | 2.0036 | 6 | 299.8214 | 1 | 70.294
18 | 18 | 36 | 629.22 | 5.475785 | 0.6006823 | 300 | 25 | 100 | 400 | 4.9726 | 6 | 299.8214 | 1 | 82.445
18 | 18 | 36 | 629.22 | 5.475785 | 0.6006823 | 300 | 25 | 100 | 400 | 10.026 | 6 | 299.8214 | 1 | 154.66
18 | 18 | 36 | 629.22 | 5.475785 | 0.6006823 | 300 | 25 | 100 | 400 | 14.955 | 6 | 299.8214 | 1 | 196.29
18 | 18 | 36 | 629.22 | 5.475785 | 0.6006823 | 300 | 25 | 100 | 400 | 19.928 | 6 | 299.8214 | 1 | 236.3
18 | 18 | 36 | 629.22 | 5.475785 | 0.6006823 | 300 | 25 | 100 | 400 | 29.893 | 6 | 299.8214 | 1 | 231.34
18 | 18 | 36 | 629.22 | 5.475785 | 0.6006823 | 300 | 25 | 100 | 400 | 44.926 | 6 | 299.8214 | 1 | 230.39
18 | 18 | 36 | 629.22 | 5.475785 | 0.6006823 | 300 | 25 | 100 | 400 | 59.914 | 6 | 299.8214 | 1 | 235.4
18 | 11 | 18 | 1167 | 0.9 | 0.6006823 | 242.5592 | 100 | 10 | 100 | 120 | 4 | 298 | 3 | 40.24
18 | 11 | 18 | 1167 | 0.9 | 0.6006823 | 242.5592 | 100 | 126.8499 | 100 | 120 | 4 | 298 | 3 | 127.93
18 | 11 | 18 | 1167 | 0.9 | 0.6006823 | 242.5592 | 100 | 126.8499 | 100 | 120 | 4 | 298 | 3 | 183.78
18 | 11 | 18 | 1167 | 0.9 | 0.6006823 | 242.5592 | 100 | 126.8499 | 100 | 120 | 4 | 298 | 3 | 212.31
18 | 11 | 18 | 1167 | 0.9 | 0.6006823 | 242.5592 | 100 | 126.8499 | 100 | 120 | 4 | 298 | 3 | 225.53
18 | 11 | 18 | 1167 | 0.9 | 0.6006823 | 242.5592 | 100 | 126.8499 | 100 | 120 | 4 | 298 | 3 | 239.04
18 | 11 | 18 | 1167 | 0.9 | 0.6006823 | 242.5592 | 100 | 126.8499 | 100 | 120 | 4 | 298 | 3 | 243.54
18 | 11 | 18 | 1167 | 0.9 | 0.6006823 | 242.5592 | 100 | 1000 | 100 | 120 | 4 | 298 | 3 | 249.55
11 | 10 | 47 | 66.53 | 2.57 | 0.6006823 | 150 | 50 | 200 | 1000 | 5.9448 | 6 | 298 | 3 | 17.324
11 | 10 | 47 | 66.53 | 2.57 | 0.6006823 | 150 | 50 | 200 | 1000 | 13.376 | 6 | 298 | 3 | 39.085
11 | 10 | 47 | 66.53 | 2.57 | 0.6006823 | 150 | 50 | 200 | 1000 | 41.614 | 6 | 298 | 3 | 62.324
11 | 10 | 47 | 66.53 | 2.57 | 0.6006823 | 150 | 50 | 200 | 1000 | 56.476 | 6 | 298 | 3 | 72.465
11 | 10 | 47 | 66.53 | 2.57 | 0.6006823 | 150 | 50 | 200 | 1000 | 117.41 | 6 | 298 | 3 | 78.38
11 | 10 | 47 | 66.53 | 2.57 | 0.6006823 | 150 | 50 | 200 | 1000 | 237.79 | 6 | 298 | 3 | 78.592
11 | 10 | 47 | 66.53 | 2.57 | 0.6006823 | 150 | 50 | 200 | 1000 | 1440.1 | 6 | 298 | 3 | 78.38
11 | 10 | 47 | 66.53 | 2.57 | 0.6006823 | 150 | 50 | 200 | 1000 | 1440 | 2 | 298 | 3 | 7.8945
11 | 10 | 47 | 66.53 | 2.57 | 0.6006823 | 150 | 50 | 200 | 1000 | 1440 | 3 | 298 | 3 | 10.489
11 | 10 | 47 | 66.53 | 2.57 | 0.6006823 | 150 | 50 | 200 | 1000 | 1440 | 4 | 298 | 3 | 32.992
11 | 10 | 47 | 66.53 | 2.57 | 0.6006823 | 150 | 50 | 200 | 1000 | 1440 | 5 | 298 | 3 | 64.957
11 | 10 | 47 | 66.53 | 2.57 | 0.6006823 | 150 | 50 | 200 | 1000 | 1440 | 6 | 298 | 3 | 77.999
11 | 10 | 47 | 66.53 | 2.57 | 0.6006823 | 150 | 50 | 200 | 1000 | 1440 | 7 | 298 | 3 | 43.143
11 | 10 | 47 | 66.53 | 2.57 | 0.6006823 | 150 | 50 | 200 | 1000 | 1440 | 8 | 298 | 3 | 14.99
11 | 10 | 43 | 73.17 | 4.97 | 0.6006823 | 150 | 50 | 200 | 1000 | 1 | 6 | 298 | 3 | 67.817
11 | 10 | 43 | 73.17 | 4.97 | 0.6006823 | 150 | 50 | 200 | 1000 | 5.9448 | 6 | 298 | 3 | 106.06
11 | 10 | 43 | 73.17 | 4.97 | 0.6006823 | 150 | 50 | 200 | 1000 | 8.9172 | 6 | 298 | 3 | 150.21
11 | 10 | 43 | 73.17 | 4.97 | 0.6006823 | 150 | 50 | 200 | 1000 | 23.779 | 6 | 298 | 3 | 170.92
11 | 10 | 43 | 73.17 | 4.97 | 0.6006823 | 150 | 50 | 200 | 1000 | 56.476 | 6 | 298 | 3 | 169.86
11 | 10 | 43 | 73.17 | 4.97 | 0.6006823 | 150 | 50 | 200 | 1000 | 114.44 | 6 | 298 | 3 | 169.86
11 | 10 | 43 | 73.17 | 4.97 | 0.6006823 | 150 | 50 | 200 | 1000 | 1437.2 | 6 | 298 | 3 | 169.65
11 | 10 | 43 | 73.17 | 4.97 | 0.6006823 | 150 | 50 | 200 | 1000 | 356.69 | 6 | 298 | 3 | 169.44
11 | 10 | 43 | 73.17 | 4.97 | 0.6006823 | 150 | 50 | 200 | 1000 | 1440 | 2 | 298 | 3 | 20.719
11 | 10 | 43 | 73.17 | 4.97 | 0.6006823 | 150 | 50 | 200 | 1000 | 1440 | 3 | 298 | 3 | 32.973
11 | 10 | 43 | 73.17 | 4.97 | 0.6006823 | 150 | 50 | 200 | 1000 | 1440 | 4 | 298 | 3 | 87.999
11 | 10 | 43 | 73.17 | 4.97 | 0.6006823 | 150 | 50 | 200 | 1000 | 1440 | 5 | 298 | 3 | 132.18
11 | 10 | 43 | 73.17 | 4.97 | 0.6006823 | 150 | 50 | 200 | 1000 | 1440 | 6 | 298 | 3 | 168.09
11 | 10 | 43 | 73.17 | 4.97 | 0.6006823 | 150 | 50 | 200 | 1000 | 1440 | 7 | 298 | 3 | 141.51
11 | 10 | 43 | 73.17 | 4.97 | 0.6006823 | 150 | 50 | 200 | 1000 | 1440 | 8 | 298 | 3 | 91.086
11 | 10 | 43 | 73.17 | 4.97 | 0.6006823 | 150 | 50 | 126.8499 | 1000 | 1440 | 6 | 298 | 3 | 124
11 | 10 | 43 | 73.17 | 4.97 | 0.6006823 | 150 | 50 | 126.8499 | 1000 | 1440 | 6 | 298 | 3 | 172.2
11 | 10 | 43 | 73.17 | 4.97 | 0.6006823 | 150 | 50 | 126.8499 | 1000 | 1440 | 6 | 298 | 3 | 178.2
11 | 10 | 43 | 73.17 | 4.97 | 0.6006823 | 150 | 50 | 126.8499 | 1000 | 1440 | 6 | 298 | 3 | 180.2
11 | 10 | 43 | 73.17 | 4.97 | 0.6006823 | 150 | 50 | 126.8499 | 1000 | 1440 | 6 | 298 | 3 | 181
8 | 22 | 47 | 749.6 | 2.04 | 0.38 | 242.5592 | 5 | 126.8499 | 1000 | 60 | 5.731693 | 298 | 3 | 21.637
8 | 22 | 47 | 749.6 | 2.04 | 0.38 | 242.5592 | 5 | 126.8499 | 1000 | 60 | 5.731693 | 298 | 3 | 49.931
8 | 22 | 47 | 749.6 | 2.04 | 0.38 | 242.5592 | 5 | 126.8499 | 1000 | 60 | 5.731693 | 298 | 3 | 88.211
8 | 22 | 47 | 749.6 | 2.04 | 0.38 | 242.5592 | 5 | 126.8499 | 1000 | 60 | 5.731693 | 298 | 3 | 145.63
8 | 22 | 47 | 749.6 | 2.04 | 0.38 | 242.5592 | 5 | 126.8499 | 1000 | 60 | 5.731693 | 298 | 3 | 205.55
8 | 22 | 47 | 749.6 | 2.04 | 0.38 | 242.5592 | 5 | 126.8499 | 1000 | 60 | 5.731693 | 298 | 3 | 250.07
8 | 22 | 47 | 749.6 | 2.04 | 0.38 | 242.5592 | 5 | 126.8499 | 1000 | 60 | 5.731693 | 298 | 3 | 288.77
8 | 22 | 47 | 749.6 | 2.04 | 0.38 | 242.5592 | 5 | 126.8499 | 1000 | 60 | 5.731693 | 298 | 3 | 300
8 | 22 | 47 | 749.6 | 2.04 | 0.38 | 242.5592 | 5 | 50 | 1000 | 5.0133 | 5.731693 | 298 | 3 | 18.023
8 | 22 | 47 | 749.6 | 2.04 | 0.38 | 242.5592 | 5 | 50 | 1000 | 14.96 | 5.731693 | 298 | 3 | 24.937
8 | 22 | 47 | 749.6 | 2.04 | 0.38 | 242.5592 | 5 | 50 | 1000 | 30 | 5.731693 | 298 | 3 | 28.338
8 | 22 | 47 | 749.6 | 2.04 | 0.38 | 242.5592 | 5 | 50 | 1000 | 44.96 | 5.731693 | 298 | 3 | 29.924
8 | 22 | 47 | 749.6 | 2.04 | 0.38 | 242.5592 | 5 | 50 | 1000 | 59.92 | 5.731693 | 298 | 3 | 33.476
8 | 22 | 47 | 749.6 | 2.04 | 0.38 | 242.5592 | 5 | 50 | 1000 | 75.04 | 5.731693 | 298 | 3 | 32.796
8 | 22 | 47 | 749.6 | 2.04 | 0.38 | 242.5592 | 5 | 50 | 1000 | 89.92 | 5.731693 | 298 | 3 | 33.212
8 | 22 | 47 | 749.6 | 2.04 | 0.38 | 242.5592 | 5 | 5 | 1000 | 4.9337 | 5.731693 | 298 | 3 | 5.2897
8 | 22 | 47 | 749.6 | 2.04 | 0.38 | 242.5592 | 5 | 5 | 1000 | 14.881 | 5.731693 | 298 | 3 | 4.8363
8 | 22 | 47 | 749.6 | 2.04 | 0.38 | 242.5592 | 5 | 5 | 1000 | 30 | 5.731693 | 298 | 3 | 4.9496
8 | 22 | 47 | 749.6 | 2.04 | 0.38 | 242.5592 | 5 | 5 | 1000 | 44.881 | 5.731693 | 298 | 3 | 5.063
8 | 22 | 47 | 749.6 | 2.04 | 0.38 | 242.5592 | 5 | 5 | 1000 | 59.92 | 5.731693 | 298 | 3 | 5.063
8 | 22 | 47 | 749.6 | 2.04 | 0.38 | 242.5592 | 5 | 5 | 1000 | 74.96 | 5.731693 | 298 | 3 | 5.1385
8 | 22 | 47 | 749.6 | 2.04 | 0.38 | 242.5592 | 5 | 5 | 1000 | 90 | 5.731693 | 298 | 3 | 5.1763
4 | 22 | 47 | 292.4 | 3.78 | 0.28 | 242.5592 | 5 | 126.8499 | 1000 | 60 | 5.731693 | 298 | 3 | 8.3218
4 | 22 | 47 | 292.4 | 3.78 | 0.28 | 242.5592 | 5 | 126.8499 | 1000 | 60 | 5.731693 | 298 | 3 | 15.395
4 | 22 | 47 | 292.4 | 3.78 | 0.28 | 242.5592 | 5 | 126.8499 | 1000 | 60 | 5.731693 | 298 | 3 | 20.804
4 | 22 | 47 | 292.4 | 3.78 | 0.28 | 242.5592 | 5 | 126.8499 | 1000 | 60 | 5.731693 | 298 | 3 | 36.2
4 | 22 | 47 | 292.4 | 3.78 | 0.28 | 242.5592 | 5 | 126.8499 | 1000 | 60 | 5.731693 | 298 | 3 | 45.354
4 | 22 | 47 | 292.4 | 3.78 | 0.28 | 242.5592 | 5 | 126.8499 | 1000 | 60 | 5.731693 | 298 | 3 | 46.602
4 | 22 | 47 | 292.4 | 3.78 | 0.28 | 242.5592 | 5 | 126.8499 | 1000 | 60 | 5.731693 | 298 | 3 | 69.487
4 | 22 | 47 | 292.4 | 3.78 | 0.28 | 242.5592 | 5 | 126.8499 | 1000 | 60 | 5.731693 | 298 | 3 | 71.983
18 | 7 | 47 | 216.7 | 8.52 | 0.28 | 200 | 10 | 100 | 1000 | 9.9738 | 4 | 298 | 2 | 51.906
18 | 7 | 47 | 216.7 | 8.52 | 0.28 | 200 | 10 | 100 | 1000 | 30.184 | 4 | 298 | 2 | 58.87
18 | 7 | 47 | 216.7 | 8.52 | 0.28 | 200 | 10 | 100 | 1000 | 60.105 | 4 | 298 | 2 | 63.319
18 | 7 | 47 | 216.7 | 8.52 | 0.28 | 200 | 10 | 100 | 1000 | 120.21 | 4 | 298 | 2 | 70.683
18 | 7 | 47 | 216.7 | 8.52 | 0.28 | 200 | 10 | 100 | 1000 | 180.05 | 4 | 298 | 2 | 72.329
18 | 7 | 47 | 216.7 | 8.52 | 0.28 | 200 | 10 | 100 | 1000 | 240.42 | 4 | 298 | 2 | 73.138
18 | 7 | 47 | 216.7 | 8.52 | 0.28 | 200 | 10 | 100 | 1000 | 300.26 | 4 | 298 | 2 | 73.389
18 | 7 | 47 | 216.7 | 8.52 | 0.28 | 200 | 10 | 150 | 1000 | 9.9738 | 4 | 298 | 2 | 75.895
18 | 7 | 47 | 216.7 | 8.52 | 0.28 | 200 | 10 | 150 | 1000 | 30.446 | 4 | 298 | 2 | 90.251
18 | 7 | 47 | 216.7 | 8.52 | 0.28 | 200 | 10 | 150 | 1000 | 59.843 | 4 | 298 | 2 | 98.745
18 | 7 | 47 | 216.7 | 8.52 | 0.28 | 200 | 10 | 150 | 1000 | 120.47 | 4 | 298 | 2 | 108.9
18 | 7 | 47 | 216.7 | 8.52 | 0.28 | 200 | 10 | 150 | 1000 | 180.05 | 4 | 298 | 2 | 113.75
18 | 7 | 47 | 216.7 | 8.52 | 0.28 | 200 | 10 | 150 | 1000 | 240.42 | 4 | 298 | 2 | 115.96
18 | 7 | 47 | 216.7 | 8.52 | 0.28 | 200 | 10 | 150 | 1000 | 300.26 | 4 | 298 | 2 | 116.35
18 | 7 | 47 | 216.7 | 8.52 | 0.28 | 200 | 10 | 200 | 1000 | 9.9738 | 4 | 298 | 2 | 89.703
18 | 7 | 47 | 216.7 | 8.52 | 0.28 | 200 | 10 | 200 | 1000 | 30.446 | 4 | 298 | 2 | 121.21
18 | 7 | 47 | 216.7 | 8.52 | 0.28 | 200 | 10 | 200 | 1000 | 59.843 | 4 | 298 | 2 | 139.89
18 | 7 | 47 | 216.7 | 8.52 | 0.28 | 200 | 10 | 200 | 1000 | 120.21 | 4 | 298 | 2 | 156.6
18 | 7 | 47 | 216.7 | 8.52 | 0.28 | 200 | 10 | 200 | 1000 | 179.79 | 4 | 298 | 2 | 164.52
18 | 7 | 47 | 216.7 | 8.52 | 0.28 | 200 | 10 | 200 | 1000 | 240.42 | 4 | 298 | 2 | 166.72
18 | 7 | 47 | 216.7 | 8.52 | 0.28 | 200 | 10 | 200 | 1000 | 300 | 4 | 298 | 2 | 166.83
18 | 7 | 47 | 216.7 | 8.52 | 0.28 | 200 | 10 | 100 | 1000 | 9.375 | 4 | 298 | 3 | 98.793
18 | 7 | 47 | 216.7 | 8.52 | 0.28 | 200 | 10 | 100 | 1000 | 29.687 | 4 | 298 | 3 | 100.41
18 | 7 | 47 | 216.7 | 8.52 | 0.28 | 200 | 10 | 100 | 1000 | 59.635 | 4 | 298 | 3 | 101.05
18 | 7 | 47 | 216.7 | 8.52 | 0.28 | 200 | 10 | 100 | 1000 | 179.95 | 4 | 298 | 3 | 101.18
18 | 7 | 47 | 216.7 | 8.52 | 0.28 | 200 | 10 | 100 | 1000 | 299.22 | 4 | 298 | 3 | 101.09
18 | 7 | 47 | 216.7 | 8.52 | 0.28 | 200 | 10 | 150 | 1000 | 9.6354 | 4 | 298 | 3 | 117.12
18 | 7 | 47 | 216.7 | 8.52 | 0.28 | 200 | 10 | 150 | 1000 | 29.427 | 4 | 298 | 3 | 124.63
18 | 7 | 47 | 216.7 | 8.52 | 0.28 | 200 | 10 | 150 | 1000 | 59.635 | 4 | 298 | 3 | 133.78
18 | 7 | 47 | 216.7 | 8.52 | 0.28 | 200 | 10 | 150 | 1000 | 119.53 | 4 | 298 | 3 | 139.51
18 | 7 | 47 | 216.7 | 8.52 | 0.28 | 200 | 10 | 150 | 1000 | 179.95 | 4 | 298 | 3 | 141.76
18 | 7 | 47 | 216.7 | 8.52 | 0.28 | 200 | 10 | 150 | 1000 | 299.48 | 4 | 298 | 3 | 142
18 | 7 | 47 | 216.7 | 8.52 | 0.28 | 200 | 10 | 200 | 1000 | 9.1146 | 4 | 298 | 3 | 146.14
18 | 7 | 47 | 216.7 | 8.52 | 0.28 | 200 | 10 | 200 | 1000 | 29.427 | 4 | 298 | 3 | 161.4
18 | 7 | 47 | 216.7 | 8.52 | 0.28 | 200 | 10 | 200 | 1000 | 59.375 | 4 | 298 | 3 | 169.67
18 | 7 | 47 | 216.7 | 8.52 | 0.28 | 200 | 10 | 200 | 1000 | 119.27 | 4 | 298 | 3 | 177.91
18 | 7 | 47 | 216.7 | 8.52 | 0.28 | 200 | 10 | 200 | 1000 | 179.69 | 4 | 298 | 3 | 180.71
18 | 7 | 47 | 216.7 | 8.52 | 0.28 | 200 | 10 | 200 | 1000 | 239.06 | 4 | 298 | 3 | 181.54
18 | 7 | 47 | 216.7 | 8.52 | 0.28 | 200 | 10 | 200 | 1000 | 298.96 | 4 | 298 | 3 | 181.82
18 | 7 | 47 | 216.7 | 8.52 | 0.28 | 200 | 10 | 100 | 1000 | 1200 | 4 | 298 | 2 | 75.649
18 | 7 | 47 | 216.7 | 8.52 | 0.28 | 200 | 10 | 126.8499 | 1000 | 1200 | 4 | 298 | 2 | 117.82
18 | 7 | 47 | 216.7 | 8.52 | 0.28 | 200 | 10 | 126.8499 | 1000 | 1200 | 4 | 298 | 2 | 145.25
18 | 7 | 47 | 216.7 | 8.52 | 0.28 | 200 | 10 | 126.8499 | 1000 | 1200 | 4 | 298 | 2 | 161.52
18 | 7 | 47 | 216.7 | 8.52 | 0.28 | 200 | 10 | 126.8499 | 1000 | 1200 | 4 | 298 | 2 | 175.3
18 | 7 | 47 | 216.7 | 8.52 | 0.28 | 200 | 10 | 126.8499 | 1000 | 1200 | 4 | 298 | 2 | 186.89
18 | 7 | 47 | 216.7 | 8.52 | 0.28 | 200 | 10 | 126.8499 | 1000 | 1200 | 4 | 298 | 2 | 189.03
18 | 7 | 47 | 216.7 | 8.52 | 0.28 | 200 | 10 | 700 | 1000 | 1200 | 4 | 298 | 2 | 187.9
18 | 7 | 47 | 216.7 | 8.52 | 0.28 | 200 | 10 | 126.8499 | 1000 | 1200 | 4 | 308 | 2 | 75.622
18 | 7 | 47 | 216.7 | 8.52 | 0.28 | 200 | 10 | 126.8499 | 1000 | 1200 | 4 | 308 | 2 | 117.72
18 | 7 | 47 | 216.7 | 8.52 | 0.28 | 200 | 10 | 126.8499 | 1000 | 1200 | 4 | 308 | 2 | 156.7
18 | 7 | 47 | 216.7 | 8.52 | 0.28 | 200 | 10 | 126.8499 | 1000 | 1200 | 4 | 308 | 2 | 176.96
18 | 7 | 47 | 216.7 | 8.52 | 0.28 | 200 | 10 | 126.8499 | 1000 | 1200 | 4 | 308 | 2 | 191.37
18 | 7 | 47 | 216.7 | 8.52 | 0.28 | 200 | 10 | 126.8499 | 1000 | 1200 | 4 | 308 | 2 | 211.21
18 | 7 | 47 | 216.7 | 8.52 | 0.28 | 200 | 10 | 126.8499 | 1000 | 1200 | 4 | 308 | 2 | 219.16
18 | 7 | 47 | 216.7 | 8.52 | 0.28 | 200 | 10 | 126.8499 | 1000 | 1200 | 4 | 308 | 2 | 218.92
18 | 7 | 47 | 216.7 | 8.52 | 0.28 | 200 | 10 | 126.8499 | 1000 | 1200 | 4 | 318 | 2 | 80.314
18 | 7 | 47 | 216.7 | 8.52 | 0.28 | 200 | 10 | 126.8499 | 1000 | 1200 | 4 | 318 | 2 | 124.35
18 | 7 | 47 | 216.7 | 8.52 | 0.28 | 200 | 10 | 126.8499 | 1000 | 1200 | 4 | 318 | 2 | 170.53
18 | 7 | 47 | 216.7 | 8.52 | 0.28 | 200 | 10 | 126.8499 | 1000 | 1200 | 4 | 318 | 2 | 196.3
18 | 7 | 47 | 216.7 | 8.52 | 0.28 | 200 | 10 | 126.8499 | 1000 | 1200 | 4 | 318 | 2 | 223.13
18 | 7 | 47 | 216.7 | 8.52 | 0.28 | 200 | 10 | 126.8499 | 1000 | 1200 | 4 | 318 | 2 | 255.83
18 | 7 | 47 | 216.7 | 8.52 | 0.28 | 200 | 10 | 126.8499 | 1000 | 1200 | 4 | 318 | 2 | 267.56
18 | 7 | 47 | 216.7 | 8.52 | 0.28 | 200 | 10 | 126.8499 | 1000 | 1200 | 4 | 318 | 2 | 268.28
18 | 7 | 47 | 216.7 | 8.52 | 0.28 | 200 | 10 | 100 | 1000 | 1200 | 4 | 298 | 3 | 100.86
18 | 7 | 47 | 216.7 | 8.52 | 0.28 | 200 | 10 | 126.8499 | 1000 | 1200 | 4 | 298 | 3 | 149.01
18 | 7 | 47 | 216.7 | 8.52 | 0.28 | 200 | 10 | 126.8499 | 1000 | 1200 | 4 | 298 | 3 | 189.48
18 | 7 | 47 | 216.7 | 8.52 | 0.28 | 200 | 10 | 126.8499 | 1000 | 1200 | 4 | 298 | 3 | 229.09
18 | 7 | 47 | 216.7 | 8.52 | 0.28 | 200 | 10 | 126.8499 | 1000 | 1200 | 4 | 298 | 3 | 276.11
18 | 7 | 47 | 216.7 | 8.52 | 0.28 | 200 | 10 | 126.8499 | 1000 | 1200 | 4 | 298 | 3 | 315.21
18 | 7 | 47 | 216.7 | 8.52 | 0.28 | 200 | 10 | 126.8499 | 1000 | 1200 | 4 | 298 | 3 | 329.85
18 | 7 | 47 | 216.7 | 8.52 | 0.28 | 200 | 10 | 126.8499 | 1000 | 1200 | 4 | 298 | 3 | 329.7
18 | 7 | 47 | 216.7 | 8.52 | 0.28 | 200 | 10 | 126.8499 | 1000 | 1200 | 4 | 308 | 3 | 100.34
18 | 7 | 47 | 216.7 | 8.52 | 0.28 | 200 | 10 | 126.8499 | 1000 | 1200 | 4 | 308 | 3 | 141.9
18 | 7 | 47 | 216.7 | 8.52 | 0.28 | 200 | 10 | 126.8499 | 1000 | 1200 | 4 | 308 | 3 | 181.68
18 | 7 | 47 | 216.7 | 8.52 | 0.28 | 200 | 10 | 126.8499 | 1000 | 1200 | 4 | 308 | 3 | 211.62
18 | 7 | 47 | 216.7 | 8.52 | 0.28 | 200 | 10 | 126.8499 | 1000 | 1200 | 4 | 308 | 3 | 240.89
18 | 7 | 47 | 216.7 | 8.52 | 0.28 | 200 | 10 | 126.8499 | 1000 | 1200 | 4 | 308 | 3 | 256.76
18 | 7 | 47 | 216.7 | 8.52 | 0.28 | 200 | 10 | 126.8499 | 1000 | 1200 | 4 | 308 | 3 | 270.39
18 | 7 | 47 | 216.7 | 8.52 | 0.28 | 200 | 10 | 126.8499 | 1000 | 1200 | 4 | 308 | 3 | 269.94
18 | 7 | 47 | 216.7 | 8.52 | 0.28 | 200 | 10 | 126.8499 | 1000 | 1200 | 4 | 318 | 3 | 99.929
18 | 7 | 47 | 216.7 | 8.52 | 0.28 | 200 | 10 | 126.8499 | 1000 | 1200 | 4 | 318 | 3 | 141.52
18 | 7 | 47 | 216.7 | 8.52 | 0.28 | 200 | 10 | 126.8499 | 1000 | 1200 | 4 | 318 | 3 | 181.64
18 | 7 | 47 | 216.7 | 8.52 | 0.28 | 200 | 10 | 126.8499 | 1000 | 1200 | 4 | 318 | 3 | 198.58
18 | 7 | 47 | 216.7 | 8.52 | 0.28 | 200 | 10 | 126.8499 | 1000 | 1200 | 4 | 318 | 3 | 206.54
18 | 7 | 47 | 216.7 | 8.52 | 0.28 | 200 | 10 | 126.8499 | 1000 | 1200 | 4 | 318 | 3 | 210.7
18 | 7 | 47 | 216.7 | 8.52 | 0.28 | 200 | 10 | 126.8499 | 1000 | 1200 | 4 | 318 | 3 | 215.35
18 | 7 | 47 | 216.7 | 8.52 | 0.28 | 200 | 10 | 126.8499 | 1000 | 1200 | 4 | 318 | 3 | 216.91
18 | 3 | 20 | 522 | 5.475785 | 0.11 | 242.5592 | 10 | 14.004 | 500 | 2880 | 5.731693 | 298 | 1 | 6.6239
18 | 3 | 20 | 522 | 5.475785 | 0.11 | 242.5592 | 10 | 50.09 | 500 | 2880 | 5.731693 | 298 | 1 | 39.184
18 | 3 | 20 | 522 | 5.475785 | 0.11 | 242.5592 | 10 | 100.18 | 500 | 2880 | 5.731693 | 298 | 1 | 55.609
18 | 3 | 20 | 522 | 5.475785 | 0.11 | 242.5592 | 10 | 225.13 | 500 | 2880 | 5.731693 | 298 | 1 | 58.948
18 | 3 | 20 | 522 | 5.475785 | 0.11 | 242.5592 | 10 | 350.09 | 500 | 2880 | 5.731693 | 298 | 1 | 60.908
18 | 3 | 20 | 522 | 5.475785 | 0.11 | 242.5592 | 10 | 449.73 | 500 | 2880 | 5.731693 | 298 | 1 | 65.207
18 | 3 | 20 | 522 | 5.475785 | 0.11 | 242.5592 | 10 | 598.92 | 500 | 2880 | 5.731693 | 298 | 1 | 64.689
18 | 3 | 20 | 522 | 5.475785 | 0.11 | 242.5592 | 10 | 14.382 | 500 | 2880 | 5.731693 | 298 | 3 | 25
18 | 3 | 20 | 522 | 5.475785 | 0.11 | 242.5592 | 10 | 50.048 | 500 | 2880 | 5.731693 | 298 | 3 | 39.265
18 | 3 | 20 | 522 | 5.475785 | 0.11 | 242.5592 | 10 | 100.1 | 500 | 2880 | 5.731693 | 298 | 3 | 81.029
18 | 3 | 20 | 522 | 5.475785 | 0.11 | 242.5592 | 10 | 200.19 | 500 | 2880 | 5.731693 | 298 | 3 | 96.471
18 | 3 | 20 | 522 | 5.475785 | 0.11 | 242.5592 | 10 | 299.14 | 500 | 2880 | 5.731693 | 298 | 3 | 103.82
18 | 3 | 20 | 522 | 5.475785 | 0.11 | 242.5592 | 10 | 449.86 | 500 | 2880 | 5.731693 | 298 | 3 | 115.15
18 | 3 | 20 | 522 | 5.475785 | 0.11 | 242.5592 | 10 | 600.58 | 500 | 2880 | 5.731693 | 298 | 3 | 116.32
18 | 3 | 20 | 522 | 5.475785 | 0.11 | 242.5592 | 10 | 50 | 500 | 1.9822 | 5.731693 | 298 | 3 | 35.161
18 | 3 | 20 | 522 | 5.475785 | 0.11 | 242.5592 | 10 | 50 | 500 | 6.9369 | 5.731693 | 298 | 3 | 41.774
18 | 3 | 20 | 522 | 5.475785 | 0.11 | 242.5592 | 10 | 50 | 500 | 19.862 | 5.731693 | 298 | 3 | 43.226
18 | 3 | 20 | 522 | 5.475785 | 0.11 | 242.5592 | 10 | 50 | 500 | 39.871 | 5.731693 | 298 | 3 | 51.129
18 | 3 | 20 | 522 | 5.475785 | 0.11 | 242.5592 | 10 | 100 | 500 | 2.0879 | 5.731693 | 298 | 3 | 47.258
18 | 3 | 20 | 522 | 5.475785 | 0.11 | 242.5592 | 10 | 100 | 500 | 7.0044 | 5.731693 | 298 | 3 | 57.903
18 | 3 | 20 | 522 | 5.475785 | 0.11 | 242.5592 | 10 | 100 | 500 | 19.927 | 5.731693 | 298 | 3 | 64.839
18 | 3 | 20 | 522 | 5.475785 | 0.11 | 242.5592 | 10 | 100 | 500 | 39.865 | 5.731693 | 298 | 3 | 68.387
18 | 3 | 20 | 522 | 5.475785 | 0.11 | 242.5592 | 10 | 200 | 500 | 1.975 | 5.731693 | 298 | 3 | 54.677
18 | 3 | 20 | 522 | 5.475785 | 0.11 | 242.5592 | 10 | 200 | 500 | 4.9494 | 5.731693 | 298 | 3 | 54.516
18 | 3 | 20 | 522 | 5.475785 | 0.11 | 242.5592 | 10 | 200 | 500 | 10.048 | 5.731693 | 298 | 3 | 68.387
18 | 3 | 20 | 522 | 5.475785 | 0.11 | 242.5592 | 10 | 200 | 500 | 39.9 | 5.731693 | 298 | 3 | 72.097
18 | 3 | 20 | 522 | 5.475785 | 0.11 | 242.5592 | 10 | 300 | 500 | 2.0803 | 5.731693 | 298 | 3 | 68.065
18 | 3 | 20 | 522 | 5.475785 | 0.11 | 242.5592 | 10 | 300 | 500 | 6.9975 | 5.731693 | 298 | 3 | 76.935
18 | 3 | 20 | 522 | 5.475785 | 0.11 | 242.5592 | 10 | 300 | 500 | 10.007 | 5.731693 | 298 | 3 | 81.129
18 | 3 | 20 | 522 | 5.475785 | 0.11 | 242.5592 | 10 | 300 | 500 | 39.894 | 5.731693 | 298 | 3 | 88.226
18 | 3 | 20 | 522 | 5.475785 | 0.11 | 242.5592 | 10 | 450 | 500 | 1.969 | 5.731693 | 298 | 3 | 70.968
18 | 3 | 20 | 522 | 5.475785 | 0.11 | 242.5592 | 10 | 450 | 500 | 4.9754 | 5.731693 | 298 | 3 | 83.71
18 | 3 | 20 | 522 | 5.475785 | 0.11 | 242.5592 | 10 | 450 | 500 | 9.9686 | 5.731693 | 298 | 3 | 85.645
18 | 3 | 20 | 522 | 5.475785 | 0.11 | 242.5592 | 10 | 450 | 500 | 19.842 | 5.731693 | 298 | 3 | 95.645
18 | 3 | 20 | 522 | 5.475785 | 0.11 | 242.5592 | 10 | 450 | 500 | 39.816 | 5.731693 | 298 | 3 | 100.32
18 | 3 | 20 | 522 | 5.475785 | 0.11 | 242.5592 | 10 | 600 | 500 | 2.0376 | 5.731693 | 298 | 3 | 84.194
18 | 3 | 20 | 522 | 5.475785 | 0.11 | 242.5592 | 10 | 600 | 500 | 6.9855 | 5.731693 | 298 | 3 | 109.52
18 | 3 | 20 | 522 | 5.475785 | 0.11 | 242.5592 | 10 | 600 | 500 | 9.9932 | 5.731693 | 298 | 3 | 118.55
18 | 3 | 20 | 522 | 5.475785 | 0.11 | 242.5592 | 10 | 600 | 500 | 39.953 | 5.731693 | 298 | 3 | 128.06
18 | 3 | 20 | 522 | 5.475785 | 0.11 | 242.5592 | 10 | 50 | 500 | 2.0492 | 5.731693 | 298 | 1 | 19.779
18 | 3 | 20 | 522 | 5.475785 | 0.11 | 242.5592 | 10 | 50 | 500 | 4.9727 | 5.731693 | 298 | 1 | 23.162
18 | 3 | 20 | 522 | 5.475785 | 0.11 | 242.5592 | 10 | 50 | 500 | 7.0219 | 5.731693 | 298 | 1 | 23.529
18 | 3 | 20 | 522 | 5.475785 | 0.11 | 242.5592 | 10 | 50 | 500 | 29.945 | 5.731693 | 298 | 1 | 23.529
18 | 3 | 20 | 522 | 5.475785 | 0.11 | 242.5592 | 10 | 100 | 500 | 2.0219 | 5.731693 | 298 | 1 | 24.853
18 | 3 | 20 | 522 | 5.475785 | 0.11 | 242.5592 | 10 | 100 | 500 | 7.0219 | 5.731693 | 298 | 1 | 25.294
18 | 3 | 20 | 522 | 5.475785 | 0.11 | 242.5592 | 10 | 100 | 500 | 29.945 | 5.731693 | 298 | 1 | 26.25
18 | 3 | 20 | 522 | 5.475785 | 0.11 | 242.5592 | 10 | 200 | 500 | 2.0219 | 5.731693 | 298 | 1 | 22.059
18 | 3 | 20 | 522 | 5.475785 | 0.11 | 242.5592 | 10 | 200 | 500 | 7.0219 | 5.731693 | 298 | 1 | 35.074
18 | 3 | 20 | 522 | 5.475785 | 0.11 | 242.5592 | 10 | 200 | 500 | 10 | 5.731693 | 298 | 1 | 35.515
18 | 3 | 20 | 522 | 5.475785 | 0.11 | 242.5592 | 10 | 200 | 500 | 29.973 | 5.731693 | 298 | 1 | 35.809
18 | 3 | 20 | 522 | 5.475785 | 0.11 | 242.5592 | 10 | 300 | 500 | 2.0219 | 5.731693 | 298 | 1 | 28.088
18 | 3 | 20 | 522 | 5.475785 | 0.11 | 242.5592 | 10 | 300 | 500 | 4.9727 | 5.731693 | 298 | 1 | 43.015
18 | 3 | 20 | 522 | 5.475785 | 0.11 | 242.5592 | 10 | 300 | 500 | 10.027 | 5.731693 | 298 | 1 | 45.662
18 | 3 | 20 | 522 | 5.475785 | 0.11 | 242.5592 | 10 | 300 | 500 | 30 | 5.731693 | 298 | 1 | 45.735
18 | 3 | 20 | 522 | 5.475785 | 0.11 | 242.5592 | 10 | 400 | 500 | 2.0765 | 5.731693 | 298 | 1 | 29.926
18 | 3 | 20 | 522 | 5.475785 | 0.11 | 242.5592 | 10 | 400 | 500 | 7.0492 | 5.731693 | 298 | 1 | 54.559
18 | 3 | 20 | 522 | 5.475785 | 0.11 | 242.5592 | 10 | 400 | 500 | 29.945 | 5.731693 | 298 | 1 | 55.662
18 | 3 | 20 | 522 | 5.475785 | 0.11 | 242.5592 | 10 | 500 | 500 | 2.0219 | 5.731693 | 298 | 1 | 40
18 | 3 | 20 | 522 | 5.475785 | 0.11 | 242.5592 | 10 | 500 | 500 | 5 | 5.731693 | 298 | 1 | 56.618
18 | 3 | 20 | 522 | 5.475785 | 0.11 | 242.5592 | 10 | 500 | 500 | 7.0219 | 5.731693 | 298 | 1 | 59.118
18 | 3 | 20 | 522 | 5.475785 | 0.11 | 242.5592 | 10 | 500 | 500 | 29.973 | 5.731693 | 298 | 1 | 62.132
18 | 3 | 20 | 522 | 5.475785 | 0.11 | 242.5592 | 10 | 50 | 500 | 1.9567 | 5.731693 | 298 | 0 | 8.7603
18 | 3 | 20 | 522 | 5.475785 | 0.11 | 242.5592 | 10 | 50 | 500 | 6.9044 | 5.731693 | 298 | 0 | 15.702
18 | 3 | 20 | 522 | 5.475785 | 0.11 | 242.5592 | 10 | 50 | 500 | 30.004 | 5.731693 | 298 | 0 | 23.636
18 | 3 | 20 | 522 | 5.475785 | 0.11 | 242.5592 | 10 | 50 | 500 | 44.982 | 5.731693 | 298 | 0 | 25.785
18 | 3 | 20 | 522 | 5.475785 | 0.11 | 242.5592 | 10 | 100 | 500 | 4.9523 | 5.731693 | 298 | 0 | 29.256
18 | 3 | 20 | 522 | 5.475785 | 0.11 | 242.5592 | 10 | 100 | 500 | 9.9364 | 5.731693 | 298 | 0 | 50.083
18 | 3 | 20 | 522 | 5.475785 | 0.11 | 242.5592 | 10 | 100 | 500 | 29.949 | 5.731693 | 298 | 0 | 54.711
18 | 3 | 20 | 522 | 5.475785 | 0.11 | 242.5592 | 10 | 100 | 500 | 44.969 | 5.731693 | 298 | 0 | 55.537
18 | 3 | 20 | 522 | 5.475785 | 0.11 | 242.5592 | 10 | 200 | 500 | 5.0289 | 5.731693 | 298 | 0 | 48.264
18 | 3 | 20 | 522 | 5.475785 | 0.11 | 242.5592 | 10 | 200 | 500 | 10.013 | 5.731693 | 298 | 0 | 67.934
18 | 3 | 20 | 522 | 5.475785 | 0.11 | 242.5592 | 10 | 200 | 500 | 45.004 | 5.731693 | 298 | 0 | 73.554
18 | 3 | 20 | 522 | 5.475785 | 0.11 | 242.5592 | 10 | 350 | 500 | 1.8628 | 5.731693 | 298 | 0 | 30.744
18 | 3 | 20 | 522 | 5.475785 | 0.11 | 242.5592 | 10 | 350 | 500 | 6.8818 | 5.731693 | 298 | 0 | 69.256
18 | 3 | 20 | 522 | 5.475785 | 0.11 | 242.5592 | 10 | 350 | 500 | 9.8708 | 5.731693 | 298 | 0 | 105.29
18 | 3 | 20 | 522 | 5.475785 | 0.11 | 242.5592 | 10 | 350 | 500 | 44.94 | 5.731693 | 298 | 0 | 124.13
18 | 3 | 20 | 522 | 5.475785 | 0.11 | 242.5592 | 10 | 450 | 500 | 4.9335 | 5.731693 | 298 | 0 | 73.554
18 | 3 | 20 | 522 | 5.475785 | 0.11 | 242.5592 | 10 | 450 | 500 | 9.9103 | 5.731693 | 298 | 0 | 111.9
18 | 3 | 20 | 522 | 5.475785 | 0.11 | 242.5592 | 10 | 450 | 500 | 30.003 | 5.731693 | 298 | 0 | 127.11
18 | 3 | 20 | 522 | 5.475785 | 0.11 | 242.5592 | 10 | 450 | 500 | 45.024 | 5.731693 | 298 | 0 | 127.6
18 | 3 | 20 | 522 | 5.475785 | 0.11 | 242.5592 | 10 | 600 | 500 | 1.9244 | 5.731693 | 298 | 0 | 85.124
18 | 3 | 20 | 522 | 5.475785 | 0.11 | 242.5592 | 10 | 600 | 500 | 9.9492 | 5.731693 | 298 | 0 | 119.83
18 | 3 | 20 | 522 | 5.475785 | 0.11 | 242.5592 | 10 | 600 | 500 | 30.001 | 5.731693 | 298 | 0 | 130.08
18 | 3 | 20 | 522 | 5.475785 | 0.11 | 242.5592 | 10 | 600 | 500 | 45.023 | 5.731693 | 298 | 0 | 129.75
18 | 10 | 47 | 1049 | 5.475785 | 0.35 | 242.5592 | 10 | 14.004 | 500 | 2880 | 5.731693 | 298 | 1 | 0.69287
18 | 10 | 47 | 1049 | 5.475785 | 0.35 | 242.5592 | 10 | 100.18 | 500 | 2880 | 5.731693 | 298 | 1 | 5.1265
18 | 10 | 47 | 1049 | 5.475785 | 0.35 | 242.5592 | 10 | 225.13 | 500 | 2880 | 5.731693 | 298 | 1 | 8.8793
18 | 10 | 47 | 1049 | 5.475785 | 0.35 | 242.5592 | 10 | 349.55 | 500 | 2880 | 5.731693 | 298 | 1 | 12.356
18 | 10 | 47 | 1049 | 5.475785 | 0.35 | 242.5592 | 10 | 449.73 | 500 | 2880 | 5.731693 | 298 | 1 | 14.034
18 | 10 | 47 | 1049 | 5.475785 | 0.35 | 242.5592 | 10 | 598.92 | 500 | 2880 | 5.731693 | 298 | 1 | 14.62
18 | 10 | 47 | 1049 | 5.475785 | 0.35 | 242.5592 | 10 | 14.382 | 500 | 2880 | 5.731693 | 298 | 3 | 2.9412
18 | 10 | 47 | 1049 | 5.475785 | 0.35 | 242.5592 | 10 | 50.623 | 500 | 2880 | 5.731693 | 298 | 3 | 7.2059
18 | 10 | 47 | 1049 | 5.475785 | 0.35 | 242.5592 | 10 | 100.1 | 500 | 2880 | 5.731693 | 298 | 3 | 11.324
18 | 10 | 47 | 1049 | 5.475785 | 0.35 | 242.5592 | 10 | 200.19 | 500 | 2880 | 5.731693 | 298 | 3 | 25.294
18 | 10 | 47 | 1049 | 5.475785 | 0.35 | 242.5592 | 10 | 299.71 | 500 | 2880 | 5.731693 | 298 | 3 | 29.706
18 | 10 | 47 | 1049 | 5.475785 | 0.35 | 242.5592 | 10 | 600.58 | 500 | 2880 | 5.731693 | 298 | 3 | 32.059
18 | 10 | 47 | 1049 | 5.475785 | 0.35 | 242.5592 | 10 | 20.448 | 500 | 2880 | 5.731693 | 298 | 0 | 26.379
18 | 10 | 47 | 1049 | 5.475785 | 0.35 | 242.5592 | 10 | 50.828 | 500 | 2880 | 5.731693 | 298 | 0 | 58.569
18 | 10 | 47 | 1049 | 5.475785 | 0.35 | 242.5592 | 10 | 99.903 | 500 | 2880 | 5.731693 | 298 | 0 | 80.477
18 | 10 | 47 | 1049 | 5.475785 | 0.35 | 242.5592 | 10 | 199.22 | 500 | 2880 | 5.731693 | 298 | 0 | 95.231
18 | 10 | 47 | 1049 | 5.475785 | 0.35 | 242.5592 | 10 | 449.85 | 500 | 2880 | 5.731693 | 298 | 0 | 108.49
18 | 10 | 47 | 1049 | 5.475785 | 0.35 | 242.5592 | 10 | 599.42 | 500 | 2880 | 5.731693 | 298 | 0 | 108.94
18 | 10 | 20 | 1812 | 5.475785 | 0.73 | 242.5592 | 10 | 14.004 | 500 | 2880 | 5.731693 | 298 | 1 | 0.69287
18 | 10 | 20 | 1812 | 5.475785 | 0.73 | 242.5592 | 10 | 100.18 | 500 | 2880 | 5.731693 | 298 | 1 | 7.0575
18 | 10 | 20 | 1812 | 5.475785 | 0.73 | 242.5592 | 10 | 224.6 | 500 | 2880 | 5.731693 | 298 | 1 | 11.362
18 | 10 | 20 | 1812 | 5.475785 | 0.73 | 242.5592 | 10 | 449.19 | 500 | 2880 | 5.731693 | 298 | 1 | 18.172
18 | 10 | 20 | 1812 | 5.475785 | 0.73 | 242.5592 | 10 | 599.46 | 500 | 2880 | 5.731693 | 298 | 1 | 19.862
18 | 10 | 20 | 1812 | 5.475785 | 0.73 | 242.5592 | 10 | 13.806 | 500 | 2880 | 5.731693 | 298 | 3 | 4.1176
18 | 10 | 20 | 1812 | 5.475785 | 0.73 | 242.5592 | 10 | 50.048 | 500 | 2880 | 5.731693 | 298 | 3 | 14.265
18 | 10 | 20 | 1812 | 5.475785 | 0.73 | 242.5592 | 10 | 100.1 | 500 | 2880 | 5.731693 | 298 | 3 | 22.5
18 | 10 | 20 | 1812 | 5.475785 | 0.73 | 242.5592 | 10 | 200.19 | 500 | 2880 | 5.731693 | 298 | 3 | 32.059
18 | 10 | 20 | 1812 | 5.475785 | 0.73 | 242.5592 | 10 | 299.71 | 500 | 2880 | 5.731693 | 298 | 3 | 47.206
18 | 10 | 20 | 1812 | 5.475785 | 0.73 | 242.5592 | 10 | 600 | 500 | 2880 | 5.731693 | 298 | 3 | 48.088
18 | 10 | 20 | 1812 | 5.475785 | 0.73 | 242.5592 | 10 | 19.864 | 500 | 2880 | 5.731693 | 298 | 0 | 29.806
18 | 10 | 20 | 1812 | 5.475785 | 0.73 | 242.5592 | 10 | 50.243 | 500 | 2880 | 5.731693 | 298 | 0 | 63.04
18 | 10 | 20 | 1812 | 5.475785 | 0.73 | 242.5592 | 10 | 99.318 | 500 | 2880 | 5.731693 | 298 | 0 | 84.948
18 | 10 | 20 | 1812 | 5.475785 | 0.73 | 242.5592 | 10 | 199.81 | 500 | 2880 | 5.731693 | 298 | 0 | 98.212
18 | 10 | 20 | 1812 | 5.475785 | 0.73 | 242.5592 | 10 | 449.27 | 500 | 2880 | 5.731693 | 298 | 0 | 116.1
18 | 10 | 20 | 1812 | 5.475785 | 0.73 | 242.5592 | 10 | 599.42 | 500 | 2880 | 5.731693 | 298 | 0 | 121.31
18 | 10 | 47 | 1041 | 2.42 | 0.32 | 200 | 10 | 100 | 1000 | 180 | 2 | 298 | 0 | 71.984
18 | 10 | 47 | 1041 | 2.42 | 0.32 | 200 | 10 | 100 | 1000 | 180 | 4 | 298 | 0 | 19.521
18 | 10 | 47 | 1041 | 2.42 | 0.32 | 200 | 10 | 100 | 1000 | 180 | 6 | 298 | 0 | 25.814
18 | 10 | 47 | 1041 | 2.42 | 0.32 | 200 | 10 | 100 | 1000 | 180 | 8 | 298 | 0 | 38.878
18 | 10 | 47 | 1041 | 2.42 | 0.32 | 200 | 10 | 100 | 1000 | 180 | 10 | 298 | 0 | 51.122
18 | 10 | 47 | 1041 | 2.42 | 0.32 | 200 | 10 | 10.491 | 1000 | 180 | 7.6 | 298 | 0 | 7.7098
18 | 10 | 47 | 1041 | 2.42 | 0.32 | 200 | 10 | 39.981 | 1000 | 180 | 7.6 | 298 | 0 | 24.815
18 | 10 | 47 | 1041 | 2.42 | 0.32 | 200 | 10 | 100.09 | 1000 | 180 | 7.6 | 298 | 0 | 39.423
18 | 10 | 47 | 1041 | 2.42 | 0.32 | 200 | 10 | 180.06 | 1000 | 180 | 7.6 | 298 | 0 | 66.396
18 | 10 | 47 | 1041 | 2.42 | 0.32 | 200 | 10 | 220.04 | 1000 | 180 | 7.6 | 298 | 0 | 78.13
18 | 10 | 47 | 1041 | 2.42 | 0.32 | 200 | 10 | 300 | 1000 | 180 | 7.6 | 298 | 0 | 86.947
18 | 10 | 47 | 1041 | 2.42 | 0.32 | 200 | 10 | 100 | 1000 | 180 | 7.6 | 298 | 0 | 34.955
18 | 10 | 47 | 1041 | 2.42 | 0.32 | 200 | 10 | 100 | 1000 | 180 | 7.6 | 307.96 | 0 | 41.919
18 | 10 | 47 | 1041 | 2.42 | 0.32 | 200 | 10 | 100 | 1000 | 180 | 7.6 | 317.99 | 0 | 45.738
18 | 10 | 47 | 1041 | 2.42 | 0.32 | 200 | 10 | 100 | 1000 | 180 | 7.6 | 327.98 | 0 | 48.479
18 | 10 | 47 | 1041 | 2.42 | 0.32 | 200 | 10 | 100 | 1000 | 1.9165 | 7.6 | 298 | 0 | 4.0607
18 | 10 | 47 | 1041 | 2.42 | 0.32 | 200 | 10 | 100 | 1000 | 9.912 | 7.6 | 298 | 0 | 14.492
18 | 10 | 47 | 1041 | 2.42 | 0.32 | 200 | 10 | 100 | 1000 | 14.773 | 7.6 | 298 | 0 | 18.973
18 | 10 | 47 | 1041 | 2.42 | 0.32 | 200 | 10 | 100 | 1000 | 30.019 | 7.6 | 298 | 0 | 21.704
18 | 10 | 47 | 1041 | 2.42 | 0.32 | 200 | 10 | 100 | 1000 | 120.1 | 7.6 | 298 | 0 | 33.186
18 | 10 | 47 | 1041 | 2.42 | 0.32 | 200 | 10 | 100 | 1000 | 150.05 | 7.6 | 298 | 0 | 33.746
18 | 10 | 47 | 1041 | 2.42 | 0.32 | 200 | 10 | 100 | 1000 | 179.66 | 7.6 | 298 | 0 | 33.396
18 | 10 | 14 | 1172 | 1.67 | 0.37 | 200 | 10 | 100 | 1000 | 180 | 2 | 298 | 0 | 72.326
18 | 10 | 14 | 1172 | 1.67 | 0.37 | 200 | 10 | 100 | 1000 | 180 | 4 | 298 | 0 | 22.599
18 | 10 | 14 | 1172 | 1.67 | 0.37 | 200 | 10 | 100 | 1000 | 180 | 6 | 298 | 0 | 29.85
18 | 10 | 14 | 1172 | 1.67 | 0.37 | 200 | 10 | 100 | 1000 | 180 | 8 | 298 | 0 | 40.862
18 | 10 | 14 | 1172 | 1.67 | 0.37 | 200 | 10 | 100 | 1000 | 180 | 10 | 298 | 0 | 51.464
18 | 10 | 14 | 1172 | 1.67 | 0.37 | 200 | 10 | 10.491 | 1000 | 180 | 7.6 | 298 | 0 | 8.3288
18 | 10 | 14 | 1172 | 1.67 | 0.37 | 200 | 10 | 50.189 | 1000 | 180 | 7.6 | 298 | 0 | 30.172
18 | 10 | 14 | 1172 | 1.67 | 0.37 | 200 | 10 | 100.09 | 1000 | 180 | 7.6 | 298 | 0 | 43.549
18 | 10 | 14 | 1172 | 1.67 | 0.37 | 200 | 10 | 159.64 | 1000 | 180 | 7.6 | 298 | 0 | 65.792
18 | 10 | 14 | 1172 | 1.67 | 0.37 | 200 | 10 | 219.75 | 1000 | 180 | 7.6 | 298 | 0 | 85.351
18 | 10 | 14 | 1172 | 1.67 | 0.37 | 200 | 10 | 300 | 1000 | 180 | 7.6 | 298 | 0 | 91.899
18 | 10 | 14 | 1172 | 1.67 | 0.37 | 200 | 10 | 100 | 1000 | 180 | 7.6 | 298 | 0 | 37.606
18 | 10 | 14 | 1172 | 1.67 | 0.37 | 200 | 10 | 100 | 1000 | 180 | 7.6 | 307.96 | 0 | 50.006
18 | 10 | 14 | 1172 | 1.67 | 0.37 | 200 | 10 | 100 | 1000 | 180 | 7.6 | 317.99 | 0 | 52.028
18 | 10 | 14 | 1172 | 1.67 | 0.37 | 200 | 10 | 100 | 1000 | 180 | 7.6 | 327.98 | 0 | 54.005
18 | 10 | 14 | 1172 | 1.67 | 0.37 | 200 | 10 | 100 | 1000 | 2.0902 | 7.6 | 298 | 0 | 4.2707
18 | 10 | 14 | 1172 | 1.67 | 0.37 | 200 | 10 | 100 | 1005.856 | 4.8968 | 7.6 | 298 | 0 | 16.733
18 | 10 | 14 | 1172 | 1.67 | 0.37 | 200 | 10 | 100 | 1005.856 | 19.807 | 7.6 | 298 | 0 | 22.964
18 | 10 | 14 | 1172 | 1.67 | 0.37 | 200 | 10 | 100 | 1005.856 | 44.748 | 7.6 | 298 | 0 | 25.064
18 | 10 | 14 | 1172 | 1.67 | 0.37 | 200 | 10 | 100 | 1005.856 | 89.795 | 7.6 | 298 | 0 | 34.096
18 | 10 | 14 | 1172 | 1.67 | 0.37 | 200 | 10 | 100 | 1005.856 | 119.93 | 7.6 | 298 | 0 | 35.496
18 | 10 | 14 | 1172 | 1.67 | 0.37 | 200 | 10 | 100 | 1005.856 | 179.84 | 7.6 | 298 | 0 | 35.776
18 | 10 | 14 | 1295 | 5.475785 | 0.41 | 200 | 10 | 100 | 1000 | 180 | 2 | 298 | 0 | 72.599
18 | 10 | 14 | 1295 | 5.475785 | 0.41 | 200 | 10 | 100 | 1000 | 180 | 4 | 298 | 0 | 31.218
18 | 10 | 14 | 1295 | 5.475785 | 0.41 | 200 | 10 | 100 | 1000 | 180 | 6 | 298 | 0 | 33.885
18 | 10 | 14 | 1295 | 5.475785 | 0.41 | 200 | 10 | 100 | 1000 | 180 | 8 | 298 | 0 | 45.581
18 | 10 | 14 | 1295 | 5.475785 | 0.41 | 200 | 10 | 100 | 1000 | 180 | 10 | 298 | 0 | 53.242
18 | 10 | 14 | 1295 | 5.475785 | 0.41 | 200 | 10 | 10.491 | 1000 | 180 | 7.6 | 298 | 0 | 8.9478
18 | 10 | 14 | 1295 | 5.475785 | 0.41 | 200 | 47.37332 | 60.681 | 1000 | 180 | 7.6 | 298 | 0 | 41.719
18 | 10 | 14 | 1295 | 5.475785 | 0.41 | 200 | 47.37332 | 100.09 | 1000 | 180 | 7.6 | 298 | 0 | 49.326
18 | 10 | 14 | 1295 | 5.475785 | 0.41 | 200 | 47.37332 | 180.06 | 1000 | 180 | 7.6 | 298 | 0 | 78.776
18 | 10 | 14 | 1295 | 5.475785 | 0.41 | 200 | 47.37332 | 250.09 | 1000 | 180 | 7.6 | 298 | 0 | 95.853
18 | 10 | 14 | 1295 | 5.475785 | 0.41 | 200 | 47.37332 | 300.28 | 1000 | 180 | 7.6 | 298 | 0 | 100.98
18 | 10 | 14 | 1295 | 5.475785 | 0.41 | 200 | 10 | 100 | 1000 | 180 | 7.6 | 298 | 0 | 40.302
18 | 10 | 14 | 1295 | 5.475785 | 0.41 | 200 | 10 | 100 | 1000 | 180 | 7.6 | 307.96 | 0 | 51.983
18 | 10 | 14 | 1295 | 5.475785 | 0.41 | 200 | 10 | 100 | 1000 | 180 | 7.6 | 317.99 | 0 | 53.96
18 | 10 | 14 | 1295 | 5.475785 | 0.41 | 200 | 10 | 100 | 1000 | 180 | 7.6 | 327.98 | 0 | 57.914
18 | 10 | 14 | 1295 | 5.475785 | 0.41 | 200 | 10 | 100 | 1000 | 1.9187 | 7.6 | 298 | 0 | 4.8308
18 | 10 | 14 | 1295 | 5.475785 | 0.41 | 200 | 10 | 100 | 1000 | 7.6738 | 7.6 | 298 | 0 | 18.973
18 | 10 | 14 | 1295 | 5.475785 | 0.41 | 200 | 10 | 100 | 1000 | 30.209 | 7.6 | 298 | 0 | 27.305
18 | 10 | 14 | 1295 | 5.475785 | 0.41 | 200 | 10 | 100 | 1000 | 75.081 | 7.6 | 298 | 0 | 35.706
18 | 10 | 14 | 1295 | 5.475785 | 0.41 | 200 | 10 | 100 | 1000 | 104.88 | 7.6 | 298 | 0 | 39.347
18 | 10 | 14 | 1295 | 5.475785 | 0.41 | 200 | 10 | 100 | 1000 | 120.11 | 7.6 | 298 | 0 | 39.347
18 | 10 | 14 | 1295 | 5.475785 | 0.41 | 200 | 10 | 100 | 1000 | 179.68 | 7.6 | 298 | 0 | 40.257
18 | 10 | 14 | 1500 | 5.475785 | 0.42 | 200 | 10 | 100 | 1000 | 180 | 2 | 298 | 0 | 73.352
18 | 10 | 14 | 1500 | 5.475785 | 0.42 | 200 | 10 | 100 | 1000 | 180 | 4 | 298 | 0 | 35.39
18 | 10 | 14 | 1500 | 5.475785 | 0.42 | 200 | 10 | 100 | 1000 | 180 | 6 | 298 | 0 | 37.579
18 | 10 | 14 | 1500 | 5.475785 | 0.42 | 200 | 10 | 100 | 1000 | 180 | 8 | 298 | 0 | 47.36
18 | 10 | 14 | 1500 | 5.475785 | 0.42 | 200 | 10 | 100 | 1000 | 180 | 10 | 298 | 0 | 55.773
18 | 10 | 14 | 1500 | 5.475785 | 0.42 | 200 | 10 | 10.491 | 1000 | 180 | 7.6 | 298 | 0 | 9.1541
18 | 10 | 14 | 1500 | 5.475785 | 0.42 | 200 | 10 | 60.397 | 1000 | 180 | 7.6 | 298 | 0 | 43.989
18 | 10 | 14 | 1500 | 5.475785 | 0.42 | 200 | 10 | 79.962 | 1000 | 180 | 7.6 | 298 | 0 | 49.134
18 | 10 | 14 | 1500 | 5.475785 | 0.42 | 200 | 10 | 100.09 | 1000 | 180 | 7.6 | 298 | 0 | 62.325
18 | 10 | 14 | 1500 | 5.475785 | 0.42 | 200 | 10 | 219.75 | 1000 | 180 | 7.6 | 298 | 0 | 106.6
18 | 10 | 14 | 1500 | 5.475785 | 0.42 | 200 | 10 | 300.28 | 1000 | 180 | 7.6 | 298 | 0 | 113.98
18 | 10 | 14 | 1500 | 5.475785 | 0.42 | 200 | 10 | 100 | 1000 | 180 | 7.6 | 298 | 0 | 45.019
18 | 10 | 14 | 1500 | 5.475785 | 0.42 | 200 | 10 | 100 | 1000 | 180 | 7.6 | 307.96 | 0 | 55.802
18 | 10 | 14 | 1500 | 5.475785 | 0.42 | 200 | 10 | 100 | 1000 | 180 | 7.6 | 317.99 | 0 | 57.644
18 | 10 | 14 | 1500 | 5.475785 | 0.42 | 200 | 10 | 100 | 1000 | 180 | 7.6 | 327.98 | 0 | 61.374
18 | 10 | 14 | 1500 | 5.475785 | 0.42 | 200 | 10 | 100 | 1000 | 1.5855 | 7.6 | 298 | 0 | 9.3816
18 | 10 | 14 | 1500 | 5.475785 | 0.42 | 200 | 10 | 100 | 1000 | 7.8567 | 7.6 | 298 | 0 | 22.334
18 | 10 | 14 | 1500 | 5.475785 | 0.42 | 200 | 10 | 100 | 1000 | 19.999 | 7.6 | 298 | 0 | 29.825
18 | 10 | 14 | 1500 | 5.475785 | 0.42 | 200 | 10 | 100 | 1000 | 59.851 | 7.6 | 298 | 0 | 38.506
18 | 10 | 14 | 1500 | 5.475785 | 0.42 | 200 | 10 | 100 | 1000 | 105.06 | 7.6 | 298 | 0 | 42.427
18 | 10 | 14 | 1500 | 5.475785 | 0.42 | 200 | 10 | 100 | 1000 | 150.09 | 7.6 | 298 | 0 | 44.457
18 | 10 | 14 | 1500 | 5.475785 | 0.42 | 200 | 10 | 100 | 1000 | 179.69 | 7.6 | 298 | 0 | 44.317
18 | 10 | 15 | 1546 | 5.475785 | 0.46 | 200 | 10 | 100 | 1000 | 180 | 2 | 298 | 0 | 74.446
18 | 10 | 15 | 1546 | 5.475785 | 0.46 | 200 | 10 | 100 | 1000 | 180 | 4 | 298 | 0 | 40.862
18 | 10 | 15 | 1546 | 5.475785 | 0.46 | 200 | 10 | 100 | 1000 | 180 | 6 | 298 | 0 | 47.497
18 | 10 | 15 | 1546 | 5.475785 | 0.46 | 200 | 10 | 100 | 1000 | 180 | 8 | 298 | 0 | 52.011
18 | 10 | 15 | 1546 | 5.475785 | 0.46 | 200 | 10 | 100 | 1000 | 180 | 10 | 298 | 0 | 57.962
18 | 10 | 15 | 1546 | 5.475785 | 0.46 | 200 | 10 | 10.491 | 1000 | 180 | 7.6 | 298 | 0 | 9.3604
18 | 10 | 15 | 1546 | 5.475785 | 0.46 | 200 | 10 | 70.321 | 1000 | 180 | 7.6 | 298 | 0 | 51.204
18 | 10 | 15 | 1546 | 5.475785 | 0.46 | 200 | 10 | 120.23 | 1000 | 180 | 7.6 | 298 | 0 | 81.087
18 | 10 | 15 | 1546 | 5.475785 | 0.46 | 200 | 10 | 140.36 | 1000 | 180 | 7.6 | 298 | 0 | 91.596
18 | 10 | 15 | 1546 | 5.475785 | 0.46 | 200 | 10 | 199.91 | 1000 | 180 | 7.6 | 298 | 0 | 114.87
18 | 10 | 15 | 1546 | 5.475785 | 0.46 | 200 | 10 | 300 | 1000 | 180 | 7.6 | 298 | 0 | 122.23
18 | 10 | 15 | 1546 | 5.475785 | 0.46 | 200 | 10 | 100 | 1000 | 180 | 7.6 | 298 | 0 | 49.647
18 | 10 | 15 | 1546 | 5.475785 | 0.46 | 200 | 10 | 100 | 1000 | 180 | 7.6 | 307.96 | 0 | 56.836
18 | 10 | 15 | 1546 | 5.475785 | 0.46 | 200 | 10 | 100 | 1000 | 180 | 7.6 | 317.99 | 0 | 60.295
18 | 10 | 15 | 1546 | 5.475785 | 0.46 | 200 | 10 | 100 | 1000 | 180 | 7.6 | 327.98 | 0 | 64.878
18 | 10 | 15 | 1546 | 5.475785 | 0.46 | 200 | 10 | 100 | 1000 | 1.5944 | 7.6 | 298 | 0 | 12.462
18 | 10 | 15 | 1546 | 5.475785 | 0.46 | 200 | 10 | 100 | 1000 | 9.7713 | 7.6 | 298 | 0 | 25.764
18 | 10 | 15 | 1546 | 5.475785 | 0.46 | 200 | 10 | 100 | 1000 | 19.664 | 7.6 | 298 | 0 | 33.746
18 | 10 | 15 | 1546 | 5.475785 | 0.46 | 200 | 10 | 100 | 1000 | 59.859 | 7.6 | 298 | 0 | 41.307
18 | 10 | 15 | 1546 | 5.475785 | 0.46 | 200 | 10 | 100 | 1000 | 104.89 | 7.6 | 298 | 0 | 45.228
18 | 10 | 15 | 1546 | 5.475785 | 0.46 | 200 | 10 | 100 | 1000 | 149.92 | 7.6 | 298 | 0 | 47.748
18 | 10 | 15 | 1546 | 5.475785 | 0.46 | 200 | 10 | 100 | 1000 | 179.71 | 7.6 | 298 | 0 | 48.588
18 | 10 | 15 | 1690 | 1.67 | 0.52 | 200 | 10 | 100 | 1000 | 180 | 2 | 298 | 0 | 75.951
18 | 10 | 15 | 1690 | 1.67 | 0.52 | 200 | 10 | 100 | 1000 | 180 | 4 | 298 | 0 | 66.99
18 | 10 | 15 | 1690 | 1.67 | 0.52 | 200 | 10 | 100 | 1000 | 180 | 6 | 298 | 0 | 61.108
18 | 10 | 15 | 1690 | 1.67 | 0.52 | 200 | 10 | 100 | 1000 | 180 | 8 | 298 | 0 | 64.87
18 | 10 | 15 | 1690 | 1.67 | 0.52 | 200 | 10 | 100 | 1000 | 180 | 10 | 298 | 0 | 69.521
18 | 10 | 15 | 1690 | 1.67 | 0.52 | 200 | 10 | 10.208 | 1000 | 180 | 7.6 | 298 | 0 | 9.7733
18 | 10 | 15 | 1690 | 1.67 | 0.52 | 200 | 10 | 50.189 | 1000 | 180 | 7.6 | 298 | 0 | 46.059
18 | 10 | 15 | 1690 | 1.67 | 0.52 | 200 | 10 | 100.38 | 1000 | 180 | 7.6 | 298 | 0 | 88.528
18 | 10 | 15 | 1690 | 1.67 | 0.52 | 200 | 10 | 180.34 | 1000 | 180 | 7.6 | 298 | 0 | 151.2
18 | 10 | 15 | 1690 | 1.67 | 0.52 | 200 | 10 | 220.04 | 1000 | 180 | 7.6 | 298 | 0 | 165.41
18 | 10 | 15 | 1690 | 1.67 | 0.52 | 200 | 10 | 300 | 1000 | 180 | 7.6 | 298 | 0 | 174.84
18 | 10 | 15 | 1690 | 1.67 | 0.52 | 200 | 10 | 100 | 1000 | 180 | 7.6 | 298 | 0 | 59.037
18 | 10 | 15 | 1690 | 1.67 | 0.52 | 200 | 10 | 100 | 1000 | 180 | 7.6 | 307.96 | 0 | 62.137
18 | 10 | 15 | 1690 | 1.67 | 0.52 | 200 | 10 | 100 | 1000 | 180 | 7.6 | 317.99 | 0 | 67.574
18 | 10 | 15 | 1690 | 1.67 | 0.52 | 200 | 10 | 100 | 1000 | 180 | 7.6 | 327.98 | 0 | 70.27
18 | 10 | 15 | 1690 | 1.67 | 0.52 | 200 | 10 | 100 | 1000 | 1.6073 | 7.6 | 298 | 0 | 16.943
18 | 10 | 15 | 1690 | 1.67 | 0.52 | 200 | 10 | 100 | 1000 | 9.9542 | 7.6 | 298 | 0 | 29.125
18 | 10 | 15 | 1690 | 1.67 | 0.52 | 200 | 10 | 100 | 1000 | 30.084 | 7.6 | 298 | 0 | 43.967
18 | 10 | 15 | 1690 | 1.67 | 0.52 | 200 | 10 | 100 | 1000 | 59.886 | 7.6 | 298 | 0 | 50.618
18 | 10 | 15 | 1690 | 1.67 | 0.52 | 200 | 10 | 100 | 1000 | 104.92 | 7.6 | 298 | 0 | 53.139
18 | 10 | 15 | 1690 | 1.67 | 0.52 | 200 | 10 | 100 | 1000 | 149.78 | 7.6 | 298 | 0 | 57.55
18 | 10 | 15 | 1690 | 1.67 | 0.52 | 200 | 10 | 100 | 1000 | 179.74 | 7.6 | 298 | 0 | 58.39
18 | 10 | 47 | 1165 | 5.475785 | 0.49 | 150 | 20 | 126.8499 | 1000 | 1440 | 9.2 | 298 | 0 | 21.639
18 | 10 | 47 | 1165 | 5.475785 | 0.49 | 150 | 20 | 126.8499 | 1000 | 1440 | 9.2 | 298 | 0 | 35.411
18 | 10 | 47 | 1165 | 5.475785 | 0.49 | 150 | 20 | 126.8499 | 1000 | 1440 | 9.2 | 298 | 0 | 54.93
18 | 10 | 47 | 1165 | 5.475785 | 0.49 | 150 | 20 | 126.8499 | 1000 | 1440 | 9.2 | 298 | 0 | 68.038
18 | 10 | 47 | 1165 | 5.475785 | 0.49 | 150 | 20 | 126.8499 | 1000 | 1440 | 9.2 | 298 | 0 | 68.295
18 | 10 | 47 | 1165 | 5.475785 | 0.49 | 150 | 20 | 126.8499 | 1000 | 1440 | 9.2 | 308 | 0 | 18.586
18 | 10 | 47 | 1165 | 5.475785 | 0.49 | 150 | 20 | 126.8499 | 1000 | 1440 | 9.2 | 308 | 0 | 32.71
18 | 10 | 47 | 1165 | 5.475785 | 0.49 | 150 | 20 | 126.8499 | 1000 | 1440 | 9.2 | 308 | 0 | 41.155
18 | 10 | 47 | 1165 | 5.475785 | 0.49 | 150 | 20 | 126.8499 | 1000 | 1440 | 9.2 | 308 | 0 | 44.342
18 | 10 | 47 | 1165 | 5.475785 | 0.49 | 150 | 20 | 126.8499 | 1000 | 1440 | 9.2 | 308 | 0 | 48.588
18 | 10 | 47 | 1165 | 5.475785 | 0.49 | 150 | 20 | 126.8499 | 1000 | 1440 | 9.2 | 308 | 0 | 48.855
18 | 10 | 47 | 1165 | 5.475785 | 0.49 | 150 | 20 | 126.8499 | 1000 | 1440 | 9.2 | 318 | 0 | 15.46
18 | 10 | 47 | 1165 | 5.475785 | 0.49 | 150 | 20 | 126.8499 | 1000 | 1440 | 9.2 | 318 | 0 | 31.004
18 | 10 | 47 | 1165 | 5.475785 | 0.49 | 150 | 20 | 126.8499 | 1000 | 1440 | 9.2 | 318 | 0 | 40.861
18 | 10 | 47 | 1165 | 5.475785 | 0.49 | 150 | 20 | 126.8499 | 1000 | 1440 | 9.2 | 318 | 0 | 41.272
18 | 10 | 47 | 1165 | 5.475785 | 0.49 | 150 | 20 | 126.8499 | 1000 | 1440 | 9.2 | 318 | 0 | 41.748
18 | 10 | 47 | 1165 | 5.475785 | 0.49 | 400 | 500 | 90 | 1000 | 1.9102 | 9.2 | 298 | 0 | 23.096
18 | 10 | 47 | 1165 | 5.475785 | 0.49 | 400 | 500 | 90 | 1000 | 5.7977 | 9.2 | 298 | 0 | 45.3
18 | 10 | 47 | 1165 | 5.475785 | 0.49 | 400 | 500 | 90 | 1000 | 7.8501 | 9.2 | 298 | 0 | 65.495
18 | 10 | 47 | 1165 | 5.475785 | 0.49 | 400 | 500 | 90 | 1000 | 20.095 | 9.2 | 298 | 0 | 72.301
18 | 10 | 47 | 1165 | 5.475785 | 0.49 | 400 | 500 | 90 | 1000 | 59.922 | 9.2 | 298 | 0 | 73.305
18 | 10 | 47 | 1165 | 5.475785 | 0.49 | 400 | 500 | 90 | 1000 | 119.97 | 9.2 | 298 | 0 | 72.524
18 | 10 | 47 | 1165 | 5.475785 | 0.49 | 150 | 50 | 100 | 1000 | 1440 | 1 | 298 | 0 | 69.347
18 | 18 | 47 | 113.4 | 5.475785 | 0.33 | 150 | 20 | 100 | 1000 | 1440 | 9.2 | 298 | 0 | 20.5
18 | 18 | 47 | 889.4918 | 5.475785 | 0.33 | 150 | 20 | 100 | 1000 | 1440 | 9.2 | 298 | 0 | 38.5
18 | 18 | 47 | 889.4918 | 5.475785 | 0.33 | 150 | 20 | 100 | 1000 | 1440 | 9.2 | 298 | 0 | 54.053
18 | 18 | 47 | 889.4918 | 5.475785 | 0.33 | 150 | 20 | 100 | 1000 | 1440 | 9.2 | 298 | 0 | 71.026
18 | 18 | 47 | 889.4918 | 5.475785 | 0.33 | 150 | 20 | 100 | 1000 | 1440 | 9.2 | 298 | 0 | 71.263
18 | 18 | 47 | 889.4918 | 5.475785 | 0.33 | 150 | 20 | 100 | 1000 | 1440 | 9.2 | 308 | 0 | 17.658
18 | 18 | 47 | 889.4918 | 5.475785 | 0.33 | 150 | 20 | 100 | 1000 | 1440 | 9.2 | 308 | 0 | 32.5
18 | 18 | 47 | 889.4918 | 5.475785 | 0.33 | 150 | 20 | 100 | 1000 | 1440 | 9.2 | 308 | 0 | 45.526
18 | 18 | 47 | 889.4918 | 5.475785 | 0.33 | 150 | 20 | 100 | 1000 | 1440 | 9.2 | 308 | 0 | 47.184
18 | 18 | 47 | 889.4918 | 5.475785 | 0.33 | 150 | 20 | 100 | 1000 | 1440 | 9.2 | 308 | 0 | 47.184
18 | 18 | 47 | 889.4918 | 5.475785 | 0.33 | 150 | 20 | 100 | 1000 | 1440 | 9.2 | 318 | 0 | 14.579
18 | 18 | 47 | 889.4918 | 5.475785 | 0.33 | 150 | 20 | 100 | 1000 | 1440 | 9.2 | 318 | 0 | 31
18 | 18 | 47 | 889.4918 | 5.475785 | 0.33 | 150 | 20 | 100 | 1000 | 1440 | 9.2 | 318 | 0 | 41.184
18 | 18 | 47 | 889.4918 | 5.475785 | 0.33 | 150 | 20 | 100 | 1000 | 1440 | 9.2 | 318 | 0 | 40.395
18 | 18 | 47 | 889.4918 | 5.475785 | 0.33 | 150 | 20 | 100 | 1000 | 1440 | 9.2 | 318 | 0 | 40.316
18 | 18 | 47 | 889.4918 | 5.475785 | 0.33 | 150 | 50 | 100 | 1000 | 1440 | 1 | 298 | 0 | 48.885
18 | 18 | 47 | 889.4918 | 5.475785 | 0.33 | 150 | 50 | 100 | 1000 | 1440 | 3 | 298 | 0 | 24.629
18 | 18 | 47 | 889.4918 | 5.475785 | 0.33 | 150 | 50 | 100 | 1000 | 1440 | 5 | 298 | 0 | 39.202
18 | 18 | 47 | 889.4918 | 5.475785 | 0.33 | 150 | 50 | 100 | 1000 | 1440 | 7 | 298 | 0 | 28.351
18 | 18 | 47 | 889.4918 | 5.475785 | 0.33 | 150 | 50 | 100 | 1000 | 1440 | 9 | 298 | 0 | 47.463
18 | 18 | 47 | 889.4918 | 5.475785 | 0.33 | 150 | 50 | 100 | 1000 | 1440 | 11 | 298 | 0 | 50.616
18 | 18 | 47 | 889.4918 | 5.475785 | 0.33 | 150 | 50 | 100 | 1000 | 1440 | 13 | 298 | 0 | 10.442
18 | 13 | 47 | 922.1 | 6.46 | 0.46 | 250 | 30 | 500 | 333 | 0.77877 | 5.731693 | 298 | 0 | 40.196
18 | 13 | 47 | 922.1 | 6.46 | 0.46 | 250 | 30 | 500 | 333 | 9.6504 | 5.731693 | 298 | 0 | 58.583
18 | 13 | 47 | 922.1 | 6.46 | 0.46 | 250 | 30 | 500 | 333 | 29.494 | 5.731693 | 298 | 0 | 65.872
18 | 13 | 47 | 922.1 | 6.46 | 0.46 | 250 | 30 | 500 | 333 | 49.653 | 5.731693 | 298 | 0 | 82.136
18 | 13 | 47 | 922.1 | 6.46 | 0.46 | 250 | 30 | 500 | 333 | 119.54 | 5.731693 | 298 | 0 | 85.64
18 | 13 | 47 | 922.1 | 6.46 | 0.46 | 250 | 30 | 500 | 333 | 179.95 | 5.731693 | 298 | 0 | 86.569
18 | 13 | 47 | 922.1 | 6.46 | 0.46 | 250 | 30 | 500 | 333 | 300.18 | 5.731693 | 298 | 0 | 85.861
18 | 13 | 47 | 922.1 | 6.46 | 0.46 | 250 | 30 | 126.8499 | 333 | 720 | 8.32 | 298 | 0 | 14.98
18 | 13 | 47 | 922.1 | 6.46 | 0.46 | 250 | 30 | 126.8499 | 333 | 720 | 8.32 | 298 | 0 | 30.549
18 | 13 | 47 | 922.1 | 6.46 | 0.46 | 250 | 30 | 126.8499 | 333 | 720 | 8.32 | 298 | 0 | 59.892
18 | 13 | 47 | 922.1 | 6.46 | 0.46 | 250 | 30 | 126.8499 | 333 | 720 | 8.32 | 298 | 0 | 90.132
18 | 13 | 47 | 922.1 | 6.46 | 0.46 | 250 | 30 | 126.8499 | 333 | 720 | 8.32 | 298 | 0 | 102.78
18 | 13 | 47 | 922.1 | 6.46 | 0.46 | 250 | 30 | 126.8499 | 333 | 720 | 8.32 | 298 | 0 | 112.12
18 | 13 | 47 | 922.1 | 6.46 | 0.46 | 250 | 30 | 126.8499 | 333 | 720 | 8.32 | 298 | 0 | 110.39
18 | 13 | 47 | 922.1 | 6.46 | 0.46 | 250 | 30 | 125 | 333 | 720 | 8.32 | 298 | 0 | 111.39
18 | 13 | 33 | 889.4918 | 5.475785 | 0.6006823 | 250 | 30 | 500 | 333 | 1.0761 | 5.731693 | 298 | 0 | 33.786
18 | 13 | 33 | 889.4918 | 5.475785 | 0.6006823 | 250 | 30 | 500 | 333 | 4.1583 | 5.731693 | 298 | 0 | 59.004
18 | 13 | 33 | 889.4918 | 5.475785 | 0.6006823 | 250 | 30 | 500 | 333 | 10.013 | 5.731693 | 298 | 0 | 106.02
18 | 13 | 33 | 889.4918 | 5.475785 | 0.6006823 | 250 | 30 | 500 | 333 | 29.915 | 5.731693 | 298 | 0 | 161.17
18 | 13 | 33 | 889.4918 | 5.475785 | 0.6006823 | 250 | 30 | 500 | 333 | 49.811 | 5.731693 | 298 | 0 | 211.2
18 | 13 | 33 | 889.4918 | 5.475785 | 0.6006823 | 250 | 30 | 500 | 333 | 80.041 | 5.731693 | 298 | 0 | 228.33
18 | 13 | 33 | 889.4918 | 5.475785 | 0.6006823 | 250 | 30 | 500 | 333 | 180.15 | 5.731693 | 298 | 0 | 245.97
18 | 13 | 33 | 889.4918 | 5.475785 | 0.6006823 | 250 | 30 | 500 | 333 | 300.08 | 5.731693 | 298 | 0 | 254.24
18 | 13 | 33 | 889.4918 | 5.475785 | 0.6006823 | 250 | 30 | 126.8499 | 333 | 720 | 8.32 | 298 | 0 | 60.19
18 | 13 | 33 | 889.4918 | 5.475785 | 0.6006823 | 250 | 30 | 126.8499 | 333 | 720 | 8.32 | 298 | 0 | 122.77
18 | 13 | 33 | 889.4918 | 5.475785 | 0.6006823 | 250 | 30 | 126.8499 | 333 | 720 | 8.32 | 298 | 0 | 175.17
18 | 13 | 33 | 889.4918 | 5.475785 | 0.6006823 | 250 | 30 | 126.8499 | 333 | 720 | 8.32 | 298 | 0 | 198.58
18 | 13 | 33 | 889.4918 | 5.475785 | 0.6006823 | 250 | 30 | 126.8499 | 333 | 720 | 8.32 | 298 | 0 | 217.47
18 | 13 | 33 | 889.4918 | 5.475785 | 0.6006823 | 250 | 30 | 126.8499 | 333 | 720 | 8.32 | 298 | 0 | 216.01
18 | 13 | 33 | 889.4918 | 5.475785 | 0.6006823 | 250 | 30 | 126.8499 | 333 | 720 | 8.32 | 298 | 0 | 217.98
5 | 10 | 47 | 965.29 | 16.52 | 0.4 | 160 | 200 | 50 | 500 | 0.516132 | 5.731693 | 298 | 0 | 19.38
5 | 10 | 47 | 965.29 | 16.52 | 0.4 | 160 | 200 | 50 | 500 | 17.0322 | 5.731693 | 298 | 0 | 57.548
5 | 10 | 47 | 965.29 | 16.52 | 0.4 | 160 | 200 | 50 | 500 | 29.9352 | 5.731693 | 298 | 0 | 66.765
5 | 10 | 47 | 965.29 | 16.52 | 0.4 | 160 | 200 | 50 | 500 | 59.871 | 5.731693 | 298 | 0 | 73.619
5 | 10 | 47 | 965.29 | 16.52 | 0.4 | 160 | 200 | 50 | 500 | 119.742 | 5.731693 | 298 | 0 | 77.4
5 | 10 | 47 | 965.29 | 16.52 | 0.4 | 160 | 200 | 50 | 500 | 239.484 | 5.731693 | 298 | 0 | 79.645
5 | 10 | 47 | 965.29 | 16.52 | 0.4 | 160 | 200 | 50 | 500 | 481.032 | 5.731693 | 298 | 0 | 81.773
5 | 10 | 47 | 965.29 | 16.52 | 0.4 | 160 | 20 | 126.8499 | 500 | 480 | 5.731693 | 298 | 0 | 18.843
5 | 10 | 47 | 965.29 | 16.52 | 0.4 | 160 | 20 | 126.8499 | 500 | 480 | 5.731693 | 298 | 0 | 38.952
5 | 10 | 47 | 965.29 | 16.52 | 0.4 | 160 | 20 | 126.8499 | 500 | 480 | 5.731693 | 298 | 0 | 83.675
5 | 10 | 47 | 965.29 | 16.52 | 0.4 | 160 | 20 | 126.8499 | 500 | 480 | 5.731693 | 298 | 0 | 140.69
5 | 10 | 47 | 965.29 | 16.52 | 0.4 | 160 | 20 | 126.8499 | 500 | 480 | 5.731693 | 298 | 0 | 187.37
5 | 10 | 47 | 965.29 | 16.52 | 0.4 | 160 | 20 | 126.8499 | 500 | 480 | 5.731693 | 298 | 0 | 309.75
5 | 13 | 47 | 335.12 | 34.7 | 0.29 | 160 | 200 | 50 | 500 | 16.0002 | 5.731693 | 298 | 0 | 55.303
5 | 13 | 47 | 335.12 | 34.7 | 0.29 | 160 | 200 | 50 | 500 | 29.9352 | 5.731693 | 298 | 0 | 62.157
5 | 13 | 47 | 335.12 | 34.7 | 0.29 | 160 | 200 | 50 | 500 | 59.871 | 5.731693 | 298 | 0 | 69.247
5 | 13 | 47 | 335.12 | 34.7 | 0.29 | 160 | 200 | 50 | 500 | 120.258 | 5.731693 | 298 | 0 | 71.137
5 | 13 | 47 | 335.12 | 34.7 | 0.29 | 160 | 200 | 50 | 500 | 240 | 5.731693 | 298 | 0 | 73.973
5 | 13 | 47 | 335.12 | 34.7 | 0.29 | 160 | 200 | 50 | 500 | 359.742 | 5.731693 | 298 | 0 | 76.1
5 | 13 | 47 | 335.12 | 34.7 | 0.29 | 160 | 200 | 50 | 500 | 480 | 5.731693 | 298 | 0 | 76.809
5 | 13 | 47 | 335.12 | 34.7 | 0.29 | 160 | 20 | 126.8499 | 500 | 480 | 5.731693 | 298 | 0 | 38.953
5 | 13 | 47 | 335.12 | 34.7 | 0.29 | 160 | 20 | 126.8499 | 500 | 480 | 5.731693 | 298 | 0 | 55.777
5 | 13 | 47 | 335.12 | 34.7 | 0.29 | 160 | 20 | 126.8499 | 500 | 480 | 5.731693 | 298 | 0 | 78.747
5 | 13 | 47 | 335.12 | 34.7 | 0.29 | 160 | 20 | 126.8499 | 500 | 480 | 5.731693 | 298 | 0 | 132.07
5 | 13 | 47 | 335.12 | 34.7 | 0.29 | 160 | 20 | 126.8499 | 500 | 480 | 5.731693 | 298 | 0 | 184.57
5 | 13 | 47 | 335.12 | 34.7 | 0.29 | 160 | 20 | 126.8499 | 500 | 480 | 5.731693 | 298 | 0 | 193.12
5 | 13 | 47 | 335.12 | 34.7 | 0.29 | 160 | 20 | 126.8499 | 500 | 480 | 5.731693 | 298 | 0 | 200.2
6 | 14 | 47 | 1.18 | 1.2 | 0.001 | 150 | 50 | 15 | 2000 | 9.7894 | 7 | 298 | 0 | 3.4023
6 | 14 | 47 | 1.18 | 1.2 | 0.001 | 150 | 50 | 15 | 2000 | 19.637 | 7 | 298 | 0 | 3.6809
6 | 14 | 47 | 1.18 | 1.2 | 0.001 | 150 | 50 | 15 | 2000 | 27.887 | 7 | 298 | 0 | 4.3191
6 | 14 | 47 | 1.18 | 1.2 | 0.001 | 150 | 50 | 15 | 2000 | 59.095 | 7 | 298 | 0 | 4.6499
6 | 14 | 47 | 1.18 | 1.2 | 0.001 | 150 | 50 | 15 | 2000 | 117.01 | 7 | 298 | 0 | 5.7698
6 | 14 | 47 | 1.18 | 1.2 | 0.001 | 150 | 50 | 15 | 2000 | 176.38 | 7 | 298 | 0 | 6.8375
6 | 14 | 47 | 1.18 | 1.2 | 0.001 | 150 | 50 | 15 | 2000 | 236.15 | 7 | 298 | 0 | 7.0754
6 | 14 | 47 | 1.18 | 1.2 | 0.001 | 150 | 50 | 15 | 2000 | 297.38 | 7 | 298 | 0 | 7.2205
6 | 14 | 47 | 1.18 | 1.2 | 0.001 | 150 | 50 | 15 | 2000 | 598.12 | 7 | 298 | 0 | 7.3772
6 | 14 | 47 | 1.18 | 1.2 | 0.001 | 150 | 50 | 15 | 2000 | 1437.8 | 7 | 298 | 0 | 7.412
6 | 14 | 47 | 1.18 | 1.2 | 0.001 | 150 | 50 | 15 | 2000 | 9.7121 | 7 | 308 | 0 | 3.5648
6 | 14 | 47 | 1.18 | 1.2 | 0.001 | 150 | 50 | 15 | 2000 | 22.215 | 7 | 308 | 0 | 4.2553
6 | 14 | 47 | 1.18 | 1.2 | 0.001 | 150 | 50 | 15 | 2000 | 28.99 | 7 | 308 | 0 | 4.9981
6 | 14 | 47 | 1.18 | 1.2 | 0.001 | 150 | 50 | 15 | 2000 | 58.626 | 7 | 308 | 0 | 5.6364
6 | 14 | 47 | 1.18 | 1.2 | 0.001 | 150 | 50 | 15 | 2000 | 118.16 | 7 | 308 | 0 | 6.3501
6 | 14 | 47 | 1.18 | 1.2 | 0.001 | 150 | 50 | 15 | 2000 | 176.31 | 7 | 308 | 0 | 7.0058
6 | 14 | 47 | 1.18 | 1.2 | 0.001 | 150 | 50 | 15 | 2000 | 236.1 | 7 | 308 | 0 | 7.1857
6 | 14 | 47 | 1.18 | 1.2 | 0.001 | 150 | 50 | 15 | 2000 | 478.37 | 7 | 308 | 0 | 7.3656
6 | 14 | 47 | 1.18 | 1.2 | 0.001 | 150 | 50 | 15 | 2000 | 1077.1 | 7 | 308 | 0 | 7.3946
6 | 14 | 47 | 1.18 | 1.2 | 0.001 | 150 | 50 | 15 | 2000 | 1437.8 | 7 | 308 | 0 | 7.412
6 | 14 | 47 | 1.18 | 1.2 | 0.001 | 150 | 50 | 15 | 2000 | 8.1789 | 7 | 318 | 0 | 3.7911
6 | 14 | 47 | 1.18 | 1.2 | 0.001 | 150 | 50 | 15 | 2000 | 20.434 | 7 | 318 | 0 | 5.0039
6 | 14 | 47 | 1.18 | 1.2 | 0.001 | 150 | 50 | 15 | 2000 | 30.005 | 7 | 318 | 0 | 5.8627
6 | 14 | 47 | 1.18 | 1.2 | 0.001 | 150 | 50 | 15 | 2000 | 58.185 | 7 | 318 | 0 | 6.5648
6 | 14 | 47 | 1.18 | 1.2 | 0.001 | 150 | 50 | 15 | 2000 | 116.4 | 7 | 318 | 0 | 7.0696
6 | 14 | 47 | 1.18 | 1.2 | 0.001 | 150 | 50 | 15 | 2000 | 237.5 | 7 | 318 | 0 | 7.2437
6 | 14 | 47 | 1.18 | 1.2 | 0.001 | 150 | 50 | 15 | 2000 | 355.79 | 7 | 318 | 0 | 7.3133
6 | 14 | 47 | 1.18 | 1.2 | 0.001 | 150 | 50 | 15 | 2000 | 719.3 | 7 | 318 | 0 | 7.3946
6 | 14 | 47 | 1.18 | 1.2 | 0.001 | 150 | 50 | 15 | 2000 | 1437.8 | 7 | 318 | 0 | 7.4062
6 | 14 | 47 | 1.18 | 1.2 | 0.001 | 150 | 50 | 126.8499 | 2000 | 1440 | 7 | 298 | 0 | 9.8845
6 | 14 | 47 | 1.18 | 1.2 | 0.001 | 150 | 50 | 126.8499 | 2000 | 1440 | 7 | 298 | 0 | 14.891
6 | 14 | 47 | 1.18 | 1.2 | 0.001 | 150 | 50 | 126.8499 | 2000 | 1440 | 7 | 298 | 0 | 19.897
6 | 14 | 47 | 1.18 | 1.2 | 0.001 | 150 | 50 | 126.8499 | 2000 | 1440 | 7 | 298 | 0 | 24.775
6 | 14 | 47 | 1.18 | 1.2 | 0.001 | 150 | 50 | 126.8499 | 2000 | 1440 | 7 | 298 | 0 | 49.166
6 | 14 | 47 | 1.18 | 1.2 | 0.001 | 150 | 50 | 126.8499 | 2000 | 1440 | 7 | 298 | 0 | 58.665
6 | 14 | 47 | 1.18 | 1.2 | 0.001 | 150 | 50 | 126.8499 | 2000 | 1440 | 7 | 298 | 0 | 71.759
6 | 14 | 47 | 1.18 | 1.2 | 0.001 | 150 | 50 | 126.8499 | 2000 | 1440 | 7 | 298 | 0 | 80.873
6 | 14 | 47 | 1.18 | 1.2 | 0.001 | 150 | 50 | 126.8499 | 2000 | 1440 | 7 | 298 | 0 | 88.19
6 | 14 | 47 | 1.18 | 1.2 | 0.001 | 150 | 50 | 126.8499 | 2000 | 1440 | 7 | 308 | 0 | 0.89859
6 | 14 | 47 | 1.18 | 1.2 | 0.001 | 150 | 50 | 126.8499 | 2000 | 1440 | 7 | 308 | 0 | 14.891
6 | 14 | 47 | 1.18 | 1.2 | 0.001 | 150 | 50 | 126.8499 | 2000 | 1440 | 7 | 308 | 0 | 29.91
6 | 14 | 47 | 1.18 | 1.2 | 0.001 | 150 | 50 | 126.8499 | 2000 | 1440 | 7 | 308 | 0 | 49.422
6 | 14 | 47 | 1.18 | 1.2 | 0.001 | 150 | 50 | 126.8499 | 2000 | 1440 | 7 | 308 | 0 | 58.922
6 | 14 | 47 | 1.18 | 1.2 | 0.001 | 150 | 50 | 126.8499 | 2000 | 1440 | 7 | 308 | 0 | 72.914
6 | 14 | 47 | 1.18 | 1.2 | 0.001 | 150 | 50 | 126.8499 | 2000 | 1440 | 7 | 308 | 0 | 84.852
6 | 14 | 47 | 1.18 | 1.2 | 0.001 | 150 | 50 | 126.8499 | 2000 | 1440 | 7 | 308 | 0 | 92.683
6 | 14 | 47 | 1.18 | 1.2 | 0.001 | 150 | 50 | 126.8499 | 2000 | 1440 | 7 | 318 | 0 | 1.9255
6 | 14 | 47 | 1.18 | 1.2 | 0.001 | 150 | 50 | 126.8499 | 2000 | 1440 | 7 | 318 | 0 | 7.0603
6 | 14 | 47 | 1.18 | 1.2 | 0.001 | 150 | 50 | 126.8499 | 2000 | 1440 | 7 | 318 | 0 | 39.666
6 | 14 | 47 | 1.18 | 1.2 | 0.001 | 150 | 50 | 126.8499 | 2000 | 1440 | 7 | 318 | 0 | 49.551
6 | 14 | 47 | 1.18 | 1.2 | 0.001 | 150 | 50 | 126.8499 | 2000 | 1440 | 7 | 318 | 0 | 59.178
6 | 14 | 47 | 1.18 | 1.2 | 0.001 | 150 | 50 | 126.8499 | 2000 | 1440 | 7 | 318 | 0 | 73.299
6 | 14 | 47 | 1.18 | 1.2 | 0.001 | 150 | 50 | 126.8499 | 2000 | 1440 | 7 | 318 | 0 | 87.933
6 | 14 | 47 | 1.18 | 1.2 | 0.001 | 150 | 50 | 126.8499 | 2000 | 1440 | 7 | 318 | 0 | 96.149
17 | 16 | 47 | 1063.5 | 1.2 | 0.57 | 170 | 500 | 20 | 200 | 26.054 | 7 | 298 | 0 | 19.724
17 | 16 | 47 | 1063.5 | 1.2 | 0.57 | 170 | 500 | 20 | 200 | 34.713 | 7 | 298 | 0 | 27.597
17 | 16 | 47 | 1063.5 | 1.2 | 0.57 | 170 | 500 | 20 | 200 | 47.209 | 7 | 298 | 0 | 33.279
17 | 16 | 47 | 1063.5 | 1.2 | 0.57 | 170 | 500 | 20 | 200 | 124.19 | 7 | 298 | 0 | 42.37
17 | 16 | 47 | 1063.5 | 1.2 | 0.57 | 170 | 500 | 20 | 200 | 196.86 | 7 | 298 | 0 | 47.646
17 | 16 | 47 | 1063.5 | 1.2 | 0.57 | 170 | 500 | 20 | 200 | 401.79 | 7 | 298 | 0 | 50.731
17 | 16 | 47 | 1063.5 | 1.2 | 0.57 | 170 | 500 | 20 | 200 | 550.48 | 7 | 298 | 0 | 53.247
17 | 16 | 47 | 1063.5 | 1.2 | 0.57 | 170 | 500 | 20 | 200 | 767.19 | 7 | 298 | 0 | 53.003
17 | 16 | 47 | 1063.5 | 1.2 | 0.57 | 170 | 500 | 20 | 200 | 943.78 | 7 | 298 | 0 | 53.084
17 | 16 | 47 | 1063.5 | 1.2 | 0.57 | 170 | 500 | 20 | 200 | 1738.5 | 7 | 298 | 0 | 53.653
17 | 16 | 47 | 1063.5 | 1.2 | 0.57 | 170 | 500 | 20 | 200 | 500 | 3.9787 | 298 | 0 | 12.605
17 | 16 | 47 | 1063.5 | 1.2 | 0.57 | 170 | 500 | 20 | 200 | 500 | 5.2964 | 298 | 0 | 24.706
17 | 16 | 47 | 1063.5 | 1.2 | 0.57 | 170 | 500 | 20 | 200 | 500 | 6.0512 | 298 | 0 | 36.134
17 | 16 | 47 | 1063.5 | 1.2 | 0.57 | 170 | 500 | 20 | 200 | 500 | 7.0362 | 298 | 0 | 50.756
17 | 16 | 47 | 1063.5 | 1.2 | 0.57 | 170 | 500 | 20 | 200 | 500 | 8.0341 | 298 | 0 | 45.63
17 | 16 | 47 | 1063.5 | 1.2 | 0.57 | 170 | 500 | 20 | 200 | 500 | 9.3262 | 298 | 0 | 15.966
17 | 16 | 47 | 1063.5 | 1.2 | 0.57 | 170 | 500 | 20 | 200 | 500 | 10.58 | 298 | 0 | 1.1765
17 | 16 | 47 | 587 | 5.475785 | 0.38 | 200 | 47.37332 | 5 | 40 | 1440 | 7 | 298 | 0 | 50.5
17 | 16 | 47 | 1258 | 5.475785 | 0.64 | 200 | 47.37332 | 5 | 40 | 1440 | 7 | 298 | 0 | 72.33
17 | 16 | 9 | 876 | 1.13 | 0.67 | 200 | 47.37332 | 5 | 40 | 1440 | 7 | 298 | 0 | 72.67
17 | 16 | 9 | 1021 | 1.28 | 0.72 | 200 | 47.37332 | 5 | 40 | 1440 | 7 | 298 | 0 | 74.08
17 | 16 | 9 | 1167 | 1.43 | 1.03 | 200 | 47.37332 | 5 | 40 | 1440 | 7 | 298 | 0 | 90.92
16 | 13 | 47 | 919.49 | 2.7 | 0.38 | 200 | 20 | 50 | 500 | 1440 | 2.8452 | 298 | 0 | 16.375
16 | 13 | 47 | 919.49 | 2.7 | 0.38 | 200 | 20 | 50 | 500 | 1440 | 3.6966 | 298 | 0 | 18.447
16 | 13 | 47 | 919.49 | 2.7 | 0.38 | 200 | 20 | 50 | 500 | 1440 | 4.8464 | 298 | 0 | 28.026
16 | 13 | 47 | 919.49 | 2.7 | 0.38 | 200 | 20 | 50 | 500 | 1440 | 6.6376 | 298 | 0 | 49.515
16 | 13 | 47 | 919.49 | 2.7 | 0.38 | 200 | 20 | 50 | 500 | 1440 | 7.9533 | 298 | 0 | 62.46
16 | 13 | 47 | 919.49 | 2.7 | 0.38 | 200 | 20 | 50 | 500 | 1440 | 9.6339 | 298 | 0 | 76.44
16 | 13 | 47 | 919.49 | 2.7 | 0.38 | 200 | 20 | 50 | 500 | 1440 | 9.9877 | 298 | 0 | 76.57
16 | 13 | 47 | 919.49 | 2.7 | 0.38 | 200 | 20 | 50 | 500 | 1440 | 10.496 | 298 | 0 | 76.958
16 | 13 | 47 | 919.49 | 2.7 | 0.38 | 200 | 20 | 50 | 500 | 1440 | 10.994 | 298 | 0 | 73.333
16 | 13 | 47 | 919.49 | 2.7 | 0.38 | 200 | 20 | 50 | 500 | 1440 | 11.491 | 298 | 0 | 69.32
16 | 13 | 47 | 919.49 | 2.7 | 0.38 | 200 | 20 | 50 | 500 | 1440 | 12.166 | 298 | 0 | 37.476
16 | 13 | 47 | 919.49 | 2.7 | 0.38 | 200 | 200 | 50 | 500 | 2 | 10 | 298 | 0 | 5.4698
16 | 13 | 47 | 919.49 | 2.7 | 0.38 | 200 | 200 | 50 | 500 | 12.934 | 10 | 298 | 0 | 22.44
16 | 13 | 47 | 919.49 | 2.7 | 0.38 | 200 | 200 | 50 | 500 | 28.024 | 10 | 298 | 0 | 37.167
16 | 13 | 47 | 919.49 | 2.7 | 0.38 | 200 | 200 | 50 | 500 | 58.204 | 10 | 298 | 0 | 56.662
16 | 13 | 47 | 919.49 | 2.7 | 0.38 | 200 | 200 | 50 | 500 | 118.56 | 10 | 298 | 0 | 70.827
16 | 13 | 47 | 919.49 | 2.7 | 0.38 | 200 | 200 | 50 | 500 | 239.28 | 10 | 298 | 0 | 78.401
16 | 13 | 47 | 919.49 | 2.7 | 0.38 | 200 | 200 | 50 | 500 | 419.28 | 10 | 298 | 0 | 80.785
16 | 13 | 47 | 919.49 | 2.7 | 0.38 | 200 | 200 | 50 | 500 | 718.92 | 10 | 298 | 0 | 81.627
16 | 13 | 47 | 919.49 | 2.7 | 0.38 | 200 | 200 | 50 | 500 | 1078.9 | 10 | 298 | 0 | 81.487
16 | 13 | 47 | 919.49 | 2.7 | 0.38 | 200 | 20 | 20 | 500 | 1440 | 10 | 298 | 0 | 33.673
16 | 13 | 47 | 919.49 | 2.7 | 0.38 | 200 | 20 | 126.8499 | 500 | 1440 | 10 | 298 | 0 | 78.49
16 | 13 | 47 | 919.49 | 2.7 | 0.38 | 200 | 20 | 126.8499 | 500 | 1440 | 10 | 298 | 0 | 132.12
16 | 13 | 47 | 919.49 | 2.7 | 0.38 | 200 | 20 | 126.8499 | 500 | 1440 | 10 | 298 | 0 | 157.35
16 | 13 | 47 | 919.49 | 2.7 | 0.38 | 200 | 20 | 126.8499 | 500 | 1440 | 10 | 298 | 0 | 165.67
16 | 13 | 4 | 980.33 | 40 | 0.62 | 200 | 20 | 50 | 500 | 1440 | 2.8452 | 298 | 0 | 20.518
16 | 13 | 4 | 980.33 | 40 | 0.62 | 200 | 20 | 50 | 500 | 1440 | 3.6855 | 298 | 0 | 27.508
16 | 13 | 4 | 980.33 | 40 | 0.62 | 200 | 20 | 50 | 500 | 1440 | 4.8354 | 298 | 0 | 35.275
16 | 13 | 4 | 980.33 | 40 | 0.62 | 200 | 20 | 50 | 500 | 1440 | 6.6376 | 298 | 0 | 53.01
16 | 13 | 4 | 980.33 | 40 | 0.62 | 200 | 20 | 50 | 500 | 1440 | 7.9423 | 298 | 0 | 72.945
16 | 13 | 4 | 980.33 | 40 | 0.62 | 200 | 20 | 50 | 500 | 1440 | 9.645 | 298 | 0 | 92.751
16 | 13 | 4 | 980.33 | 40 | 0.62 | 200 | 20 | 50 | 500 | 1440 | 9.9988 | 298 | 0 | 98.835
16 | 13 | 4 | 980.33 | 40 | 0.62 | 200 | 20 | 50 | 500 | 1440 | 10.496 | 298 | 0 | 99.612
16 | 13 | 4 | 980.33 | 40 | 0.62 | 200 | 20 | 50 | 500 | 1440 | 10.994 | 298 | 0 | 97.411
16 | 13 | 4 | 980.33 | 40 | 0.62 | 200 | 20 | 50 | 500 | 1440 | 11.502 | 298 | 0 | 77.735
16 | 13 | 4 | 980.33 | 40 | 0.62 | 200 | 20 | 50 | 500 | 1440 | 12.166 | 298 | 0 | 48.22
16 | 13 | 4 | 980.33 | 40 | 0.62 | 200 | 200 | 50 | 500 | 2 | 10 | 298 | 0 | 11.22
16 | 13 | 4 | 980.33 | 40 | 0.62 | 200 | 200 | 50 | 500 | 4 | 10 | 298 | 0 | 34.783
16 | 13 | 4 | 980.33 | 40 | 0.62 | 200 | 200 | 50 | 500 | 14.012 | 10 | 298 | 0 | 71.388
16 | 13 | 4 | 980.33 | 40 | 0.62 | 200 | 200 | 50 | 500 | 28.024 | 10 | 298 | 0 | 90.743
16 | 13 | 4 | 980.33 | 40 | 0.62 | 200 | 200 | 50 | 500 | 58.204 | 10 | 298 | 0 | 93.408
16 | 13 | 4 | 980.33 | 40 | 0.62 | 200 | 200 | 50 | 500 | 118.56 | 10 | 298 | 0 | 94.811
16 | 13 | 4 | 980.33 | 40 | 0.62 | 200 | 200 | 50 | 500 | 239.28 | 10 | 298 | 0 | 97.055
16 | 13 | 4 | 980.33 | 40 | 0.62 | 200 | 200 | 50 | 500 | 419.28 | 10 | 298 | 0 | 96.774
16 | 13 | 4 | 980.33 | 40 | 0.62 | 200 | 200 | 50 | 500 | 718.92 | 10 | 298 | 0 | 96.213
16 | 13 | 4 | 980.33 | 40 | 0.62 | 200 | 200 | 50 | 500 | 1080 | 10 | 298 | 0 | 97.195
16 | 13 | 4 | 980.33 | 40 | 0.62 | 200 | 20 | 20 | 500 | 1440 | 10 | 298 | 0 | 39.796
16 | 13 | 4 | 980.33 | 40 | 0.62 | 200 | 20 | 126.8499 | 500 | 1440 | 10 | 298 | 0 | 99.306
16 | 13 | 4 | 980.33 | 40 | 0.62 | 200 | 20 | 126.8499 | 500 | 1440 | 10 | 298 | 0 | 178.65
16 | 13 | 4 | 980.33 | 40 | 0.62 | 200 | 20 | 126.8499 | 500 | 1440 | 10 | 298 | 0 | 201.92
16 | 13 | 4 | 980.33 | 40 | 0.62 | 200 | 20 | 126.8499 | 500 | 1440 | 10 | 298 | 0 | 210.98
7 | 10 | 22 | 2270 | 5.475785 | 1.04 | 30 | 10 | 10 | 10 | 1440 | 7 | 298 | 0 | 80
9 | 10 | 19 | 214 | 5.475785 | 0.6006823 | 500 | 500 | 126.8499 | 40 | 1440 | 6 | 298 | 0 | 23.417
9 | 10 | 19 | 214 | 5.475785 | 0.6006823 | 500 | 500 | 126.8499 | 40 | 1440 | 6 | 298 | 0 | 58.023
9 | 10 | 19 | 214 | 5.475785 | 0.6006823 | 500 | 500 | 126.8499 | 40 | 1440 | 6 | 298 | 0 | 111.16
9 | 10 | 19 | 214 | 5.475785 | 0.6006823 | 500 | 500 | 126.8499 | 40 | 1440 | 6 | 298 | 0 | 149.04
9 | 10 | 19 | 214 | 5.475785 | 0.6006823 | 500 | 500 | 126.8499 | 40 | 1440 | 6 | 298 | 0 | 162.5
9 | 10 | 19 | 214 | 5.475785 | 0.6006823 | 500 | 500 | 126.8499 | 40 | 1440 | 6 | 298 | 0 | 162.37
9 | 10 | 19 | 214 | 5.475785 | 0.6006823 | 500 | 500 | 10 | 40 | 1440 | 6 | 298 | 0 | 163.67
9 | 10 | 19 | 214 | 5.475785 | 0.6006823 | 500 | 500 | 10 | 40 | 28.8726 | 6 | 298 | 0 | 70.532
9 | 10 | 19 | 214 | 5.475785 | 0.6006823 | 500 | 500 | 10 | 40 | 56.3706 | 6 | 298 | 0 | 96.829
9 | 10 | 19 | 214 | 5.475785 | 0.6006823 | 500 | 500 | 10 | 40 | 119.616 | 6 | 298 | 0 | 113.34
9 | 10 | 19 | 214 | 5.475785 | 0.6006823 | 500 | 500 | 10 | 40 | 239.232 | 6 | 298 | 0 | 144.53
9 | 10 | 19 | 214 | 5.475785 | 0.6006823 | 500 | 500 | 10 | 40 | 598.074 | 6 | 298 | 0 | 170.01
9 | 10 | 19 | 214 | 5.475785 | 0.6006823 | 500 | 500 | 10 | 40 | 720.42 | 6 | 298 | 0 | 174.29
9 | 10 | 19 | 214 | 5.475785 | 0.6006823 | 500 | 500 | 10 | 40 | 1440.9 | 6 | 298 | 0 | 174.5
9 | 10 | 19 | 214 | 5.475785 | 0.6006823 | 500 | 500 | 10 | 40 | 1440 | 1.9648 | 298 | 0 | 79.488
9 | 10 | 47 | 12.3 | 5.475785 | 0.6006823 | 500 | 500 | 10 | 40 | 4.8592 | 6 | 298 | 0 | 68.766
9 | 10 | 47 | 12.3 | 5.475785 | 0.6006823 | 500 | 500 | 10 | 40 | 10.6 | 6 | 298 | 0 | 77.428
9 | 10 | 47 | 12.3 | 5.475785 | 0.6006823 | 500 | 500 | 10 | 40 | 29.575 | 6 | 298 | 0 | 83.99
9 | 10 | 47 | 12.3 | 5.475785 | 0.6006823 | 500 | 500 | 10 | 40 | 60.37 | 6 | 298 | 0 | 84.777
9 | 10 | 47 | 12.3 | 5.475785 | 0.6006823 | 500 | 500 | 10 | 40 | 239.3 | 6 | 298 | 0 | 87.402
9 | 10 | 47 | 12.3 | 5.475785 | 0.6006823 | 500 | 500 | 10 | 40 | 478.36 | 6 | 298 | 0 | 91.601
9 | 10 | 47 | 12.3 | 5.475785 | 0.6006823 | 500 | 500 | 10 | 40 | 717.46 | 6 | 298 | 0 | 92.913
9 | 10 | 47 | 12.3 | 5.475785 | 0.6006823 | 500 | 500 | 10 | 40 | 1437.7 | 6 | 298 | 0 | 94.882
6 | 23 | 47 | 2.39 | 2.36 | 0.6006823 | 170 | 200 | 5 | 200 | 28.987 | 10 | 298 | 0 | 8.04
6 | 23 | 47 | 2.39 | 2.36 | 0.6006823 | 170 | 200 | 5 | 200 | 355.12 | 10 | 298 | 0 | 13.286
6 | 23 | 47 | 2.39 | 2.36 | 0.6006823 | 170 | 200 | 5 | 200 | 714.62 | 10 | 298 | 0 | 18.683
6 | 23 | 47 | 2.39 | 2.36 | 0.6006823 | 170 | 200 | 5 | 200 | 1433.9 | 10 | 298 | 0 | 22.646
6 | 23 | 47 | 2.39 | 2.36 | 0.6006823 | 170 | 200 | 5 | 200 | 2157 | 10 | 298 | 0 | 23.037
6 | 23 | 47 | 2.39 | 2.36 | 0.6006823 | 170 | 200 | 10 | 200 | 54.778 | 10 | 298 | 0 | 12.54
6 | 23 | 47 | 2.39 | 2.36 | 0.6006823 | 170 | 200 | 10 | 200 | 117.59 | 10 | 298 | 0 | 18.59
6 | 23 | 47 | 2.39 | 2.36 | 0.6006823 | 170 | 200 | 10 | 200 | 235.75 | 10 | 298 | 0 | 32.242
6 | 23 | 47 | 2.39 | 2.36 | 0.6006823 | 170 | 200 | 10 | 200 | 717.57 | 10 | 298 | 0 | 39.335
6 | 23 | 47 | 2.39 | 2.36 | 0.6006823 | 170 | 200 | 10 | 200 | 1436.8 | 10 | 298 | 0 | 42.677
6 | 23 | 47 | 2.39 | 2.36 | 0.6006823 | 170 | 200 | 10 | 200 | 2156.2 | 10 | 298 | 0 | 43.534
6 | 23 | 47 | 2.39 | 2.36 | 0.6006823 | 170 | 200 | 15 | 200 | 54.669 | 10 | 298 | 0 | 15.491
6 | 23 | 47 | 2.39 | 2.36 | 0.6006823 | 170 | 200 | 15 | 200 | 116.98 | 10 | 298 | 0 | 35.05
6 | 23 | 47 | 2.39 | 2.36 | 0.6006823 | 170 | 200 | 15 | 200 | 235.17 | 10 | 298 | 0 | 48.081
6 | 23 | 47 | 2.39 | 2.36 | 0.6006823 | 170 | 200 | 15 | 200 | 713.3 | 10 | 298 | 0 | 54.398
6 | 23 | 47 | 2.39 | 2.36 | 0.6006823 | 170 | 200 | 15 | 200 | 1432.6 | 10 | 298 | 0 | 56.187
6 | 23 | 47 | 2.39 | 2.36 | 0.6006823 | 170 | 200 | 15 | 200 | 2155.7 | 10 | 298 | 0 | 56.733
6 | 23 | 47 | 2.39 | 2.36 | 0.6006823 | 170 | 200 | 20 | 200 | 24.812 | 10 | 298 | 0 | 20.618
6 | 23 | 47 | 2.39 | 2.36 | 0.6006823 | 170 | 200 | 20 | 200 | 116.34 | 10 | 298 | 0 | 52.441
6 | 23 | 47 | 2.39 | 2.36 | 0.6006823 | 170 | 200 | 20 | 200 | 230.87 | 10 | 298 | 0 | 63.92
6 | 23 | 47 | 2.39 | 2.36 | 0.6006823 | 170 | 200 | 20 | 200 | 720.14 | 10 | 298 | 0 | 69.925
6 | 23 | 47 | 2.39 | 2.36 | 0.6006823 | 170 | 200 | 20 | 200 | 1432 | 10 | 298 | 0 | 73.578
6 | 23 | 47 | 2.39 | 2.36 | 0.6006823 | 170 | 200 | 20 | 200 | 2155.1 | 10 | 298 | 0 | 72.571
6 | 23 | 47 | 2.39 | 2.36 | 0.6006823 | 170 | 200 | 25 | 200 | 36.012 | 10 | 298 | 0 | 18.598
6 | 23 | 47 | 2.39 | 2.36 | 0.6006823 | 170 | 200 | 25 | 200 | 119.82 | 10 | 298 | 0 | 58.652
6 | 23 | 47 | 2.39 | 2.36 | 0.6006823 | 170 | 200 | 25 | 200 | 234.22 | 10 | 298 | 0 | 73.702
6 | 23 | 47 | 2.39 | 2.36 | 0.6006823 | 170 | 200 | 25 | 200 | 719.77 | 10 | 298 | 0 | 79.863
6 | 23 | 47 | 2.39 | 2.36 | 0.6006823 | 170 | 200 | 25 | 200 | 1439.2 | 10 | 298 | 0 | 80.254
6 | 23 | 47 | 2.39 | 2.36 | 0.6006823 | 170 | 200 | 25 | 200 | 2158.6 | 10 | 298 | 0 | 80.335
6 | 23 | 47 | 2.39 | 2.36 | 0.6006823 | 170 | 200 | 50 | 200 | 24.369 | 10 | 298 | 0 | 32.575
6 | 23 | 47 | 2.39 | 2.36 | 0.6006823 | 170 | 200 | 50 | 200 | 122.5 | 10 | 298 | 0 | 86.291
6 | 23 | 47 | 2.39 | 2.36 | 0.6006823 | 170 | 200 | 50 | 200 | 233.18 | 10 | 298 | 0 | 101.65
6 | 23 | 47 | 2.39 | 2.36 | 0.6006823 | 170 | 200 | 50 | 200 | 711.04 | 10 | 298 | 0 | 115.27
6 | 23 | 47 | 2.39 | 2.36 | 0.6006823 | 170 | 200 | 50 | 200 | 1430.4 | 10 | 298 | 0 | 115.81
6 | 23 | 47 | 2.39 | 2.36 | 0.6006823 | 170 | 200 | 100 | 200 | 23.891 | 10 | 298 | 0 | 45.463
6 | 23 | 47 | 2.39 | 2.36 | 0.6006823 | 170 | 200 | 100 | 200 | 114.77 | 10 | 298 | 0 | 94.832
6 | 23 | 47 | 2.39 | 2.36 | 0.6006823 | 170 | 200 | 100 | 200 | 232.58 | 10 | 298 | 0 | 117.8
6 | 23 | 47 | 2.39 | 2.36 | 0.6006823 | 170 | 200 | 100 | 200 | 350.92 | 10 | 298 | 0 | 126.64
6 | 23 | 47 | 2.39 | 2.36 | 0.6006823 | 170 | 200 | 100 | 200 | 1433.5 | 10 | 298 | 0 | 132.43
6 | 23 | 47 | 2.39 | 2.36 | 0.6006823 | 170 | 200 | 100 | 200 | 2153.1 | 10 | 298 | 0 | 128.47
6 | 23 | 47 | 2.39 | 2.36 | 0.6006823 | 170 | 200 | 126.8499 | 200 | 2880 | 10 | 298 | 0 | 23.79
6 | 23 | 47 | 2.39 | 2.36 | 0.6006823 | 170 | 200 | 126.8499 | 200 | 2880 | 10 | 298 | 0 | 43.634
6 | 23 | 47 | 2.39 | 2.36 | 0.6006823 | 170 | 200 | 126.8499 | 200 | 2880 | 10 | 298 | 0 | 56.395
6 | 23 | 47 | 2.39 | 2.36 | 0.6006823 | 170 | 200 | 126.8499 | 200 | 2880 | 10 | 298 | 0 | 72.934
6 | 23 | 47 | 2.39 | 2.36 | 0.6006823 | 170 | 200 | 126.8499 | 200 | 2880 | 10 | 298 | 0 | 80.972
6 | 23 | 47 | 2.39 | 2.36 | 0.6006823 | 170 | 200 | 126.8499 | 200 | 2880 | 10 | 298 | 0 | 114.55
6 | 23 | 47 | 2.39 | 2.36 | 0.6006823 | 170 | 200 | 126.8499 | 200 | 2880 | 10 | 298 | 0 | 129.45
6 | 23 | 47 | 2.39 | 2.36 | 0.6006823 | 170 | 200 | 126.8499 | 200 | 2880 | 10 | 303 | 0 | 23.317
6 | 23 | 47 | 2.39 | 2.36 | 0.6006823 | 170 | 200 | 126.8499 | 200 | 2880 | 10 | 298 | 0 | 41.903
6 | 23 | 47 | 2.39 | 2.36 | 0.6006823 | 170 | 200 | 126.8499 | 200 | 2880 | 10 | 298 | 0 | 58.441
6 | 23 | 47 | 2.39 | 2.36 | 0.6006823 | 170 | 200 | 126.8499 | 200 | 2880 | 10 | 298 | 0 | 62.387
6 | 23 | 47 | 2.39 | 2.36 | 0.6006823 | 170 | 200 | 126.8499 | 200 | 2880 | 10 | 298 | 0 | 76.879
6 | 23 | 47 | 2.39 | 2.36 | 0.6006823 | 170 | 200 | 126.8499 | 200 | 2880 | 10 | 298 | 0 | 106.68
6 | 23 | 47 | 2.39 | 2.36 | 0.6006823 | 170 | 200 | 126.8499 | 200 | 2880 | 10 | 298 | 0 | 126.14
6 | 23 | 47 | 2.39 | 2.36 | 0.6006823 | 170 | 200 | 126.8499 | 200 | 2880 | 10 | 308 | 0 | 20.956
6 | 23 | 47 | 2.39 | 2.36 | 0.6006823 | 170 | 200 | 126.8499 | 200 | 2880 | 10 | 298 | 0 | 36.236
6 | 23 | 47 | 2.39 | 2.36 | 0.6006823 | 170 | 200 | 126.8499 | 200 | 2880 | 10 | 298 | 0 | 52.145
6 | 23 | 47 | 2.39 | 2.36 | 0.6006823 | 170 | 200 | 126.8499 | 200 | 2880 | 10 | 298 | 0 | 69.631
6 | 23 | 47 | 2.39 | 2.36 | 0.6006823 | 170 | 200 | 126.8499 | 200 | 2880 | 10 | 298 | 0 | 74.203
6 | 23 | 47 | 2.39 | 2.36 | 0.6006823 | 170 | 200 | 126.8499 | 200 | 2880 | 10 | 298 | 0 | 101.8
6 | 23 | 47 | 2.39 | 2.36 | 0.6006823 | 170 | 200 | 126.8499 | 200 | 2880 | 10 | 298 | 0 | 121.89
9 | 13 | 47 | 889.4918 | 5.475785 | 0.6006823 | 242.5592 | 47.37332 | 126.8499 | 5000 | 240 | 4 | 298 | 0 | 0.91205
9 | 13 | 47 | 889.4918 | 5.475785 | 0.6006823 | 242.5592 | 47.37332 | 126.8499 | 5000 | 240 | 4 | 298 | 0 | 3.7851
9 | 13 | 47 | 889.4918 | 5.475785 | 0.6006823 | 242.5592 | 47.37332 | 126.8499 | 5000 | 240 | 4 | 298 | 0 | 8.1833
9 | 13 | 47 | 889.4918 | 5.475785 | 0.6006823 | 242.5592 | 47.37332 | 126.8499 | 5000 | 240 | 4 | 298 | 0 | 9.9069
9 | 13 | 47 | 889.4918 | 5.475785 | 0.6006823 | 242.5592 | 47.37332 | 126.8499 | 5000 | 240 | 4 | 298 | 0 | 12.578
15 | 10 | 47 | 1422 | 0.56 | 0.6006823 | 200 | 20 | 126.8499 | 200 | 120 | 3 | 298 | 0 | 16.44
15 | 10 | 47 | 1422 | 0.56 | 0.6006823 | 200 | 20 | 126.8499 | 200 | 120 | 3 | 298 | 0 | 18.178
15 | 10 | 47 | 1422 | 0.56 | 0.6006823 | 200 | 20 | 126.8499 | 200 | 120 | 3 | 298 | 0 | 27.934
15 | 10 | 47 | 1422 | 0.56 | 0.6006823 | 200 | 20 | 126.8499 | 200 | 120 | 3 | 298 | 0 | 41.959
15 | 10 | 47 | 1422 | 0.56 | 0.6006823 | 200 | 20 | 126.8499 | 200 | 120 | 3 | 298 | 0 | 43.612
15 | 10 | 47 | 1422 | 0.56 | 0.6006823 | 200 | 20 | 126.8499 | 200 | 120 | 3 | 298 | 0 | 44.73
15 | 10 | 47 | 1422 | 0.56 | 0.6006823 | 200 | 20 | 126.8499 | 200 | 120 | 3 | 298 | 0 | 45.578
15 | 10 | 47 | 1422 | 0.56 | 0.6006823 | 200 | 20 | 5 | 200 | 4.8936 | 3 | 298 | 0 | 21.937
15 | 10 | 47 | 1422 | 0.56 | 0.6006823 | 200 | 20 | 5 | 200 | 10 | 3 | 298 | 0 | 22.782
15 | 10 | 47 | 1422 | 0.56 | 0.6006823 | 200 | 20 | 5 | 200 | 15 | 3 | 298 | 0 | 23.333
15 | 10 | 47 | 1422 | 0.56 | 0.6006823 | 200 | 20 | 5 | 200 | 30 | 3 | 298 | 0 | 24.37
15 | 10 | 47 | 1422 | 0.56 | 0.6006823 | 200 | 20 | 5 | 200 | 45.106 | 3 | 298 | 0 | 24.854
15 | 10 | 47 | 1422 | 0.56 | 0.6006823 | 200 | 20 | 5 | 200 | 60 | 3 | 298 | 0 | 25.077
15 | 10 | 47 | 1422 | 0.56 | 0.6006823 | 200 | 20 | 5 | 200 | 90 | 3 | 298 | 0 | 25.718
15 | 10 | 47 | 1422 | 0.56 | 0.6006823 | 200 | 20 | 5 | 200 | 119.89 | 3 | 298 | 0 | 25.806
8 | 13 | 47 | 1057 | 0.21 | 0.2 | 150 | 50 | 20 | 10000 | 60 | 4 | 303 | 1 | 1.976
8 | 13 | 47 | 1057 | 0.21 | 0.2 | 150 | 50 | 40 | 10000 | 60 | 4 | 303 | 1 | 3.948
8 | 13 | 47 | 1057 | 0.21 | 0.2 | 150 | 50 | 60 | 10000 | 60 | 4 | 303 | 1 | 5.82
8 | 13 | 47 | 1057 | 0.21 | 0.2 | 150 | 50 | 80 | 10000 | 60 | 4 | 303 | 1 | 7.6
8 | 13 | 47 | 1057 | 0.21 | 0.2 | 150 | 50 | 100 | 10000 | 60 | 4 | 303 | 1 | 9.26
12 | 8 | 11 | 11.83 | 25.15 | 0.6006823 | 180 | 15 | 126.8499 | 3333 | 1440 | 5 | 288 | 1 | 2.8976
12 | 8 | 11 | 11.83 | 25.15 | 0.6006823 | 180 | 15 | 126.8499 | 3333 | 1440 | 5 | 288 | 1 | 14.614
12 | 8 | 11 | 11.83 | 25.15 | 0.6006823 | 180 | 15 | 126.8499 | 3333 | 1440 | 5 | 288 | 1 | 23.181
12 | 8 | 11 | 11.83 | 25.15 | 0.6006823 | 180 | 15 | 126.8499 | 3333 | 1440 | 5 | 288 | 1 | 40.567
12 | 8 | 11 | 11.83 | 25.15 | 0.6006823 | 180 | 15 | 126.8499 | 3333 | 1440 | 5 | 288 | 1 | 52.157
12 | 8 | 11 | 11.83 | 25.15 | 0.6006823 | 180 | 15 | 126.8499 | 3333 | 1440 | 5 | 288 | 1 | 60.22
12 | 8 | 11 | 11.83 | 25.15 | 0.6006823 | 180 | 15 | 126.8499 | 3333 | 1440 | 5 | 288 | 1 | 68.031
12 | 8 | 11 | 11.83 | 25.15 | 0.6006823 | 180 | 15 | 126.8499 | 3333 | 1440 | 5 | 288 | 1 | 71.181
12 | 8 | 11 | 11.83 | 25.15 | 0.6006823 | 180 | 15 | 126.8499 | 3333 | 1440 | 5 | 288 | 1 | 72.315
12 | 8 | 11 | 11.83 | 25.15 | 0.6006823 | 180 | 15 | 126.8499 | 3333 | 1440 | 5 | 298 | 1 | 3.0236
12 | 8 | 11 | 11.83 | 25.15 | 0.6006823 | 180 | 15 | 126.8499 | 3333 | 1440 | 5 | 298 | 1 | 9.1969
12 | 8 | 11 | 11.83 | 25.15 | 0.6006823 | 180 | 15 | 126.8499 | 3333 | 1440 | 5 | 298 | 1 | 19.906
12 | 8 | 11 | 11.83 | 25.15 | 0.6006823 | 180 | 15 | 126.8499 | 3333 | 1440 | 5 | 298 | 1 | 28.85
12 | 8 | 11 | 11.83 | 25.15 | 0.6006823 | 180 | 15 | 126.8499 | 3333 | 1440 | 5 | 298 | 1 | 41.575
12 | 8 | 11 | 11.83 | 25.15 | 0.6006823 | 180 | 15 | 126.8499 | 3333 | 1440 | 5 | 298 | 1 | 55.433
12 | 8 | 11 | 11.83 | 25.15 | 0.6006823 | 180 | 15 | 126.8499 | 3333 | 1440 | 5 | 298 | 1 | 64.756
12 | 8 | 11 | 11.83 | 25.15 | 0.6006823 | 180 | 15 | 126.8499 | 3333 | 1440 | 5 | 298 | 1 | 73.575
12 | 8 | 11 | 11.83 | 25.15 | 0.6006823 | 180 | 15 | 126.8499 | 3333 | 1440 | 5 | 298 | 1 | 79.748
12 | 8 | 11 | 11.83 | 25.15 | 0.6006823 | 180 | 15 | 126.8499 | 3333 | 1440 | 5 | 298 | 1 | 82.646
12 | 8 | 11 | 11.83 | 25.15 | 0.6006823 | 180 | 15 | 126.8499 | 3333 | 1440 | 5 | 308 | 1 | 1.7638
12 | 8 | 11 | 11.83 | 25.15 | 0.6006823 | 180 | 15 | 126.8499 | 3333 | 1440 | 5 | 308 | 1 | 8.9449
12 | 8 | 11 | 11.83 | 25.15 | 0.6006823 | 180 | 15 | 126.8499 | 3333 | 1440 | 5 | 308 | 1 | 23.937
12 | 8 | 11 | 11.83 | 25.15 | 0.6006823 | 180 | 15 | 126.8499 | 3333 | 1440 | 5 | 308 | 1 | 29.228
12 | 8 | 11 | 11.83 | 25.15 | 0.6006823 | 180 | 15 | 126.8499 | 3333 | 1440 | 5 | 308 | 1 | 42.457
12 | 8 | 11 | 11.83 | 25.15 | 0.6006823 | 180 | 15 | 126.8499 | 3333 | 1440 | 5 | 308 | 1 | 55.685
12 | 8 | 11 | 11.83 | 25.15 | 0.6006823 | 180 | 15 | 126.8499 | 3333 | 1440 | 5 | 308 | 1 | 67.024
12 | 8 | 11 | 11.83 | 25.15 | 0.6006823 | 180 | 15 | 126.8499 | 3333 | 1440 | 5 | 308 | 1 | 76.724
12 | 8 | 11 | 11.83 | 25.15 | 0.6006823 | 180 | 15 | 126.8499 | 3333 | 1440 | 5 | 308 | 1 | 82.898
12 | 8 | 11 | 11.83 | 25.15 | 0.6006823 | 180 | 15 | 126.8499 | 3333 | 1440 | 5 | 308 | 1 | 86.551
12 | 8 | 11 | 11.83 | 25.15 | 0.6006823 | 180 | 15 | 126.8499 | 1333 | 1440 | 5 | 288 | 3 | 7.4013
12 | 8 | 11 | 11.83 | 25.15 | 0.6006823 | 180 | 15 | 126.8499 | 1333 | 1440 | 5 | 288 | 3 | 59.704
12 | 8 | 11 | 11.83 | 25.15 | 0.6006823 | 180 | 15 | 126.8499 | 1333 | 1440 | 5 | 288 | 3 | 147.53
12 | 8 | 11 | 11.83 | 25.15 | 0.6006823 | 180 | 15 | 126.8499 | 1333 | 1440 | 5 | 288 | 3 | 203.78
12 | 8 | 11 | 11.83 | 25.15 | 0.6006823 | 180 | 15 | 126.8499 | 1333 | 1440 | 5 | 288 | 3 | 242.76
12 | 8 | 11 | 11.83 | 25.15 | 0.6006823 | 180 | 15 | 126.8499 | 1333 | 1440 | 5 | 288 | 3 | 250.16
12 | 8 | 11 | 11.83 | 25.15 | 0.6006823 | 180 | 15 | 126.8499 | 1333 | 1440 | 5 | 288 | 3 | 258.06
12 | 8 | 11 | 11.83 | 25.15 | 0.6006823 | 180 | 15 | 126.8499 | 1333 | 1440 | 5 | 288 | 3 | 262.01
12 | 8 | 11 | 11.83 | 25.15 | 0.6006823 | 180 | 15 | 126.8499 | 1333 | 1440 | 5 | 288 | 3 | 262.5
12 | 8 | 11 | 11.83 | 25.15 | 0.6006823 | 180 | 15 | 126.8499 | 1333 | 1440 | 5 | 298 | 3 | 22.697
12 | 8 | 11 | 11.83 | 25.15 | 0.6006823 | 180 | 15 | 126.8499 | 1333 | 1440 | 5 | 298 | 3 | 73.52
12 | 8 | 11 | 11.83 | 25.15 | 0.6006823 | 180 | 15 | 126.8499 | 1333 | 1440 | 5 | 298 | 3 | 221.55
12 | 8 | 11 | 11.83 | 25.15 | 0.6006823 | 180 | 15 | 126.8499 | 1333 | 1440 | 5 | 298 | 3 | 280.76
12 | 8 | 11 | 11.83 | 25.15 | 0.6006823 | 180 | 15 | 126.8499 | 1333 | 1440 | 5 | 298 | 3 | 312.34
12 | 8 | 11 | 11.83 | 25.15 | 0.6006823 | 180 | 15 | 126.8499 | 1333 | 1440 | 5 | 298 | 3 | 320.23
12 | 8 | 11 | 11.83 | 25.15 | 0.6006823 | 180 | 15 | 126.8499 | 1333 | 1440 | 5 | 298 | 3 | 321.22
12 | 8 | 11 | 11.83 | 25.15 | 0.6006823 | 180 | 15 | 126.8499 | 1333 | 1440 | 5 | 298 | 3 | 321.22
12 | 8 | 11 | 11.83 | 25.15 | 0.6006823 | 180 | 15 | 126.8499 | 1333 | 1440 | 5 | 308 | 3 | 8.3882
12 | 8 | 11 | 11.83 | 25.15 | 0.6006823 | 180 | 15 | 126.8499 | 1333 | 1440 | 5 | 308 | 3 | 36.513
12 | 8 | 11 | 11.83 | 25.15 | 0.6006823 | 180 | 15 | 126.8499 | 1333 | 1440 | 5 | 308 | 3 | 148.52
12 | 8 | 11 | 11.83 | 25.15 | 0.6006823 | 180 | 15 | 126.8499 | 1333 | 1440 | 5 | 308 | 3 | 292.11
12 | 8 | 11 | 11.83 | 25.15 | 0.6006823 | 180 | 15 | 126.8499 | 1333 | 1440 | 5 | 308 | 3 | 334.54
12 | 8 | 11 | 11.83 | 25.15 | 0.6006823 | 180 | 15 | 126.8499 | 1333 | 1440 | 5 | 308 | 3 | 349.84
12 | 8 | 11 | 11.83 | 25.15 | 0.6006823 | 180 | 15 | 126.8499 | 1333 | 1440 | 5 | 308 | 3 | 356.25
12 | 8 | 11 | 11.83 | 25.15 | 0.6006823 | 180 | 15 | 126.8499 | 1333 | 1440 | 5 | 308 | 3 | 357.73
12 | 8 | 11 | 11.83 | 25.15 | 0.6006823 | 180 | 15 | 126.8499 | 1333 | 1440 | 5 | 288 | 0 | 3.6804
12 | 8 | 11 | 11.83 | 25.15 | 0.6006823 | 180 | 15 | 126.8499 | 1333 | 1440 | 5 | 288 | 0 | 32.918
12 | 8 | 11 | 11.83 | 25.15 | 0.6006823 | 180 | 15 | 126.8499 | 1333 | 1440 | 5 | 288 | 0 | 63.391
12 | 8 | 11 | 11.83 | 25.15 | 0.6006823 | 180 | 15 | 126.8499 | 1333 | 1440 | 5 | 288 | 0 | 98.987
12 | 8 | 11 | 11.83 | 25.15 | 0.6006823 | 180 | 15 | 126.8499 | 1333 | 1440 | 5 | 288 | 0 | 120.78
12 | 8 | 11 | 11.83 | 25.15 | 0.6006823 | 180 | 15 | 126.8499 | 1333 | 1440 | 5 | 288 | 0 | 122.94
12 | 8 | 11 | 11.83 | 25.15 | 0.6006823 | 180 | 15 | 126.8499 | 1333 | 1440 | 5 | 288 | 0 | 122.48
12 | 8 | 11 | 11.83 | 25.15 | 0.6006823 | 180 | 15 | 126.8499 | 1333 | 1440 | 5 | 298 | 0 | 8.0052
12 | 8 | 11 | 11.83 | 25.15 | 0.6006823 | 180 | 15 | 126.8499 | 1333 | 1440 | 5 | 298 | 0 | 53.716
12 | 8 | 11 | 11.83 | 25.15 | 0.6006823 | 180 | 15 | 126.8499 | 1333 | 1440 | 5 | 298 | 0 | 95.922
12 | 8 | 11 | 11.83 | 25.15 | 0.6006823 | 180 | 15 | 126.8499 | 1333 | 1440 | 5 | 298 | 0 | 119.18
12 | 8 | 11 | 11.83 | 25.15 | 0.6006823 | 180 | 15 | 126.8499 | 1333 | 1440 | 5 | 298 | 0 | 143.03
12 | 8 | 11 | 11.83 | 25.15 | 0.6006823 | 180 | 15 | 126.8499 | 1333 | 1440 | 5 | 298 | 0 | 143.6
12 | 8 | 11 | 11.83 | 25.15 | 0.6006823 | 180 | 15 | 126.8499 | 1333 | 1440 | 5 | 298 | 0 | 144.11
12 | 8 | 11 | 11.83 | 25.15 | 0.6006823 | 180 | 15 | 126.8499 | 1333 | 1440 | 5 | 308 | 0 | 13.153
12 | 8 | 11 | 11.83 | 25.15 | 0.6006823 | 180 | 15 | 126.8499 | 1333 | 1440 | 5 | 308 | 0 | 55.364
12 | 8 | 11 | 11.83 | 25.15 | 0.6006823 | 180 | 15 | 126.8499 | 1333 | 1440 | 5 | 308 | 0 | 99.218
12 | 8 | 11 | 11.83 | 25.15 | 0.6006823 | 180 | 15 | 126.8499 | 1333 | 1440 | 5 | 308 | 0 | 127.84
12 | 8 | 11 | 11.83 | 25.15 | 0.6006823 | 180 | 15 | 126.8499 | 1333 | 1440 | 5 | 308 | 0 | 149.03
12 | 8 | 11 | 11.83 | 25.15 | 0.6006823 | 180 | 15 | 126.8499 | 1333 | 1440 | 5 | 308 | 0 | 160.29
12 | 8 | 11 | 11.83 | 25.15 | 0.6006823 | 180 | 15 | 126.8499 | 1333 | 1440 | 5 | 308 | 0 | 160.81
12 | 8 | 11 | 11.83 | 25.15 | 0.6006823 | 180 | 15 | 20 | 3333 | 4.7319 | 5 | 288 | 1 | 3.8194
12 | 8 | 11 | 11.83 | 25.15 | 0.6006823 | 180 | 15 | 20 | 3333 | 13.249 | 5 | 288 | 1 | 4.875
12 | 8 | 11 | 11.83 | 25.15 | 0.6006823 | 180 | 15 | 20 | 3333 | 17.981 | 5 | 288 | 1 | 5.9236
12 | 8 | 11 | 11.83 | 25.15 | 0.6006823 | 180 | 15 | 20 | 3333 | 29.338 | 5 | 288 | 1 | 6.2014
12 | 8 | 11 | 11.83 | 25.15 | 0.6006823 | 180 | 15 | 20 | 3333 | 38.801 | 5 | 288 | 1 | 6.5347
12 | 8 | 11 | 11.83 | 25.15 | 0.6006823 | 180 | 15 | 20 | 3333 | 49.211 | 5 | 288 | 1 | 6.7708
12 | 8 | 11 | 11.83 | 25.15 | 0.6006823 | 180 | 15 | 20 | 3333 | 59.621 | 5 | 288 | 1 | 6.9444
12 | 8 | 11 | 11.83 | 25.15 | 0.6006823 | 180 | 15 | 20 | 3333 | 88.959 | 5 | 288 | 1 | 7.0556
12 | 8 | 11 | 11.83 | 25.15 | 0.6006823 | 180 | 15 | 20 | 3333 | 120.19 | 5 | 288 | 1 | 7.1597
12 | 8 | 11 | 11.83 | 25.15 | 0.6006823 | 180 | 15 | 20 | 3333 | 148.58 | 5 | 288 | 1 | 7.2431
12 | 8 | 11 | 11.83 | 25.15 | 0.6006823 | 180 | 15 | 20 | 3333 | 239.43 | 5 | 288 | 1 | 7.25
12 | 8 | 11 | 11.83 | 25.15 | 0.6006823 | 180 | 15 | 20 | 3333 | 359.62 | 5 | 288 | 1 | 7.2569
12 | 8 | 11 | 11.83 | 25.15 | 0.6006823 | 180 | 15 | 20 | 3333 | 478.86 | 5 | 288 | 1 | 7.2431
12 | 8 | 11 | 11.83 | 25.15 | 0.6006823 | 180 | 15 | 20 | 3333 | 600 | 5 | 288 | 1 | 7.2569
12 | 8 | 11 | 11.83 | 25.15 | 0.6006823 | 180 | 15 | 20 | 3333 | 4.7319 | 5 | 298 | 1 | 4.0347
12 | 8 | 11 | 11.83 | 25.15 | 0.6006823 | 180 | 15 | 20 | 3333 | 9.4637 | 5 | 298 | 1 | 5.3403
12 | 8 | 11 | 11.83 | 25.15 | 0.6006823 | 180 | 15 | 20 | 3333 | 13.249 | 5 | 298 | 1 | 5.8333
12 | 8 | 11 | 11.83 | 25.15 | 0.6006823 | 180 | 15 | 20 | 3333 | 17.035 | 5 | 298 | 1 | 6.2431
12 | 8 | 11 | 11.83 | 25.15 | 0.6006823 | 180 | 15 | 20 | 3333 | 29.338 | 5 | 298 | 1 | 6.75
12 | 8 | 11 | 11.83 | 25.15 | 0.6006823 | 180 | 15 | 20 | 3333 | 49.211 | 5 | 298 | 1 | 7.0069
12 | 8 | 11 | 11.83 | 25.15 | 0.6006823 | 180 | 15 | 20 | 3333 | 58.675 | 5 | 298 | 1 | 7.2153
12 | 8 | 11 | 11.83 | 25.15 | 0.6006823 | 180 | 15 | 20 | 3333 | 89.905 | 5 | 298 | 1 | 7.2847
12 | 8 | 11 | 11.83 | 25.15 | 0.6006823 | 180 | 15 | 20 | 3333 | 148.58 | 5 | 298 | 1 | 7.3264
12 | 8 | 11 | 11.83 | 25.15 | 0.6006823 | 180 | 15 | 20 | 3333 | 239.43 | 5 | 298 | 1 | 7.3125
12 | 8 | 11 | 11.83 | 25.15 | 0.6006823 | 180 | 15 | 20 | 3333 | 358.68 | 5 | 298 | 1 | 7.3125
12 | 8 | 11 | 11.83 | 25.15 | 0.6006823 | 180 | 15 | 20 | 3333 | 478.86 | 5 | 298 | 1 | 7.3194
12 | 8 | 11 | 11.83 | 25.15 | 0.6006823 | 180 | 15 | 20 | 3333 | 600 | 5 | 298 | 1 | 7.3125
12 | 8 | 11 | 11.83 | 25.15 | 0.6006823 | 180 | 15 | 20 | 3333 | 4 | 5 | 308 | 1 | 4.2222
12 | 8 | 11 | 11.83 | 25.15 | 0.6006823 | 180 | 15 | 20 | 3333 | 5 | 5 | 308 | 1 | 4.8681
12 | 8 | 11 | 11.83 | 25.15 | 0.6006823 | 180 | 15 | 20 | 3333 | 10.41 | 5 | 308 | 1 | 5.7361
12 | 8 | 11 | 11.83 | 25.15 | 0.6006823 | 180 | 15 | 20 | 3333 | 18.927 | 5 | 308 | 1 | 6.7569
12 | 8 | 11 | 11.83 | 25.15 | 0.6006823 | 180 | 15 | 20 | 3333 | 29.338 | 5 | 308 | 1 | 6.9722
12 | 8 | 11 | 11.83 | 25.15 | 0.6006823 | 180 | 15 | 20 | 3333 | 36.909 | 5 | 308 | 1 | 7.0903
12 | 8 | 11 | 11.83 | 25.15 | 0.6006823 | 180 | 15 | 20 | 3333 | 49.211 | 5 | 308 | 1 | 7.25
12 | 8 | 11 | 11.83 | 25.15 | 0.6006823 | 180 | 15 | 20 | 3333 | 59.621 | 5 | 308 | 1 | 7.2917
12 | 8 | 11 | 11.83 | 25.15 | 0.6006823 | 180 | 15 | 20 | 3333 | 89.905 | 5 | 308 | 1 | 7.4028
12 | 8 | 11 | 11.83 | 25.15 | 0.6006823 | 180 | 15 | 20 | 3333 | 150.47 | 5 | 308 | 1 | 7.4028
12 | 8 | 11 | 11.83 | 25.15 | 0.6006823 | 180 | 15 | 20 | 3333 | 179.81 | 5 | 308 | 1 | 7.4097
12 | 8 | 11 | 11.83 | 25.15 | 0.6006823 | 180 | 15 | 20 | 3333 | 300 | 5 | 308 | 1 | 7.4097
12 | 8 | 11 | 11.83 | 25.15 | 0.6006823 | 180 | 15 | 20 | 3333 | 418.3 | 5 | 308 | 1 | 7.4167
12 | 8 | 11 | 11.83 | 25.15 | 0.6006823 | 180 | 15 | 20 | 3333 | 600 | 5 | 308 | 1 | 7.4097
12 | 8 | 11 | 11.83 | 25.15 | 0.6006823 | 180 | 15 | 50 | 1333 | 4.8387 | 5 | 288 | 3 | 7.367
12 | 8 | 11 | 11.83 | 25.15 | 0.6006823 | 180 | 15 | 50 | 1333 | 15.484 | 5 | 288 | 3 | 18.688
12 | 8 | 11 | 11.83 | 25.15 | 0.6006823 | 180 | 15 | 50 | 1333 | 30 | 5 | 288 | 3 | 24.672
12 | 8 | 11 | 11.83 | 25.15 | 0.6006823 | 180 | 15 | 50 | 1333 | 60.968 | 5 | 288 | 3 | 33.003
12 | 8 | 11 | 11.83 | 25.15 | 0.6006823 | 180 | 15 | 50 | 1333 | 90 | 5 | 288 | 3 | 35.469
12 | 8 | 11 | 11.83 | 25.15 | 0.6006823 | 180 | 15 | 50 | 1333 | 119.03 | 5 | 288 | 3 | 36.762
12 | 8 | 11 | 11.83 | 25.15 | 0.6006823 | 180 | 15 | 50 | 1333 | 300.97 | 5 | 288 | 3 | 37.601
12 | 8 | 11 | 11.83 | 25.15 | 0.6006823 | 180 | 15 | 50 | 1333 | 600 | 5 | 288 | 3 | 37.572
12 | 8 | 11 | 11.83 | 25.15 | 0.6006823 | 180 | 15 | 50 | 1333 | 4.8387 | 5 | 298 | 3 | 12.763
12 | 8 | 11 | 11.83 | 25.15 | 0.6006823 | 180 | 15 | 50 | 1333 | 14.516 | 5 | 298 | 3 | 21.796
12 | 8 | 11 | 11.83 | 25.15 | 0.6006823 | 180 | 15 | 50 | 1333 | 29.032 | 5 | 298 | 3 | 30.067
12 | 8 | 11 | 11.83 | 25.15 | 0.6006823 | 180 | 15 | 50 | 1333 | 50.323 | 5 | 298 | 3 | 35.641
12 | 8 | 11 | 11.83 | 25.15 | 0.6006823 | 180 | 15 | 50 | 1333 | 90 | 5 | 298 | 3 | 36.935
12 | 8 | 11 | 11.83 | 25.15 | 0.6006823 | 180 | 15 | 50 | 1333 | 240 | 5 | 298 | 3 | 37.537
12 | 8 | 11 | 11.83 | 25.15 | 0.6006823 | 180 | 15 | 50 | 1333 | 480 | 5 | 298 | 3 | 37.619
12 | 8 | 11 | 11.83 | 25.15 | 0.6006823 | 180 | 15 | 50 | 1333 | 4.8387 | 5 | 308 | 3 | 18.335
12 | 8 | 11 | 11.83 | 25.15 | 0.6006823 | 180 | 15 | 50 | 1333 | 9.6774 | 5 | 308 | 3 | 29.42
12 | 8 | 11 | 11.83 | 25.15 | 0.6006823 | 180 | 15 | 50 | 1333 | 19.355 | 5 | 308 | 3 | 33.468
12 | 8 | 11 | 11.83 | 25.15 | 0.6006823 | 180 | 15 | 50 | 1333 | 39.677 | 5 | 308 | 3 | 36.52
12 | 8 | 11 | 11.83 | 25.15 | 0.6006823 | 180 | 15 | 50 | 1333 | 60.968 | 5 | 308 | 3 | 37.343
12 | 8 | 11 | 11.83 | 25.15 | 0.6006823 | 180 | 15 | 50 | 1333 | 120 | 5 | 308 | 3 | 37.466
12 | 8 | 11 | 11.83 | 25.15 | 0.6006823 | 180 | 15 | 50 | 1333 | 178.06 | 5 | 308 | 3 | 37.531
12 | 8 | 11 | 11.83 | 25.15 | 0.6006823 | 180 | 15 | 50 | 1333 | 420 | 5 | 308 | 3 | 37.496
12 | 8 | 11 | 11.83 | 25.15 | 0.6006823 | 180 | 15 | 20 | 1333 | 4.1697 | 5 | 288 | 0 | 0.90724
12 | 8 | 11 | 11.83 | 25.15 | 0.6006823 | 180 | 15 | 20 | 1333 | 14.65 | 5 | 288 | 0 | 4.5184
12 | 8 | 11 | 11.83 | 25.15 | 0.6006823 | 180 | 15 | 20 | 1333 | 37.92 | 5 | 288 | 0 | 8.2541
12 | 8 | 11 | 11.83 | 25.15 | 0.6006823 | 180 | 15 | 20 | 1333 | 58.446 | 5 | 288 | 0 | 10.015
12 | 8 | 11 | 11.83 | 25.15 | 0.6006823 | 180 | 15 | 20 | 1333 | 89.67 | 5 | 288 | 0 | 11.118
12 | 8 | 11 | 11.83 | 25.15 | 0.6006823 | 180 | 15 | 20 | 1333 | 178.48 | 5 | 288 | 0 | 12.15
12 | 8 | 11 | 11.83 | 25.15 | 0.6006823 | 180 | 15 | 20 | 1333 | 359.74 | 5 | 288 | 0 | 12.47
12 | 8 | 11 | 11.83 | 25.15 | 0.6006823 | 180 | 15 | 20 | 1333 | 719.46 | 5 | 288 | 0 | 12.47
12 | 8 | 11 | 11.83 | 25.15 | 0.6006823 | 180 | 15 | 20 | 1333 | 4.8589 | 5 | 298 | 0 | 1.3342
12 | 8 | 11 | 11.83 | 25.15 | 0.6006823 | 180 | 15 | 20 | 1333 | 29.394 | 5 | 298 | 0 | 8.1474
12 | 8 | 11 | 11.83 | 25.15 | 0.6006823 | 180 | 15 | 20 | 1333 | 49.884 | 5 | 298 | 0 | 10.638
12 | 8 | 11 | 11.83 | 25.15 | 0.6006823 | 180 | 15 | 20 | 1333 | 88.892 | 5 | 298 | 0 | 12.435
12 | 8 | 11 | 11.83 | 25.15 | 0.6006823 | 180 | 15 | 20 | 1333 | 149.97 | 5 | 298 | 0 | 13.591
12 | 8 | 11 | 11.83 | 25.15 | 0.6006823 | 180 | 15 | 20 | 1333 | 299.96 | 5 | 298 | 0 | 13.769
12 | 8 | 11 | 11.83 | 25.15 | 0.6006823 | 180 | 15 | 20 | 1333 | 720.1 | 5 | 298 | 0 | 13.769
12 | 8 | 11 | 11.83 | 25.15 | 0.6006823 | 180 | 15 | 20 | 1333 | 4.8372 | 5 | 308 | 0 | 1.7611
12 | 8 | 11 | 11.83 | 25.15 | 0.6006823 | 180 | 15 | 20 | 1333 | 18.772 | 5 | 308 | 0 | 7.3291
12 | 8 | 11 | 11.83 | 25.15 | 0.6006823 | 180 | 15 | 20 | 1333 | 59.717 | 5 | 308 | 0 | 13.004
12 | 8 | 11 | 11.83 | 25.15 | 0.6006823 | 180 | 15 | 20 | 1333 | 118.66 | 5 | 308 | 0 | 14.267
12 | 8 | 11 | 11.83 | 25.15 | 0.6006823 | 180 | 15 | 20 | 1333 | 239.51 | 5 | 308 | 0 | 14.285
12 | 8 | 11 | 11.83 | 25.15 | 0.6006823 | 180 | 15 | 20 | 1333 | 479.08 | 5 | 308 | 0 | 14.267
12 | 8 | 11 | 11.83 | 25.15 | 0.6006823 | 180 | 15 | 20 | 1333 | 719.37 | 5 | 308 | 0 | 14.267
17 | 10 | 47 | 889.4918 | 5.475785 | 0.6006823 | 150 | 100 | 10 | 200 | 5.396 | 5.731693 | 299.8214 | 3 | 28.7
17 | 10 | 47 | 889.4918 | 5.475785 | 0.6006823 | 150 | 100 | 10 | 200 | 20.814 | 5.731693 | 299.8214 | 3 | 38.565
17 | 10 | 47 | 889.4918 | 5.475785 | 0.6006823 | 150 | 100 | 10 | 200 | 57.34 | 5.731693 | 299.8214 | 3 | 45.74
17 | 10 | 47 | 889.4918 | 5.475785 | 0.6006823 | 150 | 100 | 10 | 200 | 120.69 | 5.731693 | 299.8214 | 3 | 47.085
17 | 10 | 47 | 889.4918 | 5.475785 | 0.6006823 | 150 | 100 | 10 | 200 | 302.8 | 5.731693 | 299.8214 | 3 | 47.982
17 | 10 | 47 | 889.4918 | 5.475785 | 0.6006823 | 150 | 100 | 20 | 200 | 6.6274 | 5.731693 | 299.8214 | 1 | 0.20369
17 | 10 | 47 | 889.4918 | 5.475785 | 0.6006823 | 150 | 100 | 20 | 200 | 20.324 | 5.731693 | 299.8214 | 1 | 0.58042
17 | 10 | 47 | 889.4918 | 5.475785 | 0.6006823 | 150 | 100 | 20 | 200 | 32.253 | 5.731693 | 299.8214 | 1 | 0.95607
17 | 10 | 47 | 889.4918 | 5.475785 | 0.6006823 | 150 | 100 | 20 | 200 | 64.507 | 5.731693 | 299.8214 | 1 | 1.5284
17 | 10 | 47 | 889.4918 | 5.475785 | 0.6006823 | 150 | 100 | 20 | 200 | 98.085 | 5.731693 | 299.8214 | 1 | 1.9173
17 | 10 | 47 | 889.4918 | 5.475785 | 0.6006823 | 150 | 100 | 20 | 200 | 123.71 | 5.731693 | 299.8214 | 1 | 1.933
17 | 10 | 47 | 889.4918 | 5.475785 | 0.6006823 | 150 | 100 | 20 | 200 | 178.94 | 5.731693 | 299.8214 | 1 | 2.3353
17 | 10 | 47 | 889.4918 | 5.475785 | 0.6006823 | 150 | 100 | 20 | 200 | 304.86 | 5.731693 | 299.8214 | 1 | 2.7809
17 | 10 | 47 | 889.4918 | 5.475785 | 0.6006823 | 150 | 100 | 10 | 200 | 300 | 5.731693 | 299.8214 | 1 | 1.4141
17 | 10 | 47 | 889.4918 | 5.475785 | 0.6006823 | 150 | 100 | 15 | 200 | 300 | 5.731693 | 299.8214 | 1 | 2.0202
17 | 10 | 47 | 889.4918 | 5.475785 | 0.6006823 | 150 | 100 | 20 | 200 | 300 | 5.731693 | 299.8214 | 1 | 2.6263
17 | 10 | 47 | 889.4918 | 5.475785 | 0.6006823 | 150 | 100 | 25 | 200 | 300 | 5.731693 | 299.8214 | 1 | 3.0303
17 | 10 | 47 | 889.4918 | 5.475785 | 0.6006823 | 150 | 100 | 30 | 200 | 300 | 5.731693 | 299.8214 | 1 | 3.2323
17 | 10 | 47 | 889.4918 | 5.475785 | 0.6006823 | 150 | 100 | 40 | 200 | 300 | 5.731693 | 299.8214 | 1 | 3.4343
17 | 10 | 39 | 889.4918 | 5.475785 | 0.6006823 | 150 | 100 | 40 | 50 | 0.85215 | 5.731693 | 299.8214 | 3 | 162.78
17 | 10 | 39 | 889.4918 | 5.475785 | 0.6006823 | 150 | 100 | 40 | 50 | 9.7031 | 5.731693 | 299.8214 | 3 | 187
17 | 10 | 39 | 889.4918 | 5.475785 | 0.6006823 | 150 | 100 | 40 | 50 | 33.022 | 5.731693 | 299.8214 | 3 | 189.24
17 | 10 | 39 | 889.4918 | 5.475785 | 0.6006823 | 150 | 100 | 40 | 50 | 90.244 | 5.731693 | 299.8214 | 3 | 206.28
17 | 10 | 39 | 889.4918 | 5.475785 | 0.6006823 | 150 | 100 | 40 | 50 | 301.43 | 5.731693 | 299.8214 | 3 | 224.66
17 | 10 | 39 | 889.4918 | 5.475785 | 0.6006823 | 150 | 100 | 40 | 50 | 1.3255 | 5.731693 | 299.8214 | 1 | 13.276
17 | 10 | 39 | 889.4918 | 5.475785 | 0.6006823 | 150 | 100 | 40 | 50 | 4.8601 | 5.731693 | 299.8214 | 1 | 37.219
17 | 10 | 39 | 889.4918 | 5.475785 | 0.6006823 | 150 | 100 | 40 | 50 | 7.0692 | 5.731693 | 299.8214 | 1 | 47.349
17 | 10 | 39 | 889.4918 | 5.475785 | 0.6006823 | 150 | 100 | 40 | 50 | 10.604 | 5.731693 | 299.8214 | 1 | 52.14
17 | 10 | 39 | 889.4918 | 5.475785 | 0.6006823 | 150 | 100 | 40 | 50 | 22.533 | 5.731693 | 299.8214 | 1 | 64.118
17 | 10 | 39 | 889.4918 | 5.475785 | 0.6006823 | 150 | 100 | 40 | 50 | 28.277 | 5.731693 | 299.8214 | 1 | 66.699
17 | 10 | 39 | 889.4918 | 5.475785 | 0.6006823 | 150 | 100 | 40 | 50 | 56.112 | 5.731693 | 299.8214 | 1 | 71.873
17 | 10 | 39 | 889.4918 | 5.475785 | 0.6006823 | 150 | 100 | 40 | 50 | 91.9 | 5.731693 | 299.8214 | 1 | 74.289
17 | 10 | 39 | 889.4918 | 5.475785 | 0.6006823 | 150 | 100 | 40 | 50 | 118.85 | 5.731693 | 299.8214 | 1 | 82.225
17 | 10 | 39 | 889.4918 | 5.475785 | 0.6006823 | 150 | 100 | 40 | 50 | 183.8 | 5.731693 | 299.8214 | 1 | 87.789
17 | 10 | 39 | 889.4918 | 5.475785 | 0.6006823 | 150 | 100 | 40 | 50 | 299.12 | 5.731693 | 299.8214 | 1 | 90.807
17 | 10 | 39 | 889.4918 | 5.475785 | 0.6006823 | 150 | 100 | 10 | 50 | 300 | 5.731693 | 299.8214 | 3 | 142.2
17 | 10 | 39 | 889.4918 | 5.475785 | 0.6006823 | 150 | 100 | 15 | 50 | 300 | 5.731693 | 299.8214 | 3 | 174.5
17 | 10 | 39 | 889.4918 | 5.475785 | 0.6006823 | 150 | 100 | 20 | 50 | 300 | 5.731693 | 299.8214 | 3 | 189
17 | 10 | 39 | 889.4918 | 5.475785 | 0.6006823 | 150 | 100 | 39 | 50 | 300 | 5.731693 | 299.8214 | 3 | 221
17 | 10 | 39 | 889.4918 | 5.475785 | 0.6006823 | 150 | 100 | 41 | 50 | 300 | 5.731693 | 299.8214 | 3 | 221
17 | 10 | 39 | 889.4918 | 5.475785 | 0.6006823 | 150 | 100 | 10 | 50 | 300 | 5.731693 | 299.8214 | 1 | 52.525
17 | 10 | 39 | 889.4918 | 5.475785 | 0.6006823 | 150 | 100 | 15 | 50 | 300 | 5.731693 | 299.8214 | 1 | 78.182
17 | 10 | 39 | 889.4918 | 5.475785 | 0.6006823 | 150 | 100 | 20 | 50 | 300 | 5.731693 | 299.8214 | 1 | 86.465
17 | 10 | 39 | 889.4918 | 5.475785 | 0.6006823 | 150 | 100 | 25 | 50 | 300 | 5.731693 | 299.8214 | 1 | 89.495
17 | 10 | 39 | 889.4918 | 5.475785 | 0.6006823 | 150 | 100 | 30 | 50 | 300 | 5.731693 | 299.8214 | 1 | 92.525
17 | 10 | 39 | 889.4918 | 5.475785 | 0.6006823 | 150 | 100 | 40 | 50 | 300 | 5.731693 | 299.8214 | 1 | 93.131
17 | 16 | 22 | 160 | 10 | 0.33 | 300 | 10 | 10 | 250 | 1440 | 3.9995 | 298 | 1 | 23.24
17 | 16 | 22 | 160 | 10 | 0.33 | 300 | 10 | 10 | 250 | 1440 | 4.4993 | 298 | 1 | 24.39
17 | 16 | 22 | 160 | 10 | 0.33 | 300 | 10 | 10 | 250 | 1440 | 4.9958 | 298 | 1 | 26.028
17 | 16 | 22 | 160 | 10 | 0.33 | 300 | 10 | 10 | 250 | 1440 | 5.4957 | 298 | 1 | 26.899
17 | 16 | 22 | 160 | 10 | 0.33 | 300 | 10 | 10 | 250 | 1440 | 5.9956 | 298 | 1 | 27.247
17 | 16 | 22 | 160 | 10 | 0.33 | 300 | 10 | 10 | 250 | 1440 | 3.9979 | 298 | 3 | 32.822
17 | 16 | 22 | 160 | 10 | 0.33 | 300 | 10 | 10 | 250 | 1440 | 4.4976 | 298 | 3 | 34.913
17 | 16 | 22 | 160 | 10 | 0.33 | 300 | 10 | 10 | 250 | 1440 | 4.9973 | 298 | 3 | 37.143
17 | 16 | 22 | 160 | 10 | 0.33 | 300 | 10 | 10 | 250 | 1440 | 5.494 | 298 | 3 | 37.561
17 | 16 | 22 | 160 | 10 | 0.33 | 300 | 10 | 10 | 250 | 1440 | 5.994 | 298 | 3 | 37.143
17 | 16 | 22 | 160 | 10 | 0.33 | 300 | 10 | 10 | 250 | 2.3121 | 6 | 298 | 1 | 6.5339
17 | 16 | 22 | 160 | 10 | 0.33 | 300 | 10 | 10 | 250 | 6.9364 | 6 | 298 | 1 | 10.299
17 | 16 | 22 | 160 | 10 | 0.33 | 300 | 10 | 10 | 250 | 13.873 | 6 | 298 | 1 | 13.157
17 | 16 | 22 | 160 | 10 | 0.33 | 300 | 10 | 10 | 250 | 30.058 | 6 | 298 | 1 | 17.201
17 | 16 | 22 | 160 | 10 | 0.33 | 300 | 10 | 10 | 250 | 60.116 | 6 | 298 | 1 | 21.245
17 | 16 | 22 | 160 | 10 | 0.33 | 300 | 10 | 10 | 250 | 117.92 | 6 | 298 | 1 | 25.219
17 | 16 | 22 | 160 | 10 | 0.33 | 300 | 10 | 10 | 250 | 178.03 | 6 | 298 | 1 | 26.265
17 | 16 | 22 | 160 | 10 | 0.33 | 300 | 10 | 10 | 250 | 298.27 | 6 | 298 | 1 | 27.311
17 | 16 | 22 | 160 | 10 | 0.33 | 300 | 10 | 10 | 250 | 478.61 | 6 | 298 | 1 | 27.311
17 | 16 | 22 | 160 | 10 | 0.33 | 300 | 10 | 10 | 250 | 957.23 | 6 | 298 | 1 | 27.52
17 | 16 | 22 | 160 | 10 | 0.33 | 300 | 10 | 10 | 250 | 1197.7 | 6 | 298 | 1 | 27.799
17 | 16 | 22 | 160 | 10 | 0.33 | 300 | 10 | 10 | 250 | 1438.2 | 6 | 298 | 1 | 28.078
17 | 16 | 22 | 160 | 10 | 0.33 | 300 | 10 | 10 | 250 | 2.3121 | 6 | 298 | 3 | 8.5558
17 | 16 | 22 | 160 | 10 | 0.33 | 300 | 10 | 10 | 250 | 6.9364 | 6 | 298 | 3 | 12.181
17 | 16 | 22 | 160 | 10 | 0.33 | 300 | 10 | 10 | 250 | 13.873 | 6 | 298 | 3 | 18.247
17 | 16 | 22 | 160 | 10 | 0.33 | 300 | 10 | 10 | 250 | 27.746 | 6 | 298 | 3 | 25.219
17 | 16 | 22 | 160 | 10 | 0.33 | 300 | 10 | 10 | 250 | 60.116 | 6 | 298 | 3 | 31.633
17 | 16 | 22 | 160 | 10 | 0.33 | 300 | 10 | 10 | 250 | 120.23 | 6 | 298 | 3 | 34.841
17 | 16 | 22 | 160 | 10 | 0.33 | 300 | 10 | 10 | 250 | 178.03 | 6 | 298 | 3 | 36.026
17 | 16 | 22 | 160 | 10 | 0.33 | 300 | 10 | 10 | 250 | 298.27 | 6 | 298 | 3 | 37.141
17 | 16 | 22 | 160 | 10 | 0.33 | 300 | 10 | 10 | 250 | 478.61 | 6 | 298 | 3 | 37.56
17 | 16 | 22 | 160 | 10 | 0.33 | 300 | 10 | 10 | 250 | 959.54 | 6 | 298 | 3 | 37.908
17 | 16 | 22 | 160 | 10 | 0.33 | 300 | 10 | 10 | 250 | 1200 | 6 | 298 | 3 | 38.048
17 | 16 | 22 | 160 | 10 | 0.33 | 300 | 10 | 10 | 250 | 1438.2 | 6 | 298 | 3 | 38.675
17 | 16 | 22 | 160 | 10 | 0.33 | 300 | 10 | 10 | 250 | 480 | 6 | 298 | 1 | 22.258
17 | 16 | 22 | 160 | 10 | 0.33 | 300 | 10 | 126.8499 | 250 | 480 | 6 | 298 | 1 | 31.452
17 | 16 | 22 | 160 | 10 | 0.33 | 300 | 10 | 126.8499 | 250 | 480 | 6 | 298 | 1 | 86.613
17 | 16 | 22 | 160 | 10 | 0.33 | 300 | 10 | 126.8499 | 250 | 480 | 6 | 298 | 1 | 123.87
17 | 16 | 22 | 160 | 10 | 0.33 | 300 | 10 | 126.8499 | 250 | 480 | 6 | 298 | 1 | 137.9
17 | 16 | 22 | 160 | 10 | 0.33 | 300 | 10 | 10 | 250 | 480 | 6 | 298 | 3 | 37.258
17 | 16 | 22 | 160 | 10 | 0.33 | 300 | 10 | 126.8499 | 250 | 480 | 6 | 298 | 3 | 69.194
17 | 16 | 22 | 160 | 10 | 0.33 | 300 | 10 | 126.8499 | 250 | 480 | 6 | 298 | 3 | 159.19
17 | 16 | 22 | 160 | 10 | 0.33 | 300 | 10 | 126.8499 | 250 | 480 | 6 | 298 | 3 | 208.55
17 | 16 | 22 | 160 | 10 | 0.33 | 300 | 10 | 100 | 250 | 480 | 6 | 298 | 3 | 234.68
18 | 18 | 22 | 287 | 7 | 0.29 | 300 | 10 | 10 | 250 | 1440 | 3.9968 | 298 | 1 | 31.021
18 | 18 | 22 | 287 | 7 | 0.29 | 300 | 10 | 10 | 250 | 1440 | 4.4968 | 298 | 1 | 32.518
18 | 18 | 22 | 287 | 7 | 0.29 | 300 | 10 | 10 | 250 | 1440 | 4.9968 | 298 | 1 | 33.521
18 | 18 | 22 | 287 | 7 | 0.29 | 300 | 10 | 10 | 250 | 1440 | 5.4968 | 298 | 1 | 34.12
18 | 18 | 22 | 287 | 7 | 0.29 | 300 | 10 | 10 | 250 | 1440 | 6 | 298 | 1 | 35.106
18 | 18 | 22 | 287 | 7 | 0.29 | 300 | 10 | 10 | 250 | 1440 | 3.9968 | 298 | 3 | 36.426
18 | 18 | 22 | 287 | 7 | 0.29 | 300 | 10 | 10 | 250 | 1440 | 4.4968 | 298 | 3 | 37.377
18 | 18 | 22 | 287 | 7 | 0.29 | 300 | 10 | 10 | 250 | 1440 | 5 | 298 | 3 | 39.261
18 | 18 | 22 | 287 | 7 | 0.29 | 300 | 10 | 10 | 250 | 1440 | 5.4968 | 298 | 3 | 39.542
18 | 18 | 22 | 287 | 7 | 0.29 | 300 | 10 | 10 | 250 | 1440 | 5.9968 | 298 | 3 | 39.736
18 | 18 | 22 | 287 | 7 | 0.29 | 300 | 10 | 10 | 250 | 4.6602 | 6 | 298 | 1 | 6.9403
18 | 18 | 22 | 287 | 7 | 0.29 | 300 | 10 | 10 | 250 | 9.3204 | 6 | 298 | 1 | 12.761
18 | 18 | 22 | 287 | 7 | 0.29 | 300 | 10 | 10 | 250 | 13.981 | 6 | 298 | 1 | 16.194
18 | 18 | 22 | 287 | 7 | 0.29 | 300 | 10 | 10 | 250 | 27.961 | 6 | 298 | 1 | 19.552
18 | 18 | 22 | 287 | 7 | 0.29 | 300 | 10 | 10 | 250 | 58.252 | 6 | 298 | 1 | 23.284
18 | 18 | 22 | 287 | 7 | 0.29 | 300 | 10 | 10 | 250 | 121.17 | 6 | 298 | 1 | 30.597
18 | 18 | 22 | 287 | 7 | 0.29 | 300 | 10 | 10 | 250 | 300.58 | 6 | 298 | 1 | 34.179
18 | 18 | 22 | 287 | 7 | 0.29 | 300 | 10 | 10 | 250 | 477.67 | 6 | 298 | 1 | 35
18 | 18 | 22 | 287 | 7 | 0.29 | 300 | 10 | 10 | 250 | 957.67 | 6 | 298 | 1 | 35.224
18 | 18 | 22 | 287 | 7 | 0.29 | 300 | 10 | 10 | 250 | 1200 | 6 | 298 | 1 | 35.448
18 | 18 | 22 | 287 | 7 | 0.29 | 300 | 10 | 10 | 250 | 1437.7 | 6 | 298 | 1 | 35.672
18 | 18 | 22 | 287 | 7 | 0.29 | 300 | 10 | 10 | 250 | 4.6602 | 6 | 298 | 3 | 7.2388
18 | 18 | 22 | 287 | 7 | 0.29 | 300 | 10 | 10 | 250 | 9.3204 | 6 | 298 | 3 | 9.2537
18 | 18 | 22 | 287 | 7 | 0.29 | 300 | 10 | 10 | 250 | 13.981 | 6 | 298 | 3 | 14.627
18 | 18 | 22 | 287 | 7 | 0.29 | 300 | 10 | 10 | 250 | 30.291 | 6 | 298 | 3 | 18.507
18 | 18 | 22 | 287 | 7 | 0.29 | 300 | 10 | 10 | 250 | 60.583 | 6 | 298 | 3 | 25.224
18 | 18 | 22 | 287 | 7 | 0.29 | 300 | 10 | 10 | 250 | 121.17 | 6 | 298 | 3 | 31.567
18 | 18 | 22 | 287 | 7 | 0.29 | 300 | 10 | 10 | 250 | 179.42 | 6 | 298 | 3 | 34.03
18 | 18 | 22 | 287 | 7 | 0.29 | 300 | 10 | 10 | 250 | 300.58 | 6 | 298 | 3 | 37.164
18 | 18 | 22 | 287 | 7 | 0.29 | 300 | 10 | 10 | 250 | 480 | 6 | 298 | 3 | 38.881
18 | 18 | 22 | 287 | 7 | 0.29 | 300 | 10 | 10 | 250 | 960 | 6 | 298 | 3 | 39.925
18 | 18 | 22 | 287 | 7 | 0.29 | 300 | 10 | 10 | 250 | 1200 | 6 | 298 | 3 | 40
18 | 18 | 22 | 287 | 7 | 0.29 | 300 | 10 | 10 | 250 | 1440 | 6 | 298 | 3 | 40.075
18 | 18 | 22 | 287 | 7 | 0.29 | 300 | 10 | 10 | 250 | 480 | 6 | 298 | 1 | 35.374
18 | 18 | 22 | 287 | 7 | 0.29 | 300 | 10 | 126.8499 | 250 | 480 | 6 | 298 | 1 | 71.429
18 | 18 | 22 | 287 | 7 | 0.29 | 300 | 10 | 126.8499 | 250 | 480 | 6 | 298 | 1 | 166.67
18 | 18 | 22 | 287 | 7 | 0.29 | 300 | 10 | 126.8499 | 250 | 480 | 6 | 298 | 1 | 227.21
18 | 18 | 22 | 287 | 7 | 0.29 | 300 | 10 | 100 | 250 | 480 | 6 | 298 | 1 | 284.35
18 | 18 | 22 | 287 | 7 | 0.29 | 300 | 10 | 10 | 250 | 480 | 6 | 298 | 3 | 40.136
18 | 18 | 22 | 287 | 7 | 0.29 | 300 | 10 | 126.8499 | 250 | 480 | 6 | 298 | 3 | 78.912
18 | 18 | 22 | 287 | 7 | 0.29 | 300 | 10 | 126.8499 | 250 | 480 | 6 | 298 | 3 | 201.36
18 | 18 | 22 | 287 | 7 | 0.29 | 300 | 10 | 126.8499 | 250 | 480 | 6 | 298 | 3 | 272.79
18 | 18 | 22 | 287 | 7 | 0.29 | 300 | 10 | 100 | 250 | 480 | 6 | 298 | 3 | 310.88
18 | 18 | 23 | 1144 | 2.84 | 0.37 | 220 | 50 | 100 | 800 | 199.95 | 5.731693 | 298 | 1 | 118.8
18 | 18 | 23 | 1144 | 2.84 | 0.37 | 220 | 10 | 20.721 | 800 | 360 | 5.731693 | 299.8214 | 1 | 8.4579
18 | 18 | 23 | 1144 | 2.84 | 0.37 | 220 | 10 | 51.351 | 800 | 360 | 5.731693 | 299.8214 | 1 | 90.136
18 | 18 | 23 | 1144 | 2.84 | 0.37 | 220 | 10 | 100.9 | 800 | 360 | 5.731693 | 299.8214 | 1 | 210.16
18 | 18 | 23 | 1144 | 2.84 | 0.37 | 220 | 10 | 200 | 800 | 360 | 5.731693 | 299.8214 | 1 | 279.35
18 | 18 | 23 | 1144 | 2.84 | 0.37 | 220 | 10 | 300 | 800 | 360 | 5.731693 | 299.8214 | 1 | 313.18
18 | 18 | 23 | 1144 | 2.84 | 0.37 | 220 | 10 | 500 | 800 | 360 | 5.731693 | 299.8214 | 1 | 334
18 | 18 | 23 | 1144 | 2.84 | 0.37 | 220 | 10 | 700 | 800 | 360 | 5.731693 | 299.8214 | 1 | 342.86
18 | 18 | 23 | 1144 | 2.84 | 0.37 | 220 | 10 | 1000 | 800 | 360 | 5.731693 | 299.8214 | 1 | 347.7
18 | 18 | 23 | 1144 | 2.84 | 0.37 | 220 | 10 | 20.721 | 800 | 360 | 5.731693 | 299.8214 | 3 | 9.4542
18 | 18 | 23 | 1144 | 2.84 | 0.37 | 220 | 10 | 50.45 | 800 | 360 | 5.731693 | 299.8214 | 3 | 100.1
18 | 18 | 23 | 1144 | 2.84 | 0.37 | 220 | 10 | 99.099 | 800 | 360 | 5.731693 | 299.8214 | 3 | 266.45
18 | 18 | 23 | 1144 | 2.84 | 0.37 | 220 | 10 | 200.9 | 800 | 360 | 5.731693 | 299.8214 | 3 | 321.2
18 | 18 | 23 | 1144 | 2.84 | 0.37 | 220 | 10 | 299.1 | 800 | 360 | 5.731693 | 299.8214 | 3 | 377.93
18 | 18 | 23 | 1144 | 2.84 | 0.37 | 220 | 10 | 499.1 | 800 | 360 | 5.731693 | 299.8214 | 3 | 391.28
18 | 18 | 23 | 1144 | 2.84 | 0.37 | 220 | 10 | 699.1 | 800 | 360 | 5.731693 | 299.8214 | 3 | 396.16
18 | 18 | 23 | 1144 | 2.84 | 0.37 | 220 | 10 | 1000 | 800 | 360 | 5.731693 | 299.8214 | 3 | 401
18 | 18 | 23 | 1144 | 2.84 | 0.37 | 220 | 47.37332 | 126.8499 | 1005.856 | 360 | 5.731693 | 297.97 | 1 | 35.65
18 | 18 | 23 | 1144 | 2.84 | 0.37 | 220 | 47.37332 | 126.8499 | 1005.856 | 360 | 5.731693 | 307.98 | 1 | 33.557
18 | 18 | 23 | 1144 | 2.84 | 0.37 | 220 | 47.37332 | 126.8499 | 1005.856 | 360 | 5.731693 | 317.95 | 1 | 42.569
18 | 18 | 23 | 1144 | 2.84 | 0.37 | 220 | 47.37332 | 126.8499 | 1005.856 | 360 | 5.731693 | 327.92 | 1 | 46.772
18 | 18 | 23 | 1144 | 2.84 | 0.37 | 220 | 47.37332 | 126.8499 | 1005.856 | 360 | 5.731693 | 297.94 | 3 | 37.622
18 | 18 | 23 | 1144 | 2.84 | 0.37 | 220 | 47.37332 | 126.8499 | 1005.856 | 360 | 5.731693 | 307.94 | 3 | 40.908
18 | 18 | 23 | 1144 | 2.84 | 0.37 | 220 | 47.37332 | 126.8499 | 1005.856 | 360 | 5.731693 | 317.95 | 3 | 40.562
18 | 18 | 23 | 1144 | 2.84 | 0.37 | 220 | 47.37332 | 126.8499 | 1005.856 | 360 | 5.731693 | 327.94 | 3 | 36.549
10 | 25 | 11 | 11.4 | 2.3 | 0.6006823 | 150 | 10 | 50 | 1000 | 1 | 7 | 298 | 1 | 47.3
10 | 25 | 11 | 11.4 | 2.3 | 0.6006823 | 150 | 10 | 50 | 1000 | 5 | 7 | 298 | 1 | 47.2
10 | 25 | 11 | 11.4 | 2.3 | 0.6006823 | 150 | 10 | 50 | 1000 | 10 | 7 | 298 | 1 | 47.3
10 | 25 | 11 | 11.4 | 2.3 | 0.6006823 | 150 | 10 | 50 | 1000 | 30 | 7 | 298 | 1 | 48.7
10 | 25 | 11 | 11.4 | 2.3 | 0.6006823 | 150 | 10 | 50 | 1000 | 60 | 7 | 298 | 1 | 49.6
10 | 25 | 11 | 11.4 | 2.3 | 0.6006823 | 150 | 10 | 50 | 1000 | 90 | 7 | 298 | 1 | 50.1
7 | 18 | 47 | 766 | 0.22 | 0.47 | 242.5592 | 50 | 126.8499 | 1200 | 180 | 6 | 298 | 1 | 5.4617
7 | 18 | 47 | 766 | 0.22 | 0.47 | 242.5592 | 50 | 126.8499 | 1200 | 180 | 6 | 298 | 1 | 14.011
7 | 18 | 47 | 766 | 0.22 | 0.47 | 242.5592 | 50 | 126.8499 | 1200 | 180 | 6 | 298 | 1 | 22.797
7 | 18 | 47 | 766 | 0.22 | 0.47 | 242.5592 | 50 | 126.8499 | 1200 | 180 | 6 | 298 | 1 | 37.045
7 | 18 | 47 | 766 | 0.22 | 0.47 | 242.5592 | 50 | 126.8499 | 1200 | 180 | 6 | 298 | 1 | 51.174
7 | 18 | 47 | 766 | 0.22 | 0.47 | 242.5592 | 50 | 126.8499 | 1200 | 180 | 6 | 298 | 1 | 53.786
7 | 18 | 47 | 766 | 0.22 | 0.47 | 242.5592 | 50 | 126.8499 | 1200 | 180 | 6 | 298 | 1 | 56.28
7 | 18 | 47 | 766 | 0.22 | 0.47 | 242.5592 | 50 | 126.8499 | 1200 | 180 | 6 | 298 | 1 | 55.449
7 | 18 | 47 | 766 | 0.22 | 0.47 | 242.5592 | 50 | 126.8499 | 1200 | 180 | 6 | 298 | 1 | 61.979
7 | 18 | 47 | 766 | 0.22 | 0.47 | 242.5592 | 50 | 126.8499 | 1200 | 180 | 6 | 298 | 1 | 62.81
7 | 18 | 47 | 766 | 0.22 | 0.47 | 242.5592 | 50 | 126.8499 | 1200 | 180 | 6 | 298 | 1 | 63.997
7 | 18 | 47 | 766 | 0.22 | 0.47 | 242.5592 | 50 | 126.8499 | 1200 | 180 | 6 | 298 | 1 | 65.303
7 | 18 | 47 | 766 | 0.22 | 0.47 | 242.5592 | 500 | 200 | 1200 | 10.042 | 6 | 298 | 1 | 9.126602
7 | 18 | 47 | 766 | 0.22 | 0.47 | 242.5592 | 500 | 200 | 1200 | 29.703 | 6 | 298 | 1 | 25.74809
7 | 18 | 47 | 766 | 0.22 | 0.47 | 242.5592 | 500 | 200 | 1200 | 44.979 | 6 | 298 | 1 | 34.64987
7 | 18 | 47 | 766 | 0.22 | 0.47 | 242.5592 | 500 | 200 | 1200 | 60.113 | 6 | 298 | 1 | 42.03118
7 | 18 | 47 | 766 | 0.22 | 0.47 | 242.5592 | 500 | 200 | 1200 | 74.965 | 6 | 298 | 1 | 47.35629
7 | 18 | 47 | 766 | 0.22 | 0.47 | 242.5592 | 500 | 200 | 1200 | 90.24 | 6 | 298 | 1 | 50.5433
7 | 18 | 47 | 766 | 0.22 | 0.47 | 242.5592 | 500 | 200 | 1200 | 104.95 | 6 | 298 | 1 | 54.03388
7 | 18 | 47 | 766 | 0.22 | 0.47 | 242.5592 | 500 | 200 | 1200 | 120.23 | 6 | 298 | 1 | 54.68729
7 | 18 | 47 | 766 | 0.22 | 0.47 | 242.5592 | 500 | 200 | 1200 | 134.79 | 6 | 298 | 1 | 55.09729
7 | 18 | 47 | 766 | 0.22 | 0.47 | 242.5592 | 500 | 200 | 1200 | 150.07 | 6 | 298 | 1 | 59.83414
7 | 18 | 47 | 766 | 0.22 | 0.47 | 242.5592 | 500 | 200 | 1200 | 165.06 | 6 | 298 | 1 | 61.5528
7 | 18 | 47 | 766 | 0.22 | 0.47 | 242.5592 | 500 | 200 | 1200 | 180.2 | 6 | 298 | 1 | 61.25293
3 | 9 | 47 | 2308 | 5.475785 | 0.7 | 160 | 20 | 2.36 | 20 | 70 | 7.8 | 298 | 1 | 109.74
3 | 9 | 47 | 2308 | 5.475785 | 0.7 | 160 | 20 | 126.8499 | 20 | 70 | 7.8 | 298 | 1 | 222.06
3 | 9 | 47 | 2308 | 5.475785 | 0.7 | 160 | 20 | 126.8499 | 20 | 70 | 7.8 | 298 | 1 | 315.6
3 | 9 | 47 | 2308 | 5.475785 | 0.7 | 160 | 20 | 126.8499 | 20 | 70 | 7.8 | 298 | 1 | 396.63
3 | 9 | 47 | 2308 | 5.475785 | 0.7 | 160 | 20 | 126.8499 | 20 | 70 | 7.8 | 298 | 1 | 472.66
3 | 9 | 47 | 2308 | 5.475785 | 0.7 | 160 | 20 | 126.8499 | 20 | 70 | 7.8 | 298 | 1 | 532.41
3 | 9 | 47 | 2308 | 5.475785 | 0.7 | 160 | 20 | 126.8499 | 20 | 70 | 7.8 | 298 | 1 | 587.17
3 | 9 | 47 | 2308 | 5.475785 | 0.7 | 160 | 20 | 126.8499 | 20 | 70 | 7.8 | 298 | 1 | 641.93
3 | 9 | 47 | 2308 | 5.475785 | 0.7 | 160 | 20 | 126.8499 | 20 | 70 | 7.8 | 298 | 1 | 679.17
3 | 9 | 47 | 2308 | 5.475785 | 0.7 | 160 | 20 | 21.24 | 20 | 70 | 7.8 | 298 | 1 | 690.11
8 | 13 | 1 | 445 | 5.475785 | 0.3 | 200 | 10 | 126.8499 | 1000 | 10 | 6 | 298 | 1 | 36.00874
8 | 13 | 1 | 445 | 5.475785 | 0.3 | 200 | 10 | 126.8499 | 1000 | 10 | 6 | 298 | 1 | 53.64376
8 | 13 | 1 | 445 | 5.475785 | 0.3 | 200 | 10 | 126.8499 | 1000 | 10 | 6 | 298 | 1 | 62.74431
8 | 13 | 1 | 445 | 5.475785 | 0.3 | 200 | 10 | 126.8499 | 1000 | 10 | 6 | 298 | 1 | 69.1492
8 | 13 | 1 | 445 | 5.475785 | 0.3 | 200 | 10 | 126.8499 | 1000 | 10 | 6 | 298 | 1 | 75.67568
8 | 13 | 47 | 1405 | 5.475785 | 0.58 | 242.5592 | 25 | 200 | 2000 | 14.809 | 7 | 298 | 1 | 12.807
8 | 13 | 47 | 1405 | 5.475785 | 0.58 | 242.5592 | 25 | 200 | 2000 | 29.971 | 7 | 298 | 1 | 21.087
8 | 13 | 47 | 1405 | 5.475785 | 0.58 | 242.5592 | 25 | 200 | 2000 | 44.78 | 7 | 298 | 1 | 27.296
8 | 13 | 47 | 1405 | 5.475785 | 0.58 | 242.5592 | 25 | 200 | 2000 | 59.824 | 7 | 298 | 1 | 32.471
8 | 13 | 47 | 1405 | 5.475785 | 0.58 | 242.5592 | 25 | 200 | 2000 | 74.633 | 7 | 298 | 1 | 38.163
8 | 13 | 47 | 1405 | 5.475785 | 0.58 | 242.5592 | 25 | 200 | 2000 | 89.794 | 7 | 298 | 1 | 38.68
8 | 13 | 47 | 1405 | 5.475785 | 0.58 | 242.5592 | 25 | 200 | 2000 | 104.84 | 7 | 298 | 1 | 38.163
8 | 13 | 47 | 1405 | 5.475785 | 0.58 | 242.5592 | 25 | 200 | 2000 | 119.65 | 7 | 298 | 1 | 39.069
8 | 13 | 47 | 1405 | 5.475785 | 0.58 | 242.5592 | 25 | 200 | 2000 | 4.7013 | 7 | 298 | 3 | 92.367
8 | 13 | 47 | 1405 | 5.475785 | 0.58 | 242.5592 | 25 | 200 | 2000 | 9.7551 | 7 | 298 | 3 | 96.248
8 | 13 | 47 | 1405 | 5.475785 | 0.58 | 242.5592 | 25 | 200 | 2000 | 14.574 | 7 | 298 | 3 | 97.413
8 | 13 | 47 | 1405 | 5.475785 | 0.58 | 242.5592 | 25 | 200 | 2000 | 29.853 | 7 | 298 | 3 | 98.06
8 | 13 | 47 | 1405 | 5.475785 | 0.58 | 242.5592 | 25 | 200 | 2000 | 44.897 | 7 | 298 | 3 | 98.06
8 | 13 | 47 | 1405 | 5.475785 | 0.58 | 242.5592 | 25 | 200 | 2000 | 59.706 | 7 | 298 | 3 | 98.448
8 | 13 | 47 | 1405 | 5.475785 | 0.58 | 242.5592 | 25 | 200 | 2000 | 74.515 | 7 | 298 | 3 | 98.448
8 | 13 | 47 | 1405 | 5.475785 | 0.58 | 242.5592 | 25 | 200 | 2000 | 89.794 | 7 | 298 | 3 | 98.318
8 | 13 | 47 | 1405 | 5.475785 | 0.58 | 242.5592 | 25 | 200 | 2000 | 104.84 | 7 | 298 | 3 | 98.189
8 | 13 | 47 | 1405 | 5.475785 | 0.58 | 242.5592 | 25 | 200 | 2000 | 120 | 7 | 298 | 3 | 97.801
8 | 13 | 47 | 1405 | 5.475785 | 0.58 | 242.5592 | 25 | 49.443 | 2000 | 120 | 7 | 298 | 1 | 2.2105
8 | 13 | 47 | 1405 | 5.475785 | 0.58 | 242.5592 | 25 | 100.39 | 2000 | 120 | 7 | 298 | 1 | 12.895
8 | 13 | 47 | 1405 | 5.475785 | 0.58 | 242.5592 | 25 | 199.78 | 2000 | 120 | 7 | 298 | 1 | 35.921
8 | 13 | 47 | 1405 | 5.475785 | 0.58 | 242.5592 | 25 | 299.72 | 2000 | 120 | 7 | 298 | 1 | 61.526
8 | 13 | 47 | 1405 | 5.475785 | 0.58 | 242.5592 | 25 | 50 | 2000 | 120 | 7 | 298 | 3 | 22.105
8 | 13 | 47 | 1405 | 5.475785 | 0.58 | 242.5592 | 25 | 100.11 | 2000 | 120 | 7 | 298 | 3 | 47.711
8 | 13 | 47 | 1405 | 5.475785 | 0.58 | 242.5592 | 25 | 199.5 | 2000 | 120 | 7 | 298 | 3 | 98.368
8 | 13 | 47 | 1405 | 5.475785 | 0.58 | 242.5592 | 25 | 299.72 | 2000 | 120 | 7 | 298 | 3 | 148.47
8 | 13 | 47 | 1405 | 5.475785 | 0.58 | 242.5592 | 25 | 200 | 400 | 120 | 7 | 298 | 1 | 110
8 | 13 | 47 | 1405 | 5.475785 | 0.58 | 242.5592 | 25 | 200 | 2000 | 120 | 7 | 298 | 1 | 32.5
8 | 13 | 47 | 1405 | 5.475785 | 0.58 | 242.5592 | 25 | 200 | 4000 | 120 | 7 | 298 | 1 | 16.3
8 | 13 | 47 | 1405 | 5.475785 | 0.58 | 242.5592 | 25 | 200 | 400 | 120 | 7 | 298 | 3 | 481
8 | 13 | 47 | 1405 | 5.475785 | 0.58 | 242.5592 | 25 | 200 | 2000 | 120 | 7 | 298 | 3 | 96.3
8 | 13 | 47 | 1405 | 5.475785 | 0.58 | 242.5592 | 25 | 200 | 4000 | 120 | 7 | 298 | 3 | 48.9
8 | 13 | 47 | 1405 | 5.475785 | 0.58 | 242.5592 | 25 | 200 | 2000 | 120 | 7 | 273 | 1 | 18.6
8 | 13 | 47 | 1405 | 5.475785 | 0.58 | 242.5592 | 25 | 200 | 2000 | 120 | 7 | 293 | 1 | 32.5
8 | 13 | 47 | 1405 | 5.475785 | 0.58 | 242.5592 | 25 | 200 | 2000 | 120 | 7 | 303 | 1 | 32.8
8 | 13 | 47 | 1405 | 5.475785 | 0.58 | 242.5592 | 25 | 200 | 2000 | 120 | 7 | 313 | 1 | 29.4
8 | 13 | 47 | 1405 | 5.475785 | 0.58 | 242.5592 | 25 | 200 | 2000 | 120 | 7 | 323 | 1 | 26.3
8 | 13 | 47 | 1405 | 5.475785 | 0.58 | 242.5592 | 25 | 200 | 2000 | 120 | 7 | 273 | 3 | 98.3
8 | 13 | 47 | 1405 | 5.475785 | 0.58 | 242.5592 | 25 | 200 | 2000 | 120 | 7 | 293 | 3 | 98.1
8 | 13 | 47 | 1405 | 5.475785 | 0.58 | 242.5592 | 25 | 200 | 2000 | 120 | 7 | 303 | 3 | 96.8
8 | 13 | 47 | 1405 | 5.475785 | 0.58 | 242.5592 | 25 | 200 | 2000 | 120 | 7 | 313 | 3 | 96.1
8 | 13 | 47 | 1405 | 5.475785 | 0.58 | 242.5592 | 25 | 200 | 2000 | 120 | 7 | 323 | 3 | 96
11 | 20 | 47 | 365 | 5.475785 | 0.6006823 | 242.5592 | 10 | 10 | 1000 | 25 | 3 | 299.8214 | 1 | 4.9628
11 | 20 | 47 | 365 | 5.475785 | 0.6006823 | 242.5592 | 10 | 10 | 1000 | 25 | 4.5 | 299.8214 | 1 | 5.0119
11 | 20 | 47 | 365 | 5.475785 | 0.6006823 | 242.5592 | 10 | 10 | 1000 | 25 | 6 | 299.8214 | 1 | 4.8974
11 | 20 | 47 | 365 | 5.475785 | 0.6006823 | 242.5592 | 10 | 10 | 1000 | 25 | 7.5 | 299.8214 | 1 | 4.8701
11 | 20 | 47 | 365 | 5.475785 | 0.6006823 | 242.5592 | 10 | 10 | 1000 | 25 | 9 | 299.8214 | 1 | 2.1435
11 | 20 | 47 | 365 | 5.475785 | 0.6006823 | 242.5592 | 10 | 10 | 1000 | 2.6204 | 5 | 299.8214 | 1 | 3.6949
11 | 20 | 47 | 365 | 5.475785 | 0.6006823 | 242.5592 | 10 | 10 | 1000 | 15.345 | 5 | 299.8214 | 1 | 4.3358
11 | 20 | 47 | 365 | 5.475785 | 0.6006823 | 242.5592 | 10 | 10 | 1000 | 27.667 | 5 | 299.8214 | 1 | 4.7203
11 | 20 | 47 | 365 | 5.475785 | 0.6006823 | 242.5592 | 10 | 10 | 1000 | 40.37 | 5 | 299.8214 | 1 | 4.9126
11 | 20 | 47 | 365 | 5.475785 | 0.6006823 | 242.5592 | 10 | 10 | 1000 | 52.48 | 5 | 299.8214 | 1 | 4.9499
11 | 20 | 47 | 365 | 5.475785 | 0.6006823 | 242.5592 | 10 | 10 | 1000 | 65.176 | 5 | 299.8214 | 1 | 5.0087
11 | 20 | 47 | 365 | 5.475785 | 0.6006823 | 242.5592 | 10 | 10 | 1000 | 77.675 | 5 | 299.8214 | 1 | 5.03
11 | 20 | 47 | 365 | 5.475785 | 0.6006823 | 242.5592 | 10 | 10 | 1000 | 90.075 | 5 | 299.8214 | 1 | 5.0087
11 | 20 | 47 | 365 | 5.475785 | 0.6006823 | 242.5592 | 10 | 10 | 1000 | 45 | 5 | 299.8214 | 1 | 5.07
11 | 20 | 47 | 365 | 5.475785 | 0.6006823 | 242.5592 | 10 | 10 | 2000 | 45 | 5 | 299.8214 | 1 | 5.08
11 | 20 | 47 | 365 | 5.475785 | 0.6006823 | 242.5592 | 10 | 10 | 3000 | 45 | 5 | 299.8214 | 1 | 5.09
11 | 20 | 47 | 365 | 5.475785 | 0.6006823 | 242.5592 | 10 | 10 | 4000 | 45 | 5 | 299.8214 | 1 | 5.08
11 | 20 | 47 | 365 | 5.475785 | 0.6006823 | 242.5592 | 10 | 5 | 1000 | 45 | 5 | 299.8214 | 1 | 2.04
11 | 20 | 47 | 365 | 5.475785 | 0.6006823 | 242.5592 | 10 | 7 | 1000 | 45 | 5 | 299.8214 | 1 | 3
11 | 20 | 47 | 365 | 5.475785 | 0.6006823 | 242.5592 | 10 | 10 | 1000 | 45 | 5 | 299.8214 | 1 | 3.95
11 | 20 | 47 | 365 | 5.475785 | 0.6006823 | 242.5592 | 10 | 12 | 1000 | 45 | 5 | 299.8214 | 1 | 4.91
16 | 20 | 47 | 260 | 5.475785 | 0.6006823 | 242.5592 | 10 | 10 | 1000 | 25 | 3 | 299.8214 | 1 | 1.9472
16 | 20 | 47 | 260 | 5.475785 | 0.6006823 | 242.5592 | 10 | 10 | 1000 | 25 | 4.5 | 299.8214 | 1 | 4.2321
16 | 20 | 47 | 260 | 5.475785 | 0.6006823 | 242.5592 | 10 | 10 | 1000 | 25 | 6 | 299.8214 | 1 | 4.7556
16 | 20 | 47 | 260 | 5.475785 | 0.6006823 | 242.5592 | 10 | 10 | 1000 | 25 | 7.5 | 299.8214 | 1 | 4.8047
16 | 20 | 47 | 260 | 5.475785 | 0.6006823 | 242.5592 | 10 | 10 | 1000 | 25 | 9 | 299.8214 | 1 | 2.2525
16 | 20 | 47 | 260 | 5.475785 | 0.6006823 | 242.5592 | 10 | 10 | 1000 | 3.0905 | 7 | 299.8214 | 1 | 4.4005
16 | 20 | 47 | 260 | 5.475785 | 0.6006823 | 242.5592 | 10 | 10 | 1000 | 15.558 | 7 | 299.8214 | 1 | 4.6559
16 | 20 | 47 | 260 | 5.475785 | 0.6006823 | 242.5592 | 10 | 10 | 1000 | 28.103 | 7 | 299.8214 | 1 | 4.7181
16 | 20 | 47 | 260 | 5.475785 | 0.6006823 | 242.5592 | 10 | 10 | 1000 | 40.448 | 7 | 299.8214 | 1 | 4.715
16 | 20 | 47 | 260 | 5.475785 | 0.6006823 | 242.5592 | 10 | 10 | 1000 | 52.697 | 7 | 299.8214 | 1 | 4.7173
16 | 20 | 47 | 260 | 5.475785 | 0.6006823 | 242.5592 | 10 | 10 | 1000 | 65.043 | 7 | 299.8214 | 1 | 4.7278
16 | 20 | 47 | 260 | 5.475785 | 0.6006823 | 242.5592 | 10 | 10 | 1000 | 77.678 | 7 | 299.8214 | 1 | 4.7111
16 | 20 | 47 | 260 | 5.475785 | 0.6006823 | 242.5592 | 10 | 10 | 1000 | 89.929 | 7 | 299.8214 | 1 | 4.7379
16 | 20 | 47 | 260 | 5.475785 | 0.6006823 | 242.5592 | 10 | 10 | 1000 | 15 | 7 | 299.8214 | 1 | 4.64
16 | 20 | 47 | 260 | 5.475785 | 0.6006823 | 242.5592 | 10 | 10 | 2000 | 15 | 7 | 299.8214 | 1 | 4.88
16 | 20 | 47 | 260 | 5.475785 | 0.6006823 | 242.5592 | 10 | 10 | 3000 | 15 | 7 | 299.8214 | 1 | 4.88
16 | 20 | 47 | 260 | 5.475785 | 0.6006823 | 242.5592 | 10 | 10 | 4000 | 15 | 7 | 299.8214 | 1 | 4.88
16 | 20 | 47 | 260 | 5.475785 | 0.6006823 | 242.5592 | 10 | 5 | 2000 | 15 | 7 | 299.8214 | 1 | 2.74
16 | 20 | 47 | 260 | 5.475785 | 0.6006823 | 242.5592 | 10 | 7 | 2000 | 15 | 7 | 299.8214 | 1 | 3.88
16 | 20 | 47 | 260 | 5.475785 | 0.6006823 | 242.5592 | 10 | 10 | 2000 | 15 | 7 | 299.8214 | 1 | 4.7
16 | 20 | 47 | 260 | 5.475785 | 0.6006823 | 242.5592 | 10 | 12 | 2000 | 15 | 7 | 299.8214 | 1 | 4.9

## RF imputation
MT | OL | ModM | SA | PD | PV | RPM | SV | CI | AD | Tim | pH | Tem | TgMet | Q
17 | 16 | 47 | 1696 | 1 | 0.62 | 160 | 100 | 20 | 5 | 15 | 7 | 298 | 0 | 101
17 | 16 | 47 | 1696 | 1 | 0.62 | 160 | 100 | 20 | 5 | 30 | 7 | 298 | 0 | 111
17 | 16 | 47 | 1696 | 1 | 0.62 | 160 | 100 | 20 | 5 | 60 | 7 | 298 | 0 | 119
17 | 16 | 47 | 1696 | 1 | 0.62 | 160 | 100 | 20 | 5 | 120 | 7 | 298 | 0 | 122
17 | 16 | 47 | 1696 | 1 | 0.62 | 160 | 100 | 20 | 5 | 240 | 7 | 298 | 0 | 132
17 | 16 | 47 | 1696 | 1 | 0.62 | 160 | 100 | 20 | 5 | 360 | 7 | 298 | 0 | 133
17 | 16 | 47 | 1696 | 1 | 0.62 | 160 | 100 | 20 | 5 | 480 | 7 | 298 | 0 | 134
17 | 16 | 47 | 1696 | 1 | 0.62 | 160 | 100 | 20 | 5 | 720 | 7 | 298 | 0 | 136
17 | 16 | 2 | 443 | 1.5066 | 0.5 | 160 | 100 | 20 | 5 | 15 | 7 | 298 | 0 | 94
17 | 16 | 2 | 443 | 1.5066 | 0.5 | 160 | 100 | 20 | 5 | 30 | 7 | 298 | 0 | 93
17 | 16 | 2 | 443 | 1.5066 | 0.5 | 160 | 100 | 20 | 5 | 60 | 7 | 298 | 0 | 96
17 | 16 | 2 | 443 | 1.5066 | 0.5 | 160 | 100 | 20 | 5 | 120 | 7 | 298 | 0 | 97
17 | 16 | 2 | 443 | 1.5066 | 0.5 | 160 | 100 | 20 | 5 | 240 | 7 | 298 | 0 | 98
17 | 16 | 2 | 443 | 1.5066 | 0.5 | 160 | 100 | 20 | 5 | 360 | 7 | 298 | 0 | 98
17 | 16 | 2 | 443 | 1.5066 | 0.5 | 160 | 100 | 20 | 5 | 480 | 7 | 298 | 0 | 100
17 | 16 | 2 | 443 | 1.9344 | 0.5 | 160 | 100 | 20 | 5 | 720 | 7 | 298 | 0 | 100
17 | 16 | 2 | 1430 | 1 | 0.5 | 160 | 100 | 20 | 5 | 15 | 7 | 298 | 0 | 111
17 | 16 | 2 | 1430 | 1 | 0.5 | 160 | 100 | 20 | 5 | 30 | 7 | 298 | 0 | 128
17 | 16 | 2 | 1430 | 1 | 0.5 | 160 | 100 | 20 | 5 | 60 | 7 | 298 | 0 | 141
17 | 16 | 2 | 1430 | 1 | 0.5 | 160 | 100 | 20 | 5 | 120 | 7 | 298 | 0 | 152
17 | 16 | 2 | 1430 | 1 | 0.5 | 160 | 100 | 20 | 5 | 240 | 7 | 298 | 0 | 155
17 | 16 | 2 | 1430 | 1 | 0.5 | 160 | 100 | 20 | 5 | 360 | 7 | 298 | 0 | 158
17 | 16 | 2 | 1430 | 1 | 0.5 | 160 | 100 | 20 | 5 | 480 | 7 | 298 | 0 | 159
17 | 16 | 2 | 1430 | 1 | 0.5 | 160 | 100 | 20 | 5 | 720 | 7 | 298 | 0 | 159
17 | 16 | 2 | 1388 | 1.7 | 0.78 | 160 | 100 | 22.58367 | 40 | 720 | 7 | 298 | 0 | 107
18 | 10 | 47 | 1251 | 2.6 | 0.8 | 183 | 50 | 100 | 400 | 30 | 6.67 | 298 | 3 | 10
18 | 10 | 47 | 1251 | 2.6 | 0.8 | 183 | 50 | 100 | 400 | 60 | 6.66 | 298 | 3 | 17
18 | 10 | 47 | 1251 | 2.6 | 0.8 | 183 | 50 | 100 | 400 | 120 | 6.605 | 298 | 3 | 22
18 | 10 | 47 | 1251 | 2.6 | 0.8 | 183.2 | 50 | 100 | 400 | 240 | 6.522143 | 298 | 3 | 27
18 | 10 | 47 | 1251 | 2.6 | 0.8 | 182.95 | 50 | 100 | 400 | 480 | 6.456143 | 298 | 3 | 46
18 | 10 | 47 | 1251 | 2.6 | 0.8 | 181.35 | 50 | 100 | 400 | 960 | 6.173 | 298 | 3 | 68
18 | 10 | 47 | 1251 | 2.6 | 0.8 | 178.65 | 50 | 100 | 400 | 1920 | 5.973 | 298 | 3 | 75
18 | 10 | 47 | 1251 | 2.6 | 0.8 | 178.65 | 50 | 100 | 400 | 3000 | 5.943 | 298 | 3 | 79
18 | 10 | 47 | 1251 | 2.6 | 0.8 | 178.65 | 50 | 100 | 400 | 3840 | 5.943 | 298 | 3 | 81
18 | 18 | 47 | 801 | 2.4 | 0.5 | 203.1 | 50 | 100 | 400 | 30 | 5.516667 | 298 | 3 | 12
18 | 18 | 47 | 801 | 2.4 | 0.5 | 203.1 | 50 | 100 | 400 | 60 | 5.545299 | 298 | 3 | 21
18 | 18 | 47 | 801 | 2.4 | 0.5 | 203.1 | 50 | 100 | 400 | 120 | 5.540299 | 298 | 3 | 25
18 | 18 | 47 | 801 | 2.4 | 0.5 | 203.1 | 50 | 100 | 400 | 240 | 5.572222 | 298 | 3 | 42
18 | 18 | 47 | 801 | 2.4 | 0.5 | 201.6 | 50 | 100 | 400 | 480 | 5.562222 | 298 | 3 | 54
18 | 18 | 47 | 801 | 2.4 | 0.5 | 202 | 50 | 100 | 400 | 960 | 5.391639 | 298 | 3 | 71
18 | 18 | 47 | 801 | 2.4 | 0.5 | 200.9 | 50 | 100 | 400 | 1920 | 5.027435 | 298 | 3 | 88
18 | 18 | 47 | 801 | 2.4 | 0.5 | 200.9 | 50 | 100 | 400 | 3000 | 5.027435 | 298 | 3 | 88
18 | 18 | 47 | 801 | 2.4 | 0.5 | 200.9 | 50 | 100 | 400 | 3840 | 5.027435 | 298 | 3 | 89
18 | 18 | 7 | 2223.38 | 0.057 | 7.87 | 237.95 | 50 | 100 | 400 | 960 | 3.402429 | 298 | 3 | 81
18 | 18 | 7 | 2223.38 | 0.066 | 5.89 | 237.95 | 50 | 100 | 400 | 960 | 3.402429 | 298 | 3 | 90
18 | 18 | 7 | 2233.03 | 0.066 | 5.89 | 267.9 | 50 | 10 | 400 | 30 | 5.551667 | 298 | 3 | 3.3
18 | 18 | 7 | 2233.03 | 0.066 | 5.89 | 267.9 | 50 | 10 | 400 | 60 | 5.556667 | 298 | 3 | 6.3
18 | 18 | 7 | 2233.03 | 0.066 | 5.89 | 267.9 | 50 | 10 | 400 | 120 | 5.662584 | 298 | 3 | 8
18 | 18 | 7 | 2233.03 | 0.066 | 5.89 | 263.4 | 50 | 10 | 400 | 240 | 5.828267 | 298 | 3 | 11
18 | 18 | 7 | 2230.5 | 0.066 | 5.89 | 263.4 | 50 | 10 | 400 | 480 | 5.843267 | 298 | 3 | 13
18 | 18 | 7 | 2227.77 | 0.066 | 5.89 | 263.4 | 50 | 10 | 400 | 960 | 5.853078 | 298 | 3 | 16
18 | 18 | 7 | 2227.77 | 0.066 | 5.89 | 263.4 | 50 | 10 | 400 | 1920 | 5.83917 | 298 | 3 | 17
18 | 18 | 7 | 2227.77 | 0.066 | 5.89 | 263.4 | 50 | 10 | 400 | 3000 | 5.83917 | 298 | 3 | 18
18 | 18 | 7 | 2227.77 | 0.066 | 5.89 | 263.4 | 50 | 10 | 400 | 3840 | 5.83917 | 298 | 3 | 17
18 | 18 | 7 | 2233.03 | 0.066 | 5.89 | 245.4 | 50 | 50 | 400 | 30 | 6.0625 | 298 | 3 | 15
18 | 18 | 7 | 2233.03 | 0.066 | 5.89 | 245.4 | 50 | 50 | 400 | 60 | 6.081667 | 298 | 3 | 19
18 | 18 | 7 | 2233.03 | 0.066 | 5.89 | 245.4 | 50 | 50 | 400 | 120 | 6.221639 | 298 | 3 | 23
18 | 18 | 7 | 2233.03 | 0.066 | 5.89 | 241.1 | 50 | 50 | 400 | 240 | 6.232801 | 298 | 3 | 29
18 | 18 | 7 | 2226.11 | 0.066 | 5.89 | 239.55 | 50 | 50 | 400 | 480 | 6.257801 | 298 | 3 | 35
18 | 18 | 7 | 2223.38 | 0.066 | 5.89 | 237.25 | 50 | 50 | 400 | 960 | 4.070399 | 298 | 3 | 43
18 | 18 | 7 | 2223.38 | 0.066 | 5.89 | 238.6 | 50 | 50 | 400 | 1920 | 4.106491 | 298 | 3 | 50
18 | 18 | 7 | 2223.38 | 0.066 | 5.89 | 238.6 | 50 | 50 | 400 | 3000 | 4.106491 | 298 | 3 | 51
18 | 18 | 7 | 2223.38 | 0.066 | 5.89 | 238.6 | 50 | 50 | 400 | 3840 | 4.106491 | 298 | 3 | 52
18 | 18 | 7 | 2233.03 | 0.066 | 5.89 | 245.9 | 50 | 100 | 400 | 30 | 5.801667 | 298 | 3 | 12
18 | 18 | 7 | 2233.03 | 0.066 | 5.89 | 245.9 | 50 | 100 | 400 | 60 | 5.806667 | 298 | 3 | 21
18 | 18 | 7 | 2233.03 | 0.066 | 5.89 | 246.2 | 50 | 100 | 400 | 120 | 5.898861 | 298 | 3 | 25
18 | 18 | 7 | 2233.03 | 0.066 | 5.89 | 242.2 | 50 | 100 | 400 | 240 | 5.924189 | 298 | 3 | 42
18 | 18 | 7 | 2226.11 | 0.066 | 5.89 | 240.65 | 50 | 100 | 400 | 480 | 5.949189 | 298 | 3 | 54
18 | 18 | 7 | 2223.38 | 0.066 | 5.89 | 237.95 | 50 | 100 | 400 | 960 | 3.402429 | 298 | 3 | 73
18 | 18 | 7 | 2223.38 | 0.066 | 5.89 | 238.3 | 50 | 100 | 400 | 1920 | 3.468521 | 298 | 3 | 88
18 | 18 | 7 | 2223.38 | 0.066 | 5.89 | 238.3 | 50 | 100 | 400 | 3000 | 3.438521 | 298 | 3 | 88
18 | 18 | 7 | 2223.38 | 0.066 | 5.89 | 238.3 | 50 | 100 | 400 | 3840 | 3.438521 | 298 | 3 | 89
18 | 18 | 7 | 2223.38 | 0.066 | 5.89 | 239.95 | 50 | 100 | 400 | 960 | 1 | 298 | 3 | 89
18 | 18 | 7 | 2223.38 | 0.066 | 5.89 | 239.45 | 50 | 100 | 400 | 960 | 3 | 298 | 3 | 85
18 | 18 | 7 | 2223.38 | 0.066 | 5.89 | 238.95 | 50 | 100 | 400 | 960 | 5 | 298 | 3 | 80
18 | 18 | 7 | 2224.41 | 0.066 | 5.89 | 261.95 | 50 | 100 | 400 | 960 | 7 | 298 | 3 | 79
17 | 10 | 47 | 3800 | 0.8 | 1.2 | 200 | 100 | 30 | 250 | 360 | 5 | 300 | 3 | 97
17 | 10 | 47 | 3800 | 0.8 | 1.2 | 200 | 100 | 40 | 250 | 360 | 5 | 300 | 3 | 145
17 | 10 | 47 | 3800 | 0.8 | 1.2 | 200 | 100 | 50 | 250 | 360 | 5 | 300 | 3 | 172
17 | 10 | 47 | 3800 | 0.8 | 1.2 | 200 | 100 | 60 | 250 | 360 | 5 | 300 | 3 | 193
17 | 10 | 47 | 3800 | 0.8 | 1.2 | 200 | 100 | 80 | 250 | 360 | 5 | 300 | 3 | 263
17 | 10 | 47 | 3800 | 0.8 | 1.2 | 200 | 100 | 100 | 250 | 360 | 5 | 300 | 3 | 325
17 | 10 | 47 | 3800 | 0.8 | 1.2 | 200 | 100 | 30 | 250 | 360 | 5 | 308 | 3 | 112
17 | 10 | 47 | 3800 | 0.8 | 1.2 | 200 | 100 | 40 | 250 | 360 | 5 | 308 | 3 | 135
17 | 10 | 47 | 3800 | 0.8 | 1.2 | 200 | 100 | 50 | 250 | 360 | 5 | 308 | 3 | 149
17 | 10 | 47 | 3800 | 0.8 | 1.2 | 200 | 100 | 60 | 250 | 360 | 5 | 308 | 3 | 202
17 | 10 | 47 | 3800 | 0.8 | 1.2 | 200 | 100 | 80 | 250 | 360 | 5 | 308 | 3 | 226
17 | 10 | 47 | 3800 | 0.8 | 1.2 | 200 | 100 | 100 | 250 | 360 | 5 | 308 | 3 | 239
17 | 10 | 47 | 3800 | 0.8 | 1.2 | 200 | 100 | 30 | 250 | 360 | 5 | 318 | 3 | 101
17 | 10 | 47 | 3800 | 0.8 | 1.2 | 200 | 100 | 40 | 250 | 360 | 5 | 318 | 3 | 149
17 | 10 | 47 | 3800 | 0.8 | 1.2 | 200 | 100 | 50 | 250 | 360 | 5 | 318 | 3 | 182
17 | 10 | 47 | 3800 | 0.8 | 1.2 | 200 | 100 | 60 | 250 | 360 | 5 | 318 | 3 | 213
17 | 10 | 47 | 3800 | 0.8 | 1.2 | 200 | 100 | 80 | 250 | 360 | 5 | 318 | 3 | 244
17 | 10 | 47 | 3800 | 0.8 | 1.2 | 200 | 100 | 100 | 250 | 360 | 5 | 318 | 3 | 309
17 | 10 | 47 | 3800 | 0.8 | 1.2 | 200 | 100 | 200 | 1000 | 30 | 5 | 300 | 3 | 106
17 | 10 | 47 | 3800 | 0.8 | 1.2 | 200 | 100 | 200 | 1000 | 60 | 5 | 300 | 3 | 117
17 | 10 | 47 | 3800 | 0.8 | 1.2 | 200 | 100 | 200 | 1000 | 120 | 5 | 300 | 3 | 121
17 | 10 | 47 | 3800 | 0.8 | 1.2 | 200 | 100 | 200 | 1000 | 180 | 5 | 300 | 3 | 126
17 | 10 | 47 | 3800 | 0.8 | 1.2 | 200 | 100 | 200 | 1000 | 240 | 5 | 300 | 3 | 124
17 | 10 | 47 | 3800 | 0.8 | 1.2 | 200 | 100 | 200 | 1000 | 300 | 5 | 300 | 3 | 122
17 | 10 | 47 | 3800 | 0.8 | 1.2 | 200 | 100 | 200 | 1000 | 360 | 5 | 300 | 3 | 131
17 | 10 | 47 | 3800 | 0.8 | 1.2 | 200 | 100 | 200 | 1470 | 60 | 4 | 300 | 3 | 749
17 | 10 | 47 | 3800 | 0.8 | 1.2 | 200 | 100 | 200 | 1000 | 60 | 5 | 300 | 3 | 451
17 | 10 | 47 | 3800 | 0.8 | 1.2 | 200 | 100 | 200 | 1003.5 | 60 | 6 | 300 | 3 | 662
9 | 10 | 24 | 337 | 4.0879 | 0.2449 | 180 | 20 | 1000 | 1000 | 30 | 3 | 298 | 3 | 499
9 | 10 | 24 | 337 | 3.9605 | 0.2443 | 180 | 20 | 1000 | 1000 | 30 | 4 | 298 | 3 | 564
9 | 10 | 24 | 337 | 3.9605 | 0.2443 | 180 | 20 | 1000 | 1000 | 30 | 5 | 298 | 3 | 642
9 | 10 | 24 | 337 | 3.9445 | 0.2443 | 180 | 20 | 1000 | 1000 | 30 | 6 | 298 | 3 | 696
9 | 10 | 24 | 337 | 3.9781 | 0.2443 | 180 | 20 | 1000 | 1000 | 30 | 7 | 298 | 3 | 572
9 | 10 | 24 | 337 | 4.4662 | 0.2748 | 180 | 20 | 300 | 1000 | 1 | 6 | 298 | 3 | 44
9 | 10 | 24 | 337 | 3.9501 | 0.2465 | 180 | 20 | 300 | 1000 | 2 | 6 | 298 | 3 | 76
9 | 10 | 24 | 337 | 3.9187 | 0.2465 | 180 | 20 | 300 | 1000 | 4 | 6 | 298 | 3 | 99
9 | 10 | 24 | 337 | 3.9336 | 0.2465 | 180 | 20 | 300 | 1000 | 6 | 6 | 298 | 3 | 116
9 | 10 | 24 | 337 | 3.9336 | 0.2465 | 180 | 20 | 300 | 1000 | 8 | 6 | 298 | 3 | 119
9 | 10 | 24 | 337 | 3.9445 | 0.2465 | 180 | 20 | 300 | 1000 | 15 | 6 | 298 | 3 | 121
9 | 10 | 24 | 337 | 3.9445 | 0.2465 | 180 | 20 | 300 | 1000 | 20 | 6 | 298 | 3 | 124
9 | 10 | 24 | 337 | 3.9445 | 0.2465 | 180 | 20 | 300 | 1000 | 30 | 6 | 298 | 3 | 124
9 | 10 | 24 | 337 | 3.9332 | 0.2532 | 180 | 20 | 10 | 1000 | 20 | 6 | 298 | 3 | 7.7
9 | 10 | 24 | 337 | 3.9332 | 0.2532 | 180 | 20 | 20 | 1000 | 20 | 6 | 298 | 3 | 15.8
9 | 10 | 24 | 337 | 3.9617 | 0.247 | 180 | 20 | 50 | 1000 | 20 | 6 | 298 | 3 | 36
9 | 10 | 24 | 337 | 3.9503 | 0.2465 | 180 | 20 | 80 | 1000 | 20 | 6 | 298 | 3 | 55
9 | 10 | 24 | 337 | 3.9503 | 0.2465 | 180 | 20 | 100 | 1000 | 20 | 6 | 298 | 3 | 66
9 | 10 | 24 | 337 | 3.9445 | 0.2465 | 180 | 20 | 150 | 1000 | 20 | 6 | 298 | 3 | 92
9 | 10 | 24 | 337 | 3.9445 | 0.2465 | 180 | 20 | 200 | 1000 | 20 | 6 | 298 | 3 | 116
9 | 10 | 24 | 337 | 3.9445 | 0.2465 | 180 | 20 | 300 | 1000 | 20 | 6 | 298 | 3 | 127
9 | 10 | 24 | 337 | 3.9445 | 0.2465 | 180 | 20 | 400 | 1000 | 20 | 6 | 298 | 3 | 130
9 | 13 | 47 | 1843 | 2.8 | 1.3 | 250 | 10 | 10 | 1000 | 180 | 2 | 298 | 2 | 54
9 | 13 | 47 | 1843 | 2.8 | 1.3 | 250 | 10 | 10 | 1000 | 180 | 3 | 298 | 2 | 44
9 | 13 | 47 | 1843 | 2.8 | 1.3 | 250 | 10 | 10 | 1000 | 180 | 4 | 298 | 2 | 37
9 | 13 | 47 | 1843 | 2.8 | 1.3 | 250 | 10 | 10 | 1000 | 180 | 5 | 298 | 2 | 26
9 | 13 | 47 | 1843 | 2.8 | 1.3 | 250 | 10 | 10 | 1000 | 180 | 6 | 298 | 2 | 15
9 | 13 | 47 | 1843 | 2.8 | 1.3 | 250 | 10 | 50 | 3000 | 180 | 2 | 298 | 3 | 11.4
9 | 13 | 47 | 1843 | 2.8 | 1.3 | 250 | 10 | 50 | 3000 | 180 | 3 | 298 | 3 | 18.4
9 | 13 | 47 | 1843 | 2.8 | 1.3 | 250 | 10 | 50 | 3000 | 180 | 4 | 298 | 3 | 34
9 | 13 | 47 | 1843 | 2.8 | 1.3 | 250 | 10 | 50 | 3000 | 180 | 5 | 298 | 3 | 67
9 | 13 | 47 | 1843 | 2.8 | 1.3 | 250 | 10 | 50 | 3000 | 180 | 6 | 298 | 3 | 69
9 | 13 | 47 | 1843 | 2.8 | 1.3 | 250 | 10 | 50 | 3000 | 2 | 5.5 | 298 | 3 | 0.24
9 | 13 | 47 | 1843 | 2.8 | 1.3 | 250 | 10 | 50 | 3000 | 8 | 5.5 | 298 | 3 | 1.11
9 | 13 | 47 | 1843 | 2.8 | 1.3 | 250 | 10 | 50 | 3000 | 16 | 5.5 | 298 | 3 | 1.67
9 | 13 | 47 | 1843 | 2.8 | 1.3 | 250 | 10 | 50 | 3000 | 30 | 5.5 | 298 | 3 | 4.17
9 | 13 | 47 | 1843 | 2.8 | 1.3 | 250 | 10 | 50 | 3000 | 50 | 5.5 | 298 | 3 | 6.81
9 | 13 | 47 | 1843 | 2.8 | 1.3 | 250 | 10 | 50 | 3000 | 90 | 5.5 | 298 | 3 | 8.28
9 | 13 | 47 | 1843 | 2.8 | 1.3 | 250 | 10 | 50 | 3000 | 180 | 5.5 | 298 | 3 | 10
9 | 13 | 47 | 1843 | 2.8 | 1.3 | 250 | 10 | 10 | 1000 | 2 | 2 | 298 | 2 | 0.29
9 | 13 | 47 | 1843 | 2.8 | 1.3 | 250 | 10 | 10 | 1000 | 8 | 2 | 298 | 2 | 2.4
9 | 13 | 47 | 1843 | 2.8 | 1.3 | 250 | 10 | 10 | 1000 | 16 | 2 | 298 | 2 | 2.75
9 | 13 | 47 | 1843 | 2.8 | 1.3 | 250 | 10 | 10 | 1000 | 30 | 2 | 298 | 2 | 4.61
9 | 13 | 47 | 1843 | 2.8 | 1.3 | 250 | 10 | 10 | 1000 | 50 | 2 | 298 | 2 | 5.59
9 | 13 | 47 | 1843 | 2.8 | 1.3 | 250 | 10 | 10 | 1000 | 90 | 2 | 298 | 2 | 6.6
9 | 13 | 47 | 1843 | 2.8 | 1.3 | 250 | 10 | 10 | 1000 | 180 | 2 | 298 | 2 | 7
7 | 10 | 47 | 1654 | 2.08 | 0.86 | 176.2 | 100 | 20 | 500 | 10 | 6 | 298 | 2 | 11
7 | 10 | 47 | 1654 | 2.08 | 0.86 | 176.2 | 100 | 20 | 500 | 20 | 6 | 298 | 2 | 15.2
7 | 10 | 47 | 1654 | 2.08 | 0.86 | 176.2 | 100 | 20 | 500 | 30 | 6 | 298 | 2 | 19.1
7 | 10 | 47 | 1654 | 2.08 | 0.86 | 176.2 | 100 | 20 | 500 | 60 | 6 | 298 | 2 | 20
7 | 10 | 47 | 1654 | 2.08 | 0.86 | 176.2 | 100 | 20 | 500 | 90 | 6 | 298 | 2 | 22
7 | 10 | 47 | 1654 | 2.08 | 0.86 | 176.2 | 100 | 20 | 500 | 120 | 6 | 298 | 2 | 22.6
7 | 10 | 47 | 1654 | 2.08 | 0.86 | 176.2 | 100 | 20 | 500 | 180 | 6 | 298 | 2 | 22.4
7 | 10 | 47 | 1654 | 2.08 | 0.86 | 177.2 | 100 | 20 | 500 | 240 | 6 | 298 | 2 | 22.6
7 | 10 | 47 | 1654 | 2.08 | 0.86 | 189 | 100 | 5 | 500 | 180 | 6 | 298 | 2 | 4.6
7 | 10 | 47 | 1654 | 2.08 | 0.86 | 176 | 100 | 10 | 500 | 180 | 6 | 298 | 2 | 9.3
7 | 10 | 47 | 1654 | 2.08 | 0.86 | 176.2 | 100 | 20 | 500 | 180 | 6 | 298 | 2 | 21.6
7 | 10 | 47 | 1654 | 2.08 | 0.86 | 176.2 | 100 | 30 | 500 | 180 | 6 | 298 | 2 | 25.1
7 | 10 | 47 | 1654 | 2.08 | 0.86 | 176.5 | 100 | 50 | 500 | 180 | 6 | 298 | 2 | 32
7 | 10 | 47 | 1654 | 2.08 | 0.86 | 177.3 | 100 | 100 | 500 | 180 | 6 | 298 | 2 | 40
7 | 10 | 47 | 1654 | 2.08 | 0.86 | 194 | 100 | 20 | 500 | 180 | 2 | 298 | 2 | 8.2
7 | 10 | 47 | 1654 | 2.08 | 0.86 | 176.9 | 100 | 20 | 500 | 180 | 4 | 298 | 2 | 12.6
7 | 10 | 47 | 1654 | 2.08 | 0.86 | 176.2 | 100 | 20 | 500 | 180 | 6 | 298 | 2 | 22.6
7 | 10 | 47 | 1654 | 2.08 | 0.86 | 176.7 | 100 | 20 | 500 | 180 | 7 | 298 | 2 | 18.7
7 | 10 | 47 | 1654 | 2.08 | 0.86 | 176.7 | 100 | 20 | 500 | 180 | 8 | 298 | 2 | 12.2
7 | 10 | 47 | 1654 | 2.08 | 0.86 | 177.3 | 100 | 20 | 500 | 180 | 10 | 298 | 2 | 9.4
7 | 10 | 47 | 1654 | 2.08 | 0.86 | 170.4 | 100 | 20 | 100 | 180 | 6 | 298 | 2 | 40
7 | 10 | 47 | 1654 | 2.08 | 0.86 | 176.8 | 100 | 20 | 300 | 180 | 6 | 298 | 2 | 26
7 | 10 | 47 | 1654 | 2.08 | 0.86 | 176.2 | 100 | 20 | 500 | 180 | 6 | 298 | 2 | 22.4
7 | 10 | 47 | 1654 | 2.08 | 0.86 | 176.2 | 100 | 20 | 700 | 180 | 6 | 298 | 2 | 20.7
7 | 10 | 47 | 1654 | 2.08 | 0.86 | 178.3 | 100 | 20 | 900 | 180 | 6 | 298 | 2 | 16.7
7 | 10 | 47 | 1654 | 2.08 | 0.86 | 178.4 | 100 | 20 | 1100 | 180 | 6 | 298 | 2 | 14.7
7 | 10 | 47 | 1654 | 2.08 | 0.86 | 176.2 | 100 | 20 | 500 | 180 | 6 | 298 | 2 | 22.7
7 | 10 | 47 | 1654 | 2.08 | 0.86 | 175.5 | 100 | 20 | 500 | 180 | 6 | 308 | 2 | 19.2
7 | 10 | 47 | 1654 | 2.08 | 0.86 | 175.5 | 100 | 20 | 500 | 180 | 6 | 318 | 2 | 17.4
7 | 10 | 47 | 1654 | 2.08 | 0.86 | 176 | 100 | 20 | 500 | 180 | 6 | 328 | 2 | 13
7 | 10 | 47 | 1654 | 2.08 | 0.86 | 176 | 100 | 20 | 500 | 180 | 6 | 338 | 2 | 9
7 | 10 | 42 | 652 | 1.91 | 0.31 | 181 | 100 | 20 | 500 | 10 | 6 | 298 | 2 | 25.5
7 | 10 | 42 | 652 | 1.91 | 0.31 | 181 | 100 | 20 | 500 | 20 | 6 | 298 | 2 | 29
7 | 10 | 42 | 652 | 1.91 | 0.31 | 181 | 100 | 20 | 500 | 30 | 6 | 298 | 2 | 32
7 | 10 | 42 | 652 | 1.91 | 0.31 | 180.7 | 100 | 20 | 500 | 60 | 6 | 298 | 2 | 32
7 | 10 | 42 | 652 | 1.91 | 0.31 | 180.7 | 100 | 20 | 500 | 90 | 6 | 298 | 2 | 33
7 | 10 | 42 | 652 | 1.91 | 0.31 | 180.7 | 100 | 20 | 500 | 120 | 6 | 298 | 2 | 34
7 | 10 | 42 | 652 | 1.91 | 0.31 | 180.7 | 100 | 20 | 500 | 180 | 6 | 298 | 2 | 34.6
7 | 10 | 42 | 652 | 1.91 | 0.31 | 180.7 | 100 | 20 | 500 | 240 | 6 | 298 | 2 | 34.7
7 | 10 | 42 | 652 | 1.91 | 0.31 | 170.95 | 100 | 5 | 500 | 180 | 6 | 298 | 2 | 9.5
7 | 10 | 42 | 652 | 1.91 | 0.31 | 162.6 | 100 | 10 | 500 | 180 | 6 | 298 | 2 | 17.3
7 | 10 | 42 | 652 | 1.91 | 0.31 | 180.7 | 100 | 20 | 500 | 180 | 6 | 298 | 2 | 33
7 | 10 | 42 | 652 | 1.91 | 0.31 | 180.7 | 100 | 30 | 500 | 180 | 6 | 298 | 2 | 43
7 | 10 | 42 | 652 | 1.91 | 0.31 | 180.9 | 100 | 50 | 500 | 180 | 6 | 298 | 2 | 53
7 | 10 | 42 | 652 | 1.91 | 0.31 | 181.4 | 100 | 100 | 500 | 180 | 6 | 298 | 2 | 62
7 | 10 | 42 | 652 | 1.91 | 0.31 | 199.5 | 100 | 20 | 500 | 180 | 2 | 298 | 2 | 31
7 | 10 | 42 | 652 | 1.91 | 0.31 | 181.2 | 100 | 20 | 500 | 180 | 4 | 298 | 2 | 37
7 | 10 | 42 | 652 | 1.91 | 0.31 | 180.7 | 100 | 20 | 500 | 180 | 6 | 298 | 2 | 32
7 | 10 | 42 | 652 | 1.91 | 0.31 | 180.7 | 100 | 20 | 500 | 180 | 7 | 298 | 2 | 26.4
7 | 10 | 42 | 652 | 1.91 | 0.31 | 180.7 | 100 | 20 | 500 | 180 | 8 | 298 | 2 | 20.3
7 | 10 | 42 | 652 | 1.91 | 0.31 | 183.1 | 100 | 20 | 500 | 180 | 10 | 298 | 2 | 16
7 | 10 | 42 | 652 | 1.91 | 0.31 | 178.8 | 100 | 20 | 100 | 180 | 6 | 298 | 2 | 68
7 | 10 | 42 | 652 | 1.91 | 0.31 | 179.9 | 100 | 20 | 300 | 180 | 6 | 298 | 2 | 45
7 | 10 | 42 | 652 | 1.91 | 0.31 | 180.7 | 100 | 20 | 500 | 180 | 6 | 298 | 2 | 34.5
7 | 10 | 42 | 652 | 1.91 | 0.31 | 180.7 | 100 | 20 | 700 | 180 | 6 | 298 | 2 | 30
7 | 10 | 42 | 652 | 1.91 | 0.31 | 182.6 | 100 | 20 | 900 | 180 | 6 | 298 | 2 | 29
7 | 10 | 42 | 652 | 1.91 | 0.31 | 182.6 | 100 | 20 | 1100 | 180 | 6 | 298 | 2 | 23.7
7 | 10 | 42 | 652 | 1.91 | 0.31 | 180.7 | 100 | 20 | 500 | 180 | 6 | 298 | 2 | 38
7 | 10 | 42 | 652 | 1.91 | 0.31 | 180.5 | 100 | 20 | 500 | 180 | 6 | 308 | 2 | 35
7 | 10 | 42 | 652 | 1.91 | 0.31 | 180.5 | 100 | 20 | 500 | 180 | 6 | 318 | 2 | 32
7 | 10 | 42 | 652 | 1.91 | 0.31 | 181 | 100 | 20 | 500 | 180 | 6 | 328 | 2 | 27
7 | 10 | 42 | 652 | 1.91 | 0.31 | 181 | 100 | 20 | 500 | 180 | 6 | 338 | 2 | 25.6
9 | 13 | 34 | 1327 | 1.51 | 0.75 | 170 | 50 | 25 | 2000 | 1440 | 4 | 298 | 2 | 10.5
9 | 13 | 34 | 1327 | 1.51 | 0.75 | 170 | 50 | 50 | 2000 | 1440 | 4 | 298 | 2 | 18.8
9 | 13 | 34 | 1327 | 1.51 | 0.75 | 170 | 50 | 100 | 2000 | 1440 | 4 | 298 | 2 | 33.6
9 | 13 | 34 | 1327 | 1.51 | 0.75 | 170 | 50 | 200 | 2000 | 1440 | 4 | 298 | 2 | 40
9 | 13 | 34 | 1327 | 1.51 | 0.75 | 170 | 50 | 400 | 2000 | 1440 | 4 | 298 | 2 | 43
9 | 13 | 34 | 1327 | 1.51 | 0.75 | 170 | 50 | 600 | 2000 | 1440 | 4 | 298 | 2 | 44.5
9 | 13 | 34 | 1327 | 1.51 | 0.75 | 170 | 50 | 400 | 2000 | 120 | 2 | 298 | 2 | 25.2
9 | 13 | 34 | 1327 | 1.51 | 0.75 | 170 | 50 | 400 | 2000 | 120 | 4 | 298 | 2 | 19.3
9 | 13 | 34 | 1327 | 1.51 | 0.75 | 170 | 50 | 400 | 2000 | 120 | 6 | 298 | 2 | 18
9 | 13 | 34 | 1327 | 1.51 | 0.75 | 170 | 50 | 400 | 2000 | 120 | 8 | 298 | 2 | 17.2
9 | 13 | 34 | 1327 | 1.51 | 0.75 | 170 | 50 | 400 | 2000 | 120 | 10 | 298 | 2 | 15
9 | 13 | 34 | 1327 | 1.51 | 0.75 | 170 | 50 | 400 | 2000 | 120 | 12 | 298 | 2 | 2.9
9 | 13 | 34 | 1327 | 1.51 | 0.75 | 170 | 50 | 400 | 2000 | 10 | 4 | 298 | 2 | 7.8
9 | 13 | 34 | 1327 | 1.51 | 0.75 | 170 | 50 | 400 | 2000 | 15 | 4 | 298 | 2 | 10.7
9 | 13 | 34 | 1327 | 1.51 | 0.75 | 170 | 50 | 400 | 2000 | 20 | 4 | 298 | 2 | 15.6
9 | 13 | 34 | 1327 | 1.51 | 0.75 | 170 | 50 | 400 | 2000 | 25 | 4 | 298 | 2 | 21
9 | 13 | 34 | 1327 | 1.51 | 0.75 | 170 | 50 | 400 | 2000 | 30 | 4 | 298 | 2 | 27
9 | 13 | 34 | 1327 | 1.51 | 0.75 | 170 | 50 | 400 | 2000 | 40 | 4 | 298 | 2 | 30
9 | 13 | 34 | 1327 | 1.51 | 0.75 | 170 | 50 | 400 | 2000 | 60 | 4 | 298 | 2 | 35
9 | 13 | 34 | 1327 | 1.51 | 0.75 | 170 | 50 | 400 | 2000 | 90 | 4 | 298 | 2 | 37
9 | 13 | 34 | 1327 | 1.51 | 0.75 | 170 | 50 | 400 | 2000 | 120 | 4 | 298 | 2 | 42
9 | 13 | 34 | 1327 | 1.51 | 0.75 | 170 | 50 | 400 | 2000 | 180 | 4 | 298 | 2 | 44
9 | 13 | 34 | 1327 | 1.51 | 0.75 | 170 | 50 | 400 | 2000 | 300 | 4 | 298 | 2 | 45
9 | 13 | 46 | 1030 | 1.53 | 0.61 | 170 | 50 | 25 | 2000 | 1440 | 4 | 298 | 2 | 11.3
9 | 13 | 46 | 1030 | 1.53 | 0.61 | 170 | 50 | 50 | 2000 | 1440 | 4 | 298 | 2 | 17
9 | 13 | 46 | 1030 | 1.53 | 0.61 | 170 | 50 | 100 | 2000 | 1440 | 4 | 298 | 2 | 22
9 | 13 | 46 | 1030 | 1.53 | 0.61 | 170 | 50 | 200 | 2000 | 1440 | 4 | 298 | 2 | 30
9 | 13 | 46 | 1030 | 1.53 | 0.61 | 170 | 50 | 400 | 2000 | 1440 | 4 | 298 | 2 | 39
9 | 13 | 46 | 1030 | 1.53 | 0.61 | 170 | 50 | 600 | 2000 | 1440 | 4 | 298 | 2 | 42
9 | 13 | 47 | 896 | 1.76 | 0.51 | 170 | 50 | 25 | 2000 | 1440 | 4 | 298 | 2 | 10.7
9 | 13 | 47 | 896 | 1.76 | 0.51 | 170 | 50 | 50 | 2000 | 1440 | 4 | 298 | 2 | 17.6
9 | 13 | 47 | 896 | 1.76 | 0.51 | 170 | 50 | 100 | 2000 | 1440 | 4 | 298 | 2 | 25
9 | 13 | 47 | 896 | 1.76 | 0.51 | 170 | 50 | 200 | 2000 | 1440 | 4 | 298 | 2 | 24.6
9 | 13 | 47 | 896 | 1.76 | 0.51 | 170 | 50 | 400 | 2000 | 1440 | 4 | 298 | 2 | 39
9 | 13 | 47 | 896 | 1.76 | 0.51 | 170 | 50 | 600 | 2000 | 1440 | 4 | 298 | 2 | 40
9 | 13 | 27 | 34 | 2.69 | 0.05 | 170 | 50 | 25 | 2000 | 1440 | 4 | 298 | 2 | 1
9 | 13 | 27 | 34 | 2.69 | 0.05 | 170 | 50 | 50 | 2000 | 1440 | 4 | 298 | 2 | 1.1
9 | 13 | 27 | 34 | 2.69 | 0.05 | 170 | 50 | 100 | 2000 | 1440 | 4 | 298 | 2 | 2.3
9 | 13 | 27 | 34 | 2.69 | 0.05 | 170 | 50 | 200 | 2000 | 1440 | 4 | 298 | 2 | 7
9 | 13 | 27 | 34 | 2.69 | 0.05 | 170 | 50 | 400 | 2000 | 1440 | 4 | 298 | 2 | 16
9 | 13 | 27 | 34 | 2.69 | 0.05 | 170 | 50 | 600 | 2000 | 1440 | 4 | 298 | 2 | 26
9 | 13 | 11 | 356 | 3.95252 | 0.35 | 184 | 41.25 | 44.83048 | 200 | 1080 | 3 | 298 | 2 | 137
9 | 13 | 11 | 423 | 3.60062 | 0.63 | 183.05 | 46.95 | 43.51214 | 200 | 1080 | 3 | 298 | 2 | 206
9 | 13 | 11 | 234 | 3.82302 | 0.29 | 181.8 | 41.35 | 44.25714 | 200 | 1080 | 3 | 298 | 2 | 234
9 | 13 | 47 | 1370 | 1.11 | 0.6712 | 222.4 | 25 | 110.8118 | 407.33 | 480 | 7 | 298 | 0 | 110
9 | 13 | 47 | 1370 | 1.11 | 0.6692 | 194.2 | 25 | 111.7766 | 407.33 | 480 | 7 | 278 | 0 | 27
1 | 13 | 47 | 1370 | 0.97 | 0.67 | 733 | 25 | 10 | 400 | 720 | 6.5 | 298 | 0 | 25
1 | 13 | 47 | 1370 | 0.97 | 0.67 | 750 | 25 | 20 | 400 | 720 | 6.5 | 298 | 0 | 47
1 | 13 | 47 | 1370 | 0.97 | 0.67 | 750 | 25 | 50 | 400 | 720 | 6.5 | 298 | 0 | 95
1 | 13 | 47 | 1370 | 0.97 | 0.67 | 750 | 25 | 100 | 400 | 720 | 6.5 | 298 | 0 | 126
1 | 13 | 47 | 1370 | 0.97 | 0.67 | 750 | 25 | 150 | 400 | 720 | 6.5 | 298 | 0 | 129
1 | 13 | 47 | 1370 | 0.97 | 0.67 | 750 | 25 | 200 | 400 | 720 | 6.5 | 298 | 0 | 125
1 | 13 | 47 | 1370 | 0.97 | 0.67 | 750 | 25 | 300 | 400 | 720 | 6.5 | 298 | 0 | 123
9 | 13 | 47 | 1369 | 1.11 | 0.71 | 222.1 | 25 | 10 | 400 | 720 | 6.5 | 298 | 0 | 24
9 | 13 | 47 | 1369 | 1.11 | 0.71 | 208.8 | 25 | 20 | 400 | 720 | 6.5 | 298 | 0 | 47
9 | 13 | 47 | 1369 | 1.11 | 0.71 | 209.6 | 25 | 50 | 400 | 720 | 6.5 | 298 | 0 | 85
9 | 13 | 47 | 1369 | 1.11 | 0.71 | 209.8 | 25 | 100 | 400 | 720 | 6.5 | 298 | 0 | 100
9 | 13 | 47 | 1369 | 1.11 | 0.71 | 209.7 | 25 | 150 | 400 | 720 | 6.5 | 298 | 0 | 124
9 | 13 | 47 | 1369 | 1.11 | 0.71 | 209.7 | 25 | 200 | 400 | 720 | 6.5 | 298 | 0 | 125
9 | 13 | 47 | 1369 | 1.11 | 0.71 | 209.7 | 25 | 300 | 400 | 720 | 6.5 | 298 | 0 | 122
9 | 10 | 47 | 14 | 2.9 | 0.012 | 203.65 | 27.5 | 5 | 1000 | 20 | 5 | 298 | 0 | 1.8
9 | 10 | 47 | 14 | 2.9 | 0.012 | 203.65 | 27.5 | 5 | 1000 | 40 | 5 | 298 | 0 | 3.2
9 | 10 | 47 | 14 | 2.9 | 0.012 | 203.65 | 27.5 | 5 | 1000 | 60 | 5 | 298 | 0 | 4.8
9 | 10 | 47 | 14 | 2.9 | 0.012 | 203.65 | 26.6 | 5 | 1000 | 90 | 5 | 298 | 0 | 4.9
9 | 10 | 47 | 14 | 2.9 | 0.012 | 203.65 | 26.6 | 5 | 1000 | 150 | 5 | 298 | 0 | 4.9
9 | 10 | 47 | 14 | 2.9 | 0.012 | 210.75 | 16.1 | 5 | 1000 | 300 | 5 | 298 | 0 | 4.9
9 | 10 | 47 | 14 | 2.9 | 0.012 | 209.4 | 27.5 | 10 | 1000 | 20 | 5 | 298 | 0 | 4.3
9 | 10 | 47 | 14 | 2.9 | 0.012 | 209.3 | 27.5 | 10 | 1000 | 40 | 5 | 298 | 0 | 5
9 | 10 | 47 | 14 | 2.9 | 0.012 | 209.3 | 27.5 | 10 | 1000 | 60 | 5 | 298 | 0 | 6.4
9 | 10 | 47 | 14 | 2.9 | 0.012 | 209.3 | 26.6 | 10 | 1000 | 90 | 5 | 298 | 0 | 7.1
9 | 10 | 47 | 14 | 2.9 | 0.012 | 209.3 | 26.6 | 10 | 1000 | 150 | 5 | 298 | 0 | 9.5
9 | 10 | 47 | 14 | 2.9 | 0.012 | 225 | 16.1 | 10 | 1000 | 300 | 5 | 298 | 0 | 9.6
9 | 10 | 47 | 14 | 2.9 | 0.012 | 198.5 | 27.5 | 15 | 1000 | 20 | 5 | 298 | 0 | 7.8
9 | 10 | 47 | 14 | 2.9 | 0.012 | 198.4 | 27.5 | 15 | 1000 | 40 | 5 | 298 | 0 | 8
9 | 10 | 47 | 14 | 2.9 | 0.012 | 198.4 | 27.5 | 15 | 1000 | 60 | 5 | 298 | 0 | 8.5
9 | 10 | 47 | 14 | 2.9 | 0.012 | 198.4 | 26.6 | 15 | 1000 | 90 | 5 | 298 | 0 | 10.6
9 | 10 | 47 | 14 | 2.9 | 0.012 | 198.4 | 26.6 | 15 | 1000 | 150 | 5 | 298 | 0 | 13
9 | 10 | 47 | 14 | 2.9 | 0.012 | 244.6 | 16.1 | 15 | 1000 | 300 | 5 | 298 | 0 | 13
9 | 10 | 47 | 14 | 2.9 | 0.012 | 202.85 | 28 | 5 | 1000 | 90 | 3 | 298 | 0 | 4.85
9 | 10 | 47 | 14 | 2.9 | 0.012 | 203.65 | 26.6 | 5 | 1000 | 90 | 5 | 298 | 0 | 4.95
9 | 10 | 47 | 14 | 2.9 | 0.012 | 207.35 | 26.6 | 5 | 1000 | 90 | 9 | 298 | 0 | 4.65
9 | 10 | 47 | 14 | 2.9 | 0.012 | 188.9 | 131.6 | 5 | 1000 | 90 | 11 | 298 | 0 | 4.35
1 | 10 | 47 | 920 | 1 | 0.7 | 750 | 101.05 | 45.33575 | 20 | 7 | 6.225 | 298 | 0 | 2.83
1 | 10 | 47 | 920 | 1 | 0.7 | 750 | 101.05 | 46.93575 | 20 | 12 | 6.225 | 298 | 0 | 9.6
1 | 10 | 47 | 920 | 1 | 0.7 | 750 | 101.05 | 45.31075 | 20 | 17 | 6.225 | 298 | 0 | 14.3
1 | 10 | 47 | 920 | 1 | 0.7 | 750 | 101.05 | 45.28575 | 20 | 34 | 6.225 | 298 | 0 | 18.9
1 | 10 | 47 | 920 | 1 | 0.7 | 750 | 101.05 | 45.38575 | 20 | 40 | 6.225 | 298 | 0 | 22.8
1 | 10 | 47 | 920 | 1 | 0.7 | 750 | 101.05 | 45.48575 | 20 | 65 | 6.225 | 298 | 0 | 25.2
1 | 10 | 47 | 920 | 1 | 0.7 | 750 | 101.35 | 45.56766 | 20 | 96 | 6.225 | 298 | 0 | 31.3
1 | 10 | 47 | 920 | 1 | 0.7 | 750 | 101.35 | 45.60206 | 20 | 150 | 6.225 | 298 | 0 | 40
1 | 10 | 47 | 920 | 1 | 0.7 | 750 | 101.35 | 43.4949 | 20 | 215 | 5.865 | 298 | 0 | 45
1 | 10 | 47 | 920 | 1 | 0.7 | 750 | 101.35 | 43.41408 | 20 | 300 | 5.865 | 298 | 0 | 50
1 | 10 | 47 | 920 | 1 | 0.7 | 750 | 101.35 | 48.0937 | 20 | 480 | 6.225 | 298 | 0 | 57
1 | 10 | 47 | 920 | 1 | 0.7 | 750 | 101.4 | 48.0812 | 20 | 720 | 6.225 | 298 | 0 | 69
1 | 10 | 47 | 920 | 1 | 0.7 | 750 | 100.6 | 47.5862 | 20 | 1440 | 6.22 | 298 | 0 | 84
1 | 10 | 47 | 920 | 1 | 0.7 | 750 | 100.6 | 48.8612 | 20 | 1800 | 6.22 | 298 | 0 | 88
1 | 10 | 47 | 920 | 1 | 0.7 | 750 | 100.6 | 48.8612 | 20 | 2520 | 6.22 | 298 | 0 | 91
1 | 10 | 47 | 920 | 1 | 0.7 | 750 | 100.6 | 48.8612 | 20 | 2880 | 6.22 | 298 | 0 | 94
1 | 10 | 47 | 920 | 1 | 0.7 | 750 | 100.5 | 38.83287 | 20 | 1440 | 4 | 298 | 0 | 17.5
1 | 10 | 47 | 920 | 1 | 0.7 | 750 | 100.6 | 29.24953 | 20 | 1440 | 6 | 298 | 0 | 73
1 | 10 | 47 | 920 | 1 | 0.7 | 750 | 25.6 | 23.68808 | 20 | 1440 | 7 | 298 | 0 | 84
1 | 10 | 47 | 920 | 1 | 0.7 | 750 | 23.1 | 22.48894 | 20 | 1440 | 8 | 298 | 0 | 103
1 | 10 | 47 | 920 | 1 | 0.7 | 750 | 45 | 59.80584 | 20 | 1440 | 10 | 298 | 0 | 71
1 | 10 | 47 | 920 | 1 | 0.7 | 720.4 | 21.15 | 0.054 | 20 | 1440 | 8 | 298 | 0 | 2.66
1 | 10 | 47 | 920 | 1 | 0.7 | 720.4 | 21.15 | 0.068 | 20 | 1440 | 8 | 298 | 0 | 3.3
1 | 10 | 47 | 920 | 1 | 0.7 | 720.4 | 21.15 | 0.105 | 20 | 1440 | 8 | 298 | 0 | 5.12
1 | 10 | 47 | 920 | 1 | 0.7 | 720.4 | 21.15 | 0.318 | 20 | 1440 | 8 | 298 | 0 | 15.4
1 | 10 | 47 | 920 | 1 | 0.7 | 720.4 | 21.15 | 0.501 | 20 | 1440 | 8 | 298 | 0 | 23.8
1 | 10 | 47 | 920 | 1 | 0.7 | 720.4 | 21.15 | 0.711 | 20 | 1440 | 8 | 298 | 0 | 32.2
1 | 10 | 47 | 920 | 1 | 0.7 | 720.4 | 21.15 | 2.428 | 20 | 1440 | 8 | 298 | 0 | 104.2
9 | 18 | 47 | 201 | 1.4 | 0.273 | 250 | 25 | 5 | 200 | 3 | 6 | 298 | 0 | 24.3
9 | 18 | 47 | 201 | 1.4 | 0.273 | 250 | 25 | 5 | 200 | 20 | 6 | 298 | 0 | 24.5
9 | 18 | 47 | 201 | 1.4 | 0.273 | 250 | 25 | 5 | 200 | 60 | 6 | 298 | 0 | 24.7
9 | 18 | 47 | 201 | 1.4 | 0.273 | 250 | 25 | 5 | 200 | 120 | 6 | 298 | 0 | 24.7
9 | 18 | 47 | 201 | 1.4 | 0.273 | 250 | 25 | 5 | 200 | 300 | 6 | 298 | 0 | 24.8
9 | 18 | 47 | 201 | 1.4 | 0.273 | 250 | 25 | 1 | 200 | 1440 | 6 | 298 | 0 | 5.3
9 | 18 | 47 | 201 | 1.4 | 0.273 | 250 | 25 | 5 | 200 | 1440 | 6 | 298 | 0 | 24.8
9 | 18 | 47 | 201 | 1.4 | 0.273 | 250 | 25 | 10 | 200 | 1440 | 6 | 298 | 0 | 44
9 | 18 | 47 | 201 | 1.4 | 0.273 | 250 | 25 | 20 | 200 | 1440 | 6 | 298 | 0 | 65
9 | 18 | 47 | 201 | 1.4 | 0.273 | 250 | 25 | 35 | 200 | 1440 | 6 | 298 | 0 | 87
9 | 18 | 47 | 201 | 1.4 | 0.273 | 250 | 25 | 50 | 200 | 1440 | 6 | 298 | 0 | 103
9 | 18 | 47 | 201 | 1.4 | 0.273 | 250 | 25 | 80 | 200 | 1440 | 6 | 298 | 0 | 115
9 | 18 | 47 | 201 | 1.4 | 0.273 | 250 | 25 | 150 | 200 | 1440 | 6 | 298 | 0 | 121
9 | 18 | 47 | 201 | 1.4 | 0.273 | 250 | 25 | 245 | 200 | 1440 | 6 | 298 | 0 | 124
9 | 13 | 10 | 93 | 14.4 | 0.33 | 140 | 50 | 60 | 400 | 720 | 3 | 298 | 0 | 95
9 | 13 | 10 | 12 | 10.4 | 0.03 | 140 | 50 | 60 | 400 | 720 | 3 | 298 | 0 | 74
9 | 13 | 10 | 5 | 10.4 | 0.01 | 140 | 50 | 60 | 400 | 720 | 3 | 298 | 0 | 71
9 | 13 | 10 | 151 | 4.1 | 0.15 | 140 | 50 | 60 | 400 | 720 | 3 | 298 | 0 | 81
7 | 10 | 47 | 2290 | 1 | 1.4 | 185.1 | 20 | 50 | 1000 | 360 | 2.2 | 298 | 3 | 1.6
7 | 10 | 47 | 2290 | 1 | 1.4 | 184.3 | 20 | 50 | 1000 | 360 | 3.1 | 298 | 3 | 2.4
7 | 10 | 47 | 2290 | 1 | 1.4 | 184.3 | 20 | 50 | 1000 | 360 | 4.2 | 298 | 3 | 5.5
7 | 10 | 47 | 2290 | 1 | 1.4 | 184.2 | 20 | 50 | 1000 | 360 | 5.2 | 298 | 3 | 8
7 | 10 | 47 | 2290 | 1 | 1.4 | 183.8 | 20 | 50 | 1000 | 360 | 6.1 | 298 | 3 | 12.5
7 | 10 | 47 | 2290 | 1 | 1.4 | 181.1 | 20 | 50 | 1000 | 360 | 6.9 | 298 | 3 | 13
7 | 10 | 47 | 2290 | 1 | 1.4 | 184.5 | 20 | 25 | 1000 | 360 | 6 | 298 | 3 | 9
7 | 10 | 47 | 2290 | 1 | 1.4 | 183.8 | 20 | 50 | 1000 | 360 | 6 | 298 | 3 | 11.6
7 | 10 | 47 | 2290 | 1 | 1.4 | 183.2 | 20 | 100 | 1000 | 360 | 6 | 298 | 3 | 12.8
7 | 10 | 47 | 2290 | 1 | 1.4 | 183.2 | 20 | 150 | 1000 | 360 | 6 | 298 | 3 | 12.2
7 | 10 | 47 | 2290 | 1 | 1.4 | 183.2 | 20 | 200 | 1000 | 360 | 6 | 298 | 3 | 13.6
7 | 10 | 47 | 2290 | 1 | 1.4 | 183.2 | 20 | 300 | 1000 | 360 | 6 | 298 | 3 | 13.7
7 | 10 | 47 | 2290 | 1 | 1.4 | 184.2 | 20 | 400 | 1000 | 360 | 6 | 298 | 3 | 12
7 | 10 | 47 | 2290 | 1 | 1.4 | 184.2 | 20 | 500 | 1000 | 360 | 6 | 298 | 3 | 14
7 | 10 | 47 | 2290 | 1 | 1.4 | 184.2 | 20 | 600 | 1000 | 360 | 6 | 298 | 3 | 15.2
7 | 10 | 47 | 2290 | 1 | 1.4 | 184.2 | 20 | 700 | 1000 | 360 | 6 | 298 | 3 | 14.7
7 | 10 | 47 | 2290 | 1 | 1.4 | 184.2 | 20 | 500 | 1000 | 2 | 6 | 298 | 3 | 6.4
7 | 10 | 47 | 2290 | 1 | 1.4 | 184.2 | 20 | 500 | 1000 | 6 | 6 | 298 | 3 | 8
7 | 10 | 47 | 2290 | 1 | 1.4 | 184.2 | 20 | 500 | 1000 | 10 | 6 | 298 | 3 | 9
7 | 10 | 47 | 2290 | 1 | 1.4 | 184.2 | 20 | 500 | 1000 | 20 | 6 | 298 | 3 | 12.6
7 | 10 | 47 | 2290 | 1 | 1.4 | 184.2 | 20 | 500 | 1000 | 30 | 6 | 298 | 3 | 13.2
7 | 10 | 47 | 2290 | 1 | 1.4 | 184.2 | 20 | 500 | 1000 | 60 | 6 | 298 | 3 | 13.1
7 | 10 | 47 | 2290 | 1 | 1.4 | 184.2 | 20 | 500 | 1000 | 90 | 6 | 298 | 3 | 13
7 | 10 | 47 | 2290 | 1 | 1.4 | 184.2 | 20 | 500 | 1000 | 120 | 6 | 298 | 3 | 12
7 | 10 | 47 | 2290 | 1 | 1.4 | 184.2 | 20 | 500 | 1000 | 180 | 6 | 298 | 3 | 13
7 | 10 | 5 | 1270 | 5.57272 | 0.74 | 186.7 | 20 | 25 | 1000 | 360 | 6 | 298 | 3 | 5
7 | 10 | 5 | 1270 | 5.57272 | 0.74 | 185.2 | 20 | 50 | 1000 | 360 | 6 | 298 | 3 | 7.6
7 | 10 | 5 | 1270 | 5.57272 | 0.74 | 185.4 | 20 | 100 | 1000 | 360 | 6 | 298 | 3 | 9.8
7 | 10 | 5 | 1270 | 5.57272 | 0.74 | 185.4 | 20 | 150 | 1000 | 360 | 6 | 298 | 3 | 13.5
7 | 10 | 5 | 1270 | 5.57272 | 0.74 | 185.4 | 20 | 200 | 1000 | 360 | 6 | 298 | 3 | 21
7 | 10 | 5 | 1270 | 5.57272 | 0.74 | 185.4 | 20 | 300 | 1000 | 360 | 6 | 298 | 3 | 24
7 | 10 | 5 | 1270 | 5.57282 | 0.74 | 185.4 | 20 | 400 | 1000 | 360 | 6 | 298 | 3 | 23
7 | 10 | 5 | 1270 | 5.57282 | 0.74 | 185.6 | 20 | 500 | 1000 | 360 | 6 | 298 | 3 | 22.6
7 | 10 | 5 | 1270 | 5.57282 | 0.74 | 185.6 | 20 | 600 | 1000 | 360 | 6 | 298 | 3 | 23
7 | 10 | 5 | 1270 | 5.57282 | 0.74 | 185.6 | 20 | 700 | 1000 | 360 | 6 | 298 | 3 | 25.3
7 | 10 | 5 | 1270 | 5.59172 | 0.74 | 185.3 | 20 | 500 | 1000 | 2 | 6 | 298 | 3 | 12.2
7 | 10 | 5 | 1270 | 5.56332 | 0.74 | 185.3 | 20 | 500 | 1000 | 4 | 6 | 298 | 3 | 17
7 | 10 | 5 | 1270 | 5.55282 | 0.74 | 185.5 | 20 | 500 | 1000 | 6 | 6 | 298 | 3 | 20.2
7 | 10 | 5 | 1270 | 5.55432 | 0.74 | 185.5 | 20 | 500 | 1000 | 10 | 6 | 298 | 3 | 22.5
7 | 10 | 5 | 1270 | 5.55432 | 0.74 | 185.5 | 20 | 500 | 1000 | 20 | 6 | 298 | 3 | 25.7
7 | 10 | 5 | 1270 | 5.55432 | 0.74 | 185.5 | 20 | 500 | 1000 | 30 | 6 | 298 | 3 | 25.9
7 | 10 | 5 | 1270 | 5.55432 | 0.74 | 185.5 | 20 | 500 | 1000 | 60 | 6 | 298 | 3 | 26.4
7 | 10 | 5 | 1270 | 5.55432 | 0.74 | 185.5 | 20 | 500 | 1000 | 90 | 6 | 298 | 3 | 25
7 | 10 | 5 | 1270 | 5.55432 | 0.74 | 185.5 | 20 | 500 | 1000 | 120 | 6 | 298 | 3 | 25.5
7 | 10 | 5 | 1270 | 5.55432 | 0.74 | 185.5 | 20 | 500 | 1000 | 180 | 6 | 298 | 3 | 26.4
7 | 10 | 5 | 347 | 5.06914 | 0.28 | 184 | 20 | 50 | 1000 | 360 | 2.2 | 298 | 3 | 4
7 | 10 | 5 | 347 | 4.91914 | 0.28 | 185.35 | 20 | 50 | 1000 | 360 | 3.1 | 298 | 3 | 7
7 | 10 | 5 | 347 | 4.85916 | 0.28 | 186.55 | 20 | 50 | 1000 | 360 | 4.2 | 298 | 3 | 15.2
7 | 10 | 5 | 347 | 4.85916 | 0.28 | 186.75 | 20 | 50 | 1000 | 360 | 5.2 | 298 | 3 | 19.4
7 | 10 | 5 | 347 | 4.85916 | 0.28 | 186.95 | 20 | 50 | 1000 | 360 | 6.1 | 298 | 3 | 27
7 | 10 | 5 | 347 | 4.85916 | 0.28 | 185.45 | 20 | 50 | 1000 | 360 | 6.9 | 298 | 3 | 26
7 | 10 | 5 | 347 | 4.85916 | 0.28 | 188.35 | 20 | 25 | 1000 | 360 | 6 | 298 | 3 | 17.4
7 | 10 | 5 | 347 | 4.85916 | 0.28 | 186.75 | 20 | 50 | 1000 | 360 | 6 | 298 | 3 | 26.4
7 | 10 | 5 | 347 | 4.85706 | 0.28 | 187.7 | 20 | 100 | 1000 | 360 | 6 | 298 | 3 | 41
7 | 10 | 5 | 347 | 4.85706 | 0.28 | 188.4 | 20 | 150 | 1000 | 360 | 6 | 298 | 3 | 53
7 | 10 | 5 | 347 | 4.85706 | 0.28 | 188.4 | 20 | 200 | 1000 | 360 | 6 | 298 | 3 | 61
7 | 10 | 5 | 347 | 4.85706 | 0.28 | 188.6 | 20 | 300 | 1000 | 360 | 6 | 298 | 3 | 70
7 | 10 | 5 | 347 | 4.85706 | 0.28 | 188.6 | 20 | 400 | 1000 | 360 | 6 | 298 | 3 | 76
7 | 10 | 5 | 347 | 4.85706 | 0.28 | 188.8 | 20 | 500 | 1000 | 360 | 6 | 298 | 3 | 78
7 | 10 | 5 | 347 | 4.85706 | 0.28 | 188.8 | 20 | 600 | 1000 | 360 | 6 | 298 | 3 | 81
7 | 10 | 5 | 347 | 4.85706 | 0.28 | 188.8 | 20 | 700 | 1000 | 360 | 6 | 298 | 3 | 79
7 | 10 | 5 | 347 | 4.91316 | 0.28 | 192.3 | 20 | 500 | 1000 | 2 | 6 | 298 | 3 | 32.4
7 | 10 | 5 | 347 | 4.87906 | 0.28 | 192.3 | 20 | 500 | 1000 | 4 | 6 | 298 | 3 | 43.8
7 | 10 | 5 | 347 | 4.85806 | 0.28 | 192.9 | 20 | 500 | 1000 | 6 | 6 | 298 | 3 | 46.7
7 | 10 | 5 | 347 | 4.85806 | 0.28 | 192.9 | 20 | 500 | 1000 | 8 | 6 | 298 | 3 | 51
7 | 10 | 5 | 347 | 4.84366 | 0.28 | 192.7 | 20 | 500 | 1000 | 10 | 6 | 298 | 3 | 53
7 | 10 | 5 | 347 | 4.84366 | 0.28 | 192.7 | 20 | 500 | 1000 | 15 | 6 | 298 | 3 | 55
7 | 10 | 5 | 347 | 4.84366 | 0.28 | 192.1 | 20 | 500 | 1000 | 20 | 6 | 298 | 3 | 61
7 | 10 | 5 | 347 | 4.84366 | 0.28 | 192.1 | 20 | 500 | 1000 | 30 | 6 | 298 | 3 | 62
7 | 10 | 5 | 347 | 4.84366 | 0.28 | 191.8 | 20 | 500 | 1000 | 60 | 6 | 298 | 3 | 65
7 | 10 | 5 | 347 | 4.84366 | 0.28 | 191.8 | 20 | 500 | 1000 | 90 | 6 | 298 | 3 | 68
7 | 10 | 5 | 347 | 4.84366 | 0.28 | 191.8 | 20 | 500 | 1000 | 120 | 6 | 298 | 3 | 71
7 | 10 | 5 | 347 | 4.84366 | 0.28 | 189.3 | 20 | 500 | 1000 | 150 | 6 | 298 | 3 | 67
7 | 10 | 5 | 347 | 4.84366 | 0.28 | 189.3 | 20 | 500 | 1000 | 180 | 6 | 298 | 3 | 70
9 | 13 | 47 | 1163 | 1.771 | 0.5159 | 191 | 63.7 | 5 | 200 | 2 | 5 | 298 | 3 | 15
9 | 13 | 47 | 1163 | 1.4075 | 0.5265 | 193.6 | 63.7 | 5 | 200 | 5 | 5 | 298 | 3 | 15.75
9 | 13 | 47 | 1163 | 1.4101 | 0.5265 | 193.6 | 63.7 | 5 | 200 | 10 | 5 | 298 | 3 | 16.25
9 | 13 | 47 | 1163 | 1.4101 | 0.5265 | 193.6 | 63.7 | 5 | 200 | 20 | 5 | 298 | 3 | 17
9 | 13 | 47 | 1163 | 1.4101 | 0.5265 | 193.6 | 63.7 | 5 | 200 | 30 | 5 | 298 | 3 | 17
9 | 13 | 47 | 1163 | 1.4073 | 0.5265 | 193.6 | 63.7 | 5 | 200 | 45 | 5 | 298 | 3 | 17.2
9 | 13 | 47 | 1163 | 1.4073 | 0.5265 | 193.6 | 63.7 | 5 | 200 | 60 | 5 | 298 | 3 | 17.3
9 | 13 | 47 | 1163 | 1.7565 | 0.5112 | 209 | 30.6 | 5 | 500 | 2 | 5 | 298 | 3 | 8.3
9 | 13 | 47 | 1163 | 1.4024 | 0.5233 | 211.65 | 30.6 | 5 | 500 | 5 | 5 | 298 | 3 | 8.5
9 | 13 | 47 | 1163 | 1.3926 | 0.5168 | 211.65 | 30.6 | 5 | 500 | 10 | 5 | 298 | 3 | 8.6
9 | 13 | 47 | 1163 | 1.3926 | 0.5168 | 211.65 | 30.6 | 5 | 500 | 20 | 5 | 298 | 3 | 8.7
9 | 13 | 47 | 1163 | 1.3926 | 0.5168 | 211.65 | 30.6 | 5 | 500 | 30 | 5 | 298 | 3 | 8.8
9 | 13 | 47 | 1163 | 1.3926 | 0.5168 | 211.65 | 30.6 | 5 | 500 | 45 | 5 | 298 | 3 | 8.8
9 | 13 | 47 | 1163 | 1.3926 | 0.5168 | 211.65 | 30.6 | 5 | 500 | 60 | 5 | 298 | 3 | 8.8
9 | 13 | 47 | 1163 | 1.356 | 0.5217 | 217.3 | 31.2 | 5 | 1000 | 2 | 5 | 298 | 3 | 4.7
9 | 13 | 47 | 1163 | 1.2734 | 0.5237 | 212.1 | 31.2 | 5 | 1000 | 5 | 5 | 298 | 3 | 4.8
9 | 13 | 47 | 1163 | 1.2562 | 0.5237 | 212.1 | 31.2 | 5 | 1000 | 10 | 5 | 298 | 3 | 4.8
9 | 13 | 47 | 1163 | 1.2562 | 0.5237 | 212.1 | 31.2 | 5 | 1000 | 20 | 5 | 298 | 3 | 4.8
9 | 13 | 47 | 1163 | 1.2562 | 0.5237 | 212.1 | 31.2 | 5 | 1000 | 30 | 5 | 298 | 3 | 4.8
9 | 13 | 47 | 1163 | 1.2562 | 0.5237 | 212.1 | 31.2 | 5 | 1000 | 45 | 5 | 298 | 3 | 4.8
9 | 13 | 47 | 1163 | 1.2562 | 0.5237 | 212.1 | 31.2 | 5 | 1000 | 60 | 5 | 298 | 3 | 4.8
9 | 13 | 47 | 1163 | 1.6256 | 0.5119 | 190.7 | 62.8 | 3 | 200 | 2 | 5 | 298 | 1 | 2.4
9 | 13 | 47 | 1163 | 1.3502 | 0.5018 | 198.1 | 62.8 | 3 | 200 | 5 | 5 | 298 | 1 | 2.9
9 | 13 | 47 | 1163 | 1.3524 | 0.5018 | 198.1 | 62.8 | 3 | 200 | 10 | 5 | 298 | 1 | 3.2
9 | 13 | 47 | 1163 | 1.3524 | 0.5018 | 198.1 | 62.8 | 3 | 200 | 20 | 5 | 298 | 1 | 3.4
9 | 13 | 47 | 1163 | 1.3524 | 0.5018 | 198.1 | 62.8 | 3 | 200 | 30 | 5 | 298 | 1 | 3.5
9 | 13 | 47 | 1163 | 1.3496 | 0.5018 | 198.1 | 62.8 | 3 | 200 | 45 | 5 | 298 | 1 | 3.5
9 | 13 | 47 | 1163 | 1.3496 | 0.5018 | 198.1 | 62.8 | 3 | 200 | 60 | 5 | 298 | 1 | 3.6
9 | 13 | 47 | 1163 | 1.7097 | 0.492 | 205.1 | 30.8 | 3 | 500 | 2 | 5 | 298 | 1 | 1.98
9 | 13 | 47 | 1163 | 1.4261 | 0.4944 | 207.05 | 30.8 | 3 | 500 | 5 | 5 | 298 | 1 | 2
9 | 13 | 47 | 1163 | 1.4159 | 0.4944 | 207.05 | 30.8 | 3 | 500 | 10 | 5 | 298 | 1 | 2.2
9 | 13 | 47 | 1163 | 1.4159 | 0.4944 | 207.05 | 30.8 | 3 | 500 | 20 | 5 | 298 | 1 | 2.3
9 | 13 | 47 | 1163 | 1.4159 | 0.4944 | 207.05 | 30.8 | 3 | 500 | 30 | 5 | 298 | 1 | 2.3
9 | 13 | 47 | 1163 | 1.4159 | 0.4944 | 207.05 | 30.8 | 3 | 500 | 45 | 5 | 298 | 1 | 2.3
9 | 13 | 47 | 1163 | 1.4159 | 0.4944 | 207.05 | 30.8 | 3 | 500 | 60 | 5 | 298 | 1 | 2.3
9 | 13 | 47 | 1163 | 1.4049 | 0.4954 | 208.6 | 31.4 | 3 | 1000 | 2 | 5 | 298 | 1 | 1.5
9 | 13 | 47 | 1163 | 1.3344 | 0.4889 | 212.8 | 31.4 | 3 | 1000 | 5 | 5 | 298 | 1 | 1.6
9 | 13 | 47 | 1163 | 1.3172 | 0.4889 | 207.6 | 31.4 | 3 | 1000 | 10 | 5 | 298 | 1 | 1.6
9 | 13 | 47 | 1163 | 1.3172 | 0.4889 | 207.6 | 31.4 | 3 | 1000 | 20 | 5 | 298 | 1 | 1.6
9 | 13 | 47 | 1163 | 1.3172 | 0.4889 | 207.6 | 31.4 | 3 | 1000 | 30 | 5 | 298 | 1 | 1.6
9 | 13 | 47 | 1163 | 1.3172 | 0.4889 | 207.6 | 31.4 | 3 | 1000 | 45 | 5 | 298 | 1 | 1.64
9 | 13 | 47 | 1163 | 1.3172 | 0.4889 | 207.6 | 31.4 | 3 | 1000 | 60 | 5 | 298 | 1 | 1.66
9 | 13 | 47 | 1163 | 1.4077 | 0.5328 | 209.4 | 29.25 | 5 | 1000 | 20 | 2 | 298 | 3 | 0.4
9 | 13 | 47 | 1163 | 1.3978 | 0.532 | 211.5 | 31.8 | 5 | 1000 | 20 | 3 | 298 | 3 | 1.5
9 | 13 | 47 | 1163 | 1.2568 | 0.5247 | 210.6 | 31.2 | 5 | 1000 | 20 | 4 | 298 | 3 | 3
9 | 13 | 47 | 1163 | 1.2562 | 0.5237 | 212.1 | 31.2 | 5 | 1000 | 20 | 5 | 298 | 3 | 4.9
9 | 13 | 47 | 1163 | 1.2077 | 0.5256 | 216.95 | 31.8 | 5 | 1000 | 20 | 6 | 298 | 3 | 4.96
9 | 13 | 47 | 1163 | 1.2518 | 0.5278 | 220.05 | 30.35 | 5 | 1000 | 20 | 7 | 298 | 3 | 4.97
9 | 13 | 47 | 1163 | 1.397 | 0.4993 | 209.9 | 29.45 | 5 | 1000 | 20 | 2 | 298 | 1 | 0.22
9 | 13 | 47 | 1163 | 1.395 | 0.4918 | 207.3 | 32 | 5 | 1000 | 20 | 3 | 298 | 1 | 0.2
9 | 13 | 47 | 1163 | 1.3178 | 0.4899 | 206.3 | 31.4 | 5 | 1000 | 20 | 4 | 298 | 1 | 0.93
9 | 13 | 47 | 1163 | 1.3172 | 0.4889 | 207.8 | 31.4 | 5 | 1000 | 20 | 5 | 298 | 1 | 1.9
9 | 13 | 47 | 1163 | 1.2998 | 0.4917 | 212.85 | 31.8 | 5 | 1000 | 20 | 6 | 298 | 1 | 3.6
9 | 13 | 47 | 1163 | 1.33 | 0.4933 | 221.25 | 30.35 | 5 | 1000 | 20 | 7 | 298 | 1 | 3.9
9 | 13 | 47 | 1163 | 1.2532 | 0.5225 | 202.7 | 31.2 | 15 | 1000 | 20 | 5 | 298 | 3 | 14
9 | 13 | 47 | 1163 | 1.2326 | 0.5225 | 202.5 | 31.2 | 20 | 1000 | 20 | 5 | 298 | 3 | 18
9 | 13 | 47 | 1163 | 1.2208 | 0.5208 | 202.3 | 31.2 | 30 | 1000 | 20 | 5 | 298 | 3 | 27
9 | 13 | 47 | 1163 | 1.2109 | 0.5214 | 202.3 | 31.25 | 40 | 1000 | 20 | 5 | 298 | 3 | 31
9 | 13 | 47 | 1163 | 1.2169 | 0.5211 | 201.2 | 31.25 | 60 | 1000 | 20 | 5 | 298 | 3 | 39
9 | 13 | 47 | 1163 | 1.2169 | 0.5202 | 204.2 | 31.25 | 80 | 1000 | 20 | 5 | 298 | 3 | 46
9 | 13 | 47 | 1163 | 1.2169 | 0.5202 | 204.5 | 31.3 | 100 | 1000 | 20 | 5 | 298 | 3 | 52
9 | 13 | 47 | 1163 | 1.1938 | 0.519 | 196.6 | 24.4 | 140 | 1000 | 20 | 5 | 298 | 3 | 68
9 | 13 | 47 | 1163 | 1.1938 | 0.519 | 196.7 | 24.4 | 180 | 1000 | 20 | 5 | 298 | 3 | 83
9 | 13 | 47 | 1163 | 1.2068 | 0.519 | 196.7 | 24.4 | 200 | 1000 | 20 | 5 | 298 | 3 | 91
9 | 13 | 47 | 1163 | 1.3172 | 0.4889 | 207.8 | 31.4 | 5 | 1000 | 20 | 5 | 298 | 1 | 2.9
9 | 13 | 47 | 1163 | 1.3142 | 0.4877 | 214.9 | 31.4 | 10 | 1000 | 20 | 5 | 298 | 1 | 4.6
9 | 13 | 47 | 1163 | 1.3142 | 0.4877 | 201.4 | 31.4 | 15 | 1000 | 20 | 5 | 298 | 1 | 6.1
9 | 13 | 47 | 1163 | 1.3026 | 0.4877 | 201.3 | 31.4 | 20 | 1000 | 20 | 5 | 298 | 1 | 7.3
9 | 13 | 47 | 1163 | 1.2966 | 0.4892 | 201.3 | 31.4 | 30 | 1000 | 20 | 5 | 298 | 1 | 8.4
9 | 13 | 47 | 1163 | 1.2966 | 0.4892 | 201.3 | 31.45 | 40 | 1000 | 20 | 5 | 298 | 1 | 10
9 | 13 | 47 | 1163 | 1.2996 | 0.4882 | 201 | 31.45 | 60 | 1000 | 20 | 5 | 298 | 1 | 15
9 | 13 | 47 | 1163 | 1.2996 | 0.4869 | 204 | 31.45 | 80 | 1000 | 20 | 5 | 298 | 1 | 22
15 | 10 | 6 | 1074 | 4.8723 | 0.6235 | 200 | 12.4 | 500 | 2000 | 180 | 5 | 298 | 3 | 88
15 | 10 | 6 | 1074 | 4.8723 | 0.6235 | 200 | 12.3 | 500 | 2000 | 180 | 6 | 298 | 3 | 180
15 | 10 | 6 | 1074 | 5.5466 | 0.6235 | 200 | 13.15 | 500 | 2000 | 180 | 7 | 298 | 3 | 232
15 | 10 | 6 | 1074 | 5.5466 | 0.6235 | 200 | 12.95 | 500 | 2000 | 180 | 8 | 298 | 3 | 201
15 | 10 | 6 | 1074 | 5.5466 | 0.6235 | 200 | 12.95 | 500 | 2000 | 180 | 9 | 298 | 3 | 164
15 | 10 | 6 | 1074 | 4.8868 | 0.532 | 200 | 12.45 | 500 | 2000 | 180 | 5 | 298 | 1 | 50
15 | 10 | 6 | 1074 | 4.8868 | 0.5335 | 200 | 12.15 | 500 | 2000 | 180 | 6 | 298 | 1 | 88
15 | 10 | 6 | 1074 | 5.5584 | 0.5335 | 200 | 13 | 500 | 2000 | 180 | 7 | 298 | 1 | 126
15 | 10 | 6 | 1074 | 5.5584 | 0.5335 | 200 | 12.8 | 500 | 2000 | 180 | 8 | 298 | 1 | 110
15 | 10 | 6 | 1074 | 5.5584 | 0.5335 | 200 | 12.8 | 500 | 2000 | 180 | 9 | 298 | 1 | 88
15 | 10 | 6 | 1074 | 5.5524 | 0.6235 | 200 | 13.15 | 500 | 2000 | 5 | 7 | 298 | 3 | 75
15 | 10 | 6 | 1074 | 5.5466 | 0.6235 | 200 | 13.15 | 500 | 2000 | 10 | 7 | 298 | 3 | 134
15 | 10 | 6 | 1074 | 5.5466 | 0.6235 | 200 | 13.15 | 500 | 2000 | 20 | 7 | 298 | 3 | 203
15 | 10 | 6 | 1074 | 5.5466 | 0.6235 | 200 | 13.15 | 500 | 2000 | 30 | 7 | 298 | 3 | 221
15 | 10 | 6 | 1074 | 5.5466 | 0.6235 | 200 | 13.15 | 500 | 2000 | 60 | 7 | 298 | 3 | 227
15 | 10 | 6 | 1074 | 5.5466 | 0.6235 | 200 | 13.15 | 500 | 2000 | 90 | 7 | 298 | 3 | 228
15 | 10 | 6 | 1074 | 5.5466 | 0.6235 | 200 | 13.15 | 500 | 2000 | 120 | 7 | 298 | 3 | 229
15 | 10 | 6 | 1074 | 5.5466 | 0.6235 | 200 | 13.15 | 500 | 2000 | 150 | 7 | 298 | 3 | 230
15 | 10 | 6 | 1074 | 5.5466 | 0.6235 | 200 | 13.15 | 500 | 2000 | 180 | 7 | 298 | 3 | 232
15 | 10 | 6 | 1074 | 5.5824 | 0.5335 | 200 | 13 | 500 | 2000 | 5 | 7 | 298 | 1 | 30
15 | 10 | 6 | 1074 | 5.5584 | 0.5335 | 200 | 13 | 500 | 2000 | 10 | 7 | 298 | 1 | 52
15 | 10 | 6 | 1074 | 5.5584 | 0.5335 | 200 | 13 | 500 | 2000 | 20 | 7 | 298 | 1 | 87
15 | 10 | 6 | 1074 | 5.5584 | 0.5335 | 200 | 13 | 500 | 2000 | 30 | 7 | 298 | 1 | 103
15 | 10 | 6 | 1074 | 5.5584 | 0.5335 | 200 | 13 | 500 | 2000 | 60 | 7 | 298 | 1 | 120
15 | 10 | 6 | 1074 | 5.5584 | 0.5335 | 200 | 13 | 500 | 2000 | 90 | 7 | 298 | 1 | 122
15 | 10 | 6 | 1074 | 5.5584 | 0.5335 | 200 | 13 | 500 | 2000 | 120 | 7 | 298 | 1 | 124
15 | 10 | 6 | 1074 | 5.5584 | 0.5335 | 200 | 13 | 500 | 2000 | 150 | 7 | 298 | 1 | 125
15 | 10 | 6 | 1074 | 5.5584 | 0.5335 | 200 | 13 | 500 | 2000 | 180 | 7 | 298 | 1 | 126
15 | 10 | 6 | 1074 | 5.51492 | 0.6235 | 200 | 15.8 | 50 | 2000 | 180 | 7 | 298 | 3 | 25
15 | 10 | 6 | 1074 | 5.51872 | 0.6235 | 200 | 15.8 | 100 | 2000 | 180 | 7 | 298 | 3 | 49
15 | 10 | 6 | 1074 | 5.5466 | 0.6235 | 200 | 13.15 | 150 | 2000 | 180 | 7 | 298 | 3 | 73
15 | 10 | 6 | 1074 | 5.5466 | 0.6235 | 200 | 13.15 | 200 | 2000 | 180 | 7 | 298 | 3 | 97
15 | 10 | 6 | 1074 | 5.5466 | 0.6235 | 200 | 13.15 | 250 | 2000 | 180 | 7 | 298 | 3 | 121
15 | 10 | 6 | 1074 | 5.5466 | 0.6235 | 200 | 13.15 | 300 | 2000 | 180 | 7 | 298 | 3 | 145
15 | 10 | 6 | 1074 | 5.5466 | 0.6235 | 200 | 13.15 | 350 | 2000 | 180 | 7 | 298 | 3 | 168
15 | 10 | 6 | 1074 | 5.5466 | 0.6235 | 200 | 13.15 | 400 | 2000 | 180 | 7 | 298 | 3 | 190
15 | 10 | 6 | 1074 | 5.5466 | 0.6235 | 200 | 13.15 | 450 | 2000 | 180 | 7 | 298 | 3 | 208
15 | 10 | 6 | 1074 | 5.5466 | 0.6235 | 200 | 13.15 | 550 | 2000 | 180 | 7 | 298 | 3 | 235
15 | 10 | 6 | 1074 | 5.5466 | 0.6235 | 200 | 13.15 | 600 | 2000 | 180 | 7 | 298 | 3 | 240
15 | 10 | 6 | 1074 | 5.52742 | 0.5314 | 200 | 15.65 | 50 | 2000 | 180 | 7 | 298 | 1 | 20
15 | 10 | 6 | 1074 | 5.53052 | 0.5314 | 200 | 15.65 | 100 | 2000 | 180 | 7 | 298 | 1 | 50
15 | 10 | 6 | 1074 | 5.5584 | 0.5314 | 200 | 13 | 150 | 2000 | 180 | 7 | 298 | 1 | 71
15 | 10 | 6 | 1074 | 5.5584 | 0.5314 | 200 | 13 | 200 | 2000 | 180 | 7 | 298 | 1 | 91
15 | 10 | 6 | 1074 | 5.5584 | 0.5335 | 200 | 13 | 250 | 2000 | 180 | 7 | 298 | 1 | 103
15 | 10 | 6 | 1074 | 5.5584 | 0.5335 | 200 | 13 | 300 | 2000 | 180 | 7 | 298 | 1 | 108
15 | 10 | 6 | 1074 | 5.5584 | 0.5335 | 200 | 13 | 350 | 2000 | 180 | 7 | 298 | 1 | 110
15 | 10 | 6 | 1074 | 5.5584 | 0.5335 | 200 | 13 | 400 | 2000 | 180 | 7 | 298 | 1 | 112
15 | 10 | 6 | 1074 | 7.151 | 0.6156 | 200 | 13 | 500 | 500 | 180 | 7 | 298 | 3 | 180
15 | 10 | 6 | 1074 | 4.8494 | 0.6442 | 200 | 12.9 | 500 | 1000 | 180 | 7 | 298 | 3 | 210
15 | 10 | 6 | 1074 | 5.5466 | 0.6444 | 200 | 13.15 | 500 | 1500 | 180 | 7 | 298 | 3 | 230
15 | 10 | 6 | 1074 | 5.5466 | 0.6235 | 200 | 13.15 | 500 | 2000 | 180 | 7 | 298 | 3 | 231
15 | 10 | 6 | 1074 | 7.1483 | 0.6352 | 200 | 12.85 | 500 | 500 | 180 | 7 | 298 | 1 | 100
15 | 10 | 6 | 1074 | 4.8541 | 0.6184 | 200 | 12.75 | 500 | 1000 | 180 | 7 | 298 | 1 | 125
15 | 10 | 6 | 1074 | 5.5641 | 0.6184 | 200 | 13 | 500 | 1500 | 180 | 7 | 298 | 1 | 125
15 | 10 | 6 | 1074 | 5.5584 | 0.5335 | 200 | 13 | 500 | 2000 | 180 | 7 | 298 | 1 | 126
15 | 10 | 6 | 1074 | 5.5584 | 0.5335 | 200 | 13 | 500 | 2500 | 180 | 7 | 298 | 1 | 125
15 | 10 | 6 | 1074 | 5.5466 | 0.6235 | 200 | 13.15 | 500 | 2000 | 180 | 7 | 298 | 3 | 232
15 | 10 | 6 | 1074 | 5.743 | 0.6285 | 200 | 13.15 | 500 | 2000 | 180 | 7 | 308 | 3 | 228
15 | 10 | 6 | 1074 | 5.743 | 0.6285 | 200 | 13.15 | 500 | 2000 | 180 | 7 | 318 | 3 | 223
15 | 10 | 6 | 1074 | 5.743 | 0.6285 | 200 | 13.15 | 500 | 2000 | 180 | 7 | 328 | 3 | 163
15 | 10 | 6 | 1074 | 5.5584 | 0.5335 | 200 | 13 | 500 | 2000 | 180 | 7 | 298 | 1 | 126
15 | 10 | 6 | 1074 | 5.7477 | 0.5377 | 200 | 13 | 500 | 2000 | 180 | 7 | 308 | 1 | 120
15 | 10 | 6 | 1074 | 5.7477 | 0.5377 | 200 | 13 | 500 | 2000 | 180 | 7 | 318 | 1 | 115
15 | 10 | 6 | 1074 | 5.7477 | 0.5377 | 200 | 13 | 500 | 2000 | 180 | 7 | 328 | 1 | 70
1 | 13 | 22 | 74 | 3.2435 | 0.0884 | 750 | 100 | 5 | 32.4 | 25 | 6.9 | 298 | 3 | 15
1 | 13 | 22 | 74 | 3.2435 | 0.0884 | 750 | 100 | 10 | 32.4 | 25 | 6.9 | 298 | 3 | 29
1 | 13 | 22 | 74 | 3.2435 | 0.0884 | 750 | 100 | 15 | 32.4 | 25 | 6.9 | 298 | 3 | 44
1 | 13 | 22 | 74 | 3.2435 | 0.0884 | 750 | 100 | 20 | 32.4 | 25 | 6.9 | 298 | 3 | 59
1 | 13 | 22 | 74 | 3.2435 | 0.0884 | 750 | 100 | 25 | 32.4 | 25 | 6.9 | 298 | 3 | 74
1 | 13 | 22 | 74 | 3.2435 | 0.0884 | 750 | 100 | 30 | 32.4 | 25 | 6.9 | 298 | 3 | 85
1 | 13 | 22 | 74 | 3.2435 | 0.0884 | 750 | 100 | 35 | 32.4 | 25 | 6.9 | 298 | 3 | 98
1 | 13 | 22 | 74 | 3.2435 | 0.0884 | 750 | 100 | 40 | 32.4 | 25 | 6.9 | 298 | 3 | 115
1 | 13 | 22 | 74 | 3.2435 | 0.0884 | 750 | 100 | 50 | 32.4 | 25 | 6.9 | 298 | 3 | 152
1 | 13 | 22 | 74 | 3.3969 | 0.0884 | 750 | 100 | 100 | 32.4 | 25 | 6.9 | 298 | 3 | 302
17 | 10 | 8 | 234.7526 | 6.10798 | 0.2719 | 150 | 20 | 300 | 2250 | 5 | 5.031022 | 298 | 3 | 118
17 | 10 | 8 | 234.7526 | 6.11738 | 0.2719 | 150 | 20 | 300 | 2250 | 10 | 5.031022 | 298 | 3 | 123
17 | 10 | 8 | 234.7526 | 6.11738 | 0.2717 | 150 | 20 | 300 | 2250 | 20 | 4.85697 | 298 | 3 | 124
17 | 10 | 8 | 234.7526 | 6.11738 | 0.2717 | 150 | 20 | 300 | 2250 | 30 | 4.766542 | 298 | 3 | 127
17 | 10 | 8 | 234.7526 | 6.11738 | 0.2717 | 150 | 20 | 300 | 2250 | 50 | 4.751542 | 298 | 3 | 127
17 | 10 | 8 | 234.7526 | 6.11738 | 0.2717 | 150 | 20 | 300 | 2250 | 70 | 4.728653 | 298 | 3 | 130
17 | 10 | 8 | 234.7526 | 6.11738 | 0.2707 | 150 | 20 | 300 | 2250 | 90 | 4.700153 | 298 | 3 | 131
17 | 10 | 8 | 234.7526 | 6.11738 | 0.2707 | 150 | 20 | 300 | 2250 | 120 | 4.599468 | 298 | 3 | 132
17 | 10 | 8 | 234.7526 | 6.11738 | 0.2707 | 150 | 20 | 300 | 2250 | 150 | 4.645468 | 298 | 3 | 132
17 | 10 | 8 | 234.7526 | 6.11738 | 0.2707 | 150 | 20 | 300 | 2250 | 180 | 4.660506 | 298 | 3 | 132
17 | 10 | 8 | 234.7526 | 6.00508 | 0.2692 | 150 | 20 | 300 | 2250 | 120 | 2 | 298 | 3 | 69
17 | 10 | 8 | 234.7526 | 6.00508 | 0.2692 | 150 | 20 | 300 | 2250 | 120 | 3 | 298 | 3 | 108
17 | 10 | 8 | 234.7526 | 6.11738 | 0.2707 | 150 | 20 | 300 | 2250 | 120 | 4 | 298 | 3 | 127
17 | 10 | 8 | 234.7526 | 6.11738 | 0.2707 | 150 | 20 | 300 | 2250 | 120 | 5 | 298 | 3 | 131
17 | 10 | 8 | 234.7526 | 6.11738 | 0.2709 | 150 | 20 | 300 | 2250 | 120 | 6 | 298 | 3 | 132
17 | 10 | 8 | 234.7526 | 5.55218 | 0.269 | 150 | 20 | 50 | 2250 | 120 | 6 | 298 | 3 | 0.043
17 | 10 | 8 | 234.7526 | 5.55218 | 0.2685 | 150 | 20 | 100 | 2250 | 120 | 6 | 298 | 3 | 45
17 | 10 | 8 | 234.7526 | 6.11738 | 0.2709 | 150 | 20 | 200 | 2250 | 120 | 6 | 298 | 3 | 90
17 | 10 | 8 | 234.7526 | 6.11738 | 0.2709 | 150 | 20 | 300 | 2250 | 120 | 6 | 298 | 3 | 132
17 | 10 | 8 | 234.7526 | 6.11738 | 0.2704 | 150 | 20 | 500 | 2250 | 120 | 6 | 298 | 3 | 201
17 | 10 | 8 | 234.7526 | 6.11738 | 0.2689 | 150 | 20 | 800 | 2250 | 120 | 6 | 298 | 3 | 276
17 | 10 | 8 | 234.7526 | 6.11738 | 0.2689 | 150 | 20 | 1000 | 2250 | 120 | 6 | 298 | 3 | 316
17 | 10 | 8 | 234.7526 | 8.53538 | 0.2372 | 150 | 20 | 300 | 2250 | 120 | 6 | 293 | 3 | 125
17 | 10 | 8 | 234.7526 | 6.11738 | 0.2709 | 150 | 20 | 300 | 2250 | 120 | 6 | 298 | 3 | 128
17 | 10 | 8 | 234.7526 | 6.11738 | 0.2709 | 150 | 20 | 300 | 2250 | 120 | 6 | 303 | 3 | 130
17 | 10 | 8 | 234.7526 | 6.11738 | 0.2709 | 150 | 20 | 300 | 2250 | 120 | 6 | 308 | 3 | 132
17 | 10 | 8 | 239.5109 | 2.46306 | 0.19908 | 150 | 20 | 300 | 22.5 | 120 | 6 | 298 | 3 | 462
17 | 10 | 8 | 241.3731 | 2.47856 | 0.19908 | 150 | 20 | 300 | 33.75 | 120 | 6 | 298 | 3 | 329
17 | 10 | 8 | 241.3731 | 2.47856 | 0.19908 | 150 | 20 | 300 | 45 | 120 | 6 | 298 | 3 | 253
17 | 10 | 8 | 241.3731 | 2.47856 | 0.19298 | 150 | 20 | 300 | 56.25 | 120 | 6 | 298 | 3 | 212
17 | 10 | 8 | 241.3731 | 2.47856 | 0.19298 | 150 | 20 | 300 | 67.5 | 120 | 6 | 298 | 3 | 191
17 | 10 | 8 | 241.3731 | 2.47856 | 0.17328 | 150 | 20 | 300 | 78.75 | 120 | 6 | 298 | 3 | 165
17 | 10 | 8 | 241.3731 | 2.47856 | 0.17328 | 150 | 20 | 300 | 90 | 120 | 6 | 298 | 3 | 145
17 | 10 | 8 | 241.3731 | 2.47856 | 0.17328 | 150 | 20 | 300 | 101.3 | 120 | 6 | 298 | 3 | 130
17 | 10 | 8 | 241.3731 | 2.47856 | 0.17328 | 150 | 20 | 300 | 112.5 | 120 | 6 | 298 | 3 | 117
17 | 10 | 8 | 241.3731 | 2.47856 | 0.17328 | 150 | 20 | 300 | 123.8 | 120 | 6 | 298 | 3 | 106
18 | 10 | 5 | 1123 | 0.6 | 0.6529 | 178.15 | 50 | 10 | 200 | 30 | 6 | 303 | 3 | 44
18 | 10 | 5 | 1123 | 0.6 | 0.6529 | 178.15 | 50 | 10 | 200 | 60 | 6 | 303 | 3 | 46
18 | 10 | 5 | 1123 | 0.6 | 0.6529 | 178.15 | 50 | 10 | 200 | 90 | 6 | 303 | 3 | 47
18 | 10 | 5 | 1123 | 0.6 | 0.6529 | 178.15 | 50 | 10 | 200 | 120 | 6 | 303 | 3 | 48
18 | 10 | 5 | 1123 | 0.6 | 0.6529 | 178.15 | 50 | 10 | 200 | 180 | 6 | 303 | 3 | 50
18 | 10 | 5 | 1123 | 0.6 | 0.6529 | 178.65 | 50 | 10 | 200 | 300 | 6 | 303 | 3 | 50
18 | 10 | 5 | 1123 | 0.6 | 0.6485 | 178.65 | 50 | 10 | 200 | 600 | 6 | 303 | 3 | 50
18 | 10 | 5 | 1123 | 0.6 | 0.6485 | 176.45 | 50 | 10 | 200 | 1400 | 6 | 303 | 3 | 50
18 | 10 | 5 | 1123 | 0.6 | 0.6448 | 173.2 | 50 | 10 | 200 | 30 | 6 | 303 | 1 | 38
18 | 10 | 5 | 1123 | 0.6 | 0.6448 | 173.2 | 50 | 10 | 200 | 60 | 6 | 303 | 1 | 38
18 | 10 | 5 | 1123 | 0.6 | 0.6448 | 173.2 | 50 | 10 | 200 | 90 | 6 | 303 | 1 | 39
18 | 10 | 5 | 1123 | 0.6 | 0.6448 | 173.2 | 50 | 10 | 200 | 120 | 6 | 303 | 1 | 39
18 | 10 | 5 | 1123 | 0.6 | 0.6448 | 173.2 | 50 | 10 | 200 | 180 | 6 | 303 | 1 | 39
18 | 10 | 5 | 1123 | 0.6 | 0.6448 | 173.7 | 50 | 10 | 200 | 300 | 6 | 303 | 1 | 40
18 | 10 | 5 | 1123 | 0.6 | 0.6448 | 173.7 | 50 | 10 | 200 | 600 | 6 | 303 | 1 | 41
18 | 10 | 5 | 1123 | 0.6 | 0.6487 | 171.5 | 50 | 10 | 200 | 1400 | 6 | 303 | 1 | 41
18 | 10 | 5 | 1123 | 0.6 | 0.6487 | 171.5 | 50 | 10 | 200 | 1500 | 6 | 303 | 1 | 41
18 | 10 | 5 | 1123 | 0.6 | 0.6529 | 178.15 | 50 | 10 | 200 | 120 | 6 | 298 | 3 | 48
18 | 10 | 5 | 1123 | 0.6 | 0.6529 | 178.15 | 50 | 10 | 200 | 120 | 6 | 303 | 3 | 50
18 | 10 | 5 | 1123 | 0.6 | 0.6529 | 178.15 | 50 | 10 | 200 | 120 | 6 | 308 | 3 | 50
18 | 10 | 5 | 1123 | 0.6 | 0.6529 | 178.15 | 50 | 10 | 200 | 120 | 6 | 313 | 3 | 49.4
18 | 10 | 5 | 1123 | 0.6 | 0.6529 | 178.15 | 50 | 10 | 200 | 120 | 6 | 318 | 3 | 48.2
18 | 10 | 5 | 1123 | 0.6 | 0.6529 | 178.15 | 50 | 10 | 200 | 120 | 6 | 328 | 3 | 47.7
18 | 10 | 5 | 1123 | 0.6 | 0.6406 | 173.2 | 50 | 10 | 200 | 120 | 6 | 293 | 1 | 40
18 | 10 | 5 | 1123 | 0.6 | 0.6448 | 173.2 | 50 | 10 | 200 | 120 | 6 | 298 | 1 | 41
18 | 10 | 5 | 1123 | 0.6 | 0.6448 | 173.2 | 50 | 10 | 200 | 120 | 6 | 303 | 1 | 47
18 | 10 | 5 | 1123 | 0.6 | 0.6448 | 173.2 | 50 | 10 | 200 | 120 | 6 | 308 | 1 | 47
18 | 10 | 5 | 1123 | 0.6 | 0.6448 | 173.2 | 50 | 10 | 200 | 120 | 6 | 313 | 1 | 47.7
18 | 10 | 5 | 1123 | 0.6 | 0.6448 | 173.2 | 50 | 10 | 200 | 120 | 6 | 318 | 1 | 48.5
18 | 10 | 5 | 1123 | 0.6 | 0.6448 | 173.2 | 50 | 10 | 200 | 120 | 6 | 328 | 1 | 49.5
18 | 10 | 5 | 1123 | 0.6 | 0.6452 | 189.55 | 50 | 10 | 200 | 120 | 2 | 303 | 3 | 17
18 | 10 | 5 | 1123 | 0.6 | 0.6452 | 177.55 | 50 | 10 | 200 | 120 | 3 | 303 | 3 | 20.7
18 | 10 | 5 | 1123 | 0.6 | 0.6465 | 178.15 | 50 | 10 | 200 | 120 | 4 | 303 | 3 | 32
18 | 10 | 5 | 1123 | 0.6 | 0.6465 | 178.15 | 50 | 10 | 200 | 120 | 5 | 303 | 3 | 39
18 | 10 | 5 | 1123 | 0.6 | 0.6529 | 178.15 | 50 | 10 | 200 | 120 | 6 | 303 | 3 | 41
18 | 10 | 5 | 1123 | 0.6 | 0.637 | 186.8 | 50 | 10 | 200 | 120 | 2 | 303 | 1 | 11
18 | 10 | 5 | 1123 | 0.6 | 0.6371 | 172.7 | 50 | 10 | 200 | 120 | 3 | 303 | 1 | 23
18 | 10 | 5 | 1123 | 0.6 | 0.6394 | 173.3 | 50 | 10 | 200 | 120 | 4 | 303 | 1 | 31
18 | 10 | 5 | 1123 | 0.6 | 0.6394 | 173.3 | 50 | 10 | 200 | 120 | 5 | 303 | 1 | 39
18 | 10 | 5 | 1123 | 0.6 | 0.6448 | 173.2 | 50 | 10 | 200 | 120 | 6 | 303 | 1 | 49
18 | 10 | 5 | 1123 | 0.6 | 0.6529 | 178.15 | 50 | 10 | 200 | 120 | 6 | 303 | 3 | 50
18 | 10 | 5 | 1123 | 0.6 | 0.6529 | 184.6 | 50 | 20 | 200 | 120 | 6 | 303 | 3 | 93
18 | 10 | 5 | 1123 | 0.6 | 0.6529 | 184.4 | 50 | 30 | 200 | 120 | 6 | 303 | 3 | 93
18 | 10 | 5 | 1123 | 0.6 | 0.6529 | 184.4 | 50 | 40 | 200 | 120 | 6 | 303 | 3 | 168
18 | 10 | 5 | 1123 | 0.6 | 0.6448 | 173.2 | 50 | 10 | 200 | 120 | 6 | 303 | 1 | 40
18 | 10 | 5 | 1123 | 0.6 | 0.6448 | 175.2 | 50 | 20 | 200 | 120 | 6 | 303 | 1 | 82
18 | 10 | 5 | 1123 | 0.6 | 0.6448 | 175 | 50 | 30 | 200 | 120 | 6 | 303 | 1 | 131
18 | 10 | 5 | 1123 | 0.6 | 0.6448 | 175 | 50 | 40 | 200 | 120 | 6 | 303 | 1 | 179
14 | 21 | 47 | 56.72 | 1.75 | 0.2389 | 247.7 | 10 | 90 | 150 | 1440 | 3 | 298 | 3 | 56
14 | 21 | 47 | 56.72 | 1.75 | 0.2389 | 247.7 | 10 | 90 | 150 | 1440 | 4 | 298 | 3 | 133
14 | 21 | 47 | 56.72 | 1.75 | 0.2389 | 248.7 | 10 | 90 | 150 | 1440 | 5 | 298 | 3 | 213
14 | 21 | 47 | 56.72 | 1.75 | 0.2389 | 250.4 | 10 | 90 | 150 | 1440 | 6 | 298 | 3 | 407
14 | 21 | 47 | 56.72 | 1.75 | 0.2389 | 292.6 | 10 | 90 | 150 | 1440 | 7 | 298 | 3 | 587
14 | 21 | 47 | 56.72 | 1.75 | 0.2397 | 250.4 | 10 | 90 | 75 | 1440 | 5.5 | 298 | 3 | 492
14 | 21 | 47 | 56.72 | 1.75 | 0.2389 | 250.4 | 10 | 90 | 150 | 1440 | 5.5 | 298 | 3 | 343
14 | 21 | 47 | 56.72 | 1.75 | 0.2389 | 250.6 | 10 | 90 | 225 | 1440 | 5.5 | 298 | 3 | 277
14 | 21 | 47 | 56.72 | 1.75 | 0.2393 | 251 | 10 | 90 | 300 | 1440 | 5.5 | 298 | 3 | 230
14 | 21 | 47 | 56.72 | 1.75 | 0.2393 | 245.8 | 10 | 90 | 375 | 1440 | 5.5 | 298 | 3 | 197
14 | 21 | 47 | 56.72 | 1.75 | 0.2393 | 239.6 | 10 | 90 | 450 | 1440 | 5.5 | 298 | 3 | 180
14 | 21 | 47 | 56.72 | 1.75 | 0.2393 | 192.4 | 10 | 90 | 525 | 1440 | 5.5 | 298 | 3 | 156
14 | 21 | 47 | 56.72 | 1.75 | 0.2393 | 192.4 | 10 | 90 | 600 | 1440 | 5.5 | 298 | 3 | 141
14 | 21 | 47 | 56.72 | 1.75 | 0.2384 | 248.9 | 10 | 90 | 150 | 5 | 5.5 | 298 | 3 | 258
14 | 21 | 47 | 56.72 | 1.75 | 0.2384 | 248.9 | 10 | 90 | 150 | 10 | 5.5 | 298 | 3 | 301
14 | 21 | 47 | 56.72 | 1.75 | 0.2384 | 248.9 | 10 | 90 | 150 | 20 | 5.5 | 298 | 3 | 324
14 | 21 | 47 | 56.72 | 1.75 | 0.2384 | 248.9 | 10 | 90 | 150 | 30 | 5.5 | 298 | 3 | 336
14 | 21 | 47 | 56.72 | 1.75 | 0.2384 | 248.9 | 10 | 90 | 150 | 40 | 5.5 | 298 | 3 | 340
14 | 21 | 47 | 56.72 | 1.75 | 0.2384 | 248.9 | 10 | 90 | 150 | 50 | 5.5 | 298 | 3 | 343
14 | 21 | 47 | 56.72 | 1.75 | 0.2384 | 248.9 | 10 | 90 | 150 | 60 | 5.5 | 298 | 3 | 343
14 | 21 | 47 | 56.72 | 1.75 | 0.2384 | 248.9 | 10 | 90 | 150 | 80 | 5.5 | 298 | 3 | 343
14 | 21 | 47 | 56.72 | 1.75 | 0.2384 | 248.9 | 10 | 90 | 150 | 100 | 5.5 | 298 | 3 | 343
14 | 21 | 47 | 56.72 | 1.75 | 0.2384 | 248.9 | 10 | 90 | 150 | 120 | 5.5 | 298 | 3 | 343
14 | 21 | 47 | 56.72 | 1.75 | 0.2384 | 248.9 | 10 | 90 | 150 | 120 | 5.5 | 298 | 3 | 132
14 | 21 | 47 | 56.72 | 1.75 | 0.2384 | 248.9 | 10 | 90 | 150 | 120 | 5.5 | 298 | 3 | 218
14 | 21 | 47 | 56.72 | 1.75 | 0.2384 | 248.9 | 10 | 90 | 150 | 120 | 5.5 | 298 | 3 | 292
14 | 21 | 47 | 56.72 | 1.75 | 0.2384 | 248.9 | 10 | 90 | 150 | 120 | 5.5 | 298 | 3 | 342
14 | 21 | 47 | 56.72 | 1.75 | 0.2384 | 248.9 | 10 | 90 | 150 | 120 | 5.5 | 298 | 3 | 376
14 | 21 | 47 | 56.72 | 1.75 | 0.2384 | 248.9 | 10 | 90 | 150 | 120 | 5.5 | 298 | 3 | 415
14 | 21 | 47 | 56.72 | 1.75 | 0.2384 | 248.9 | 10 | 90 | 150 | 120 | 5.5 | 298 | 3 | 450
14 | 21 | 47 | 56.72 | 1.75 | 0.2384 | 248.9 | 10 | 90 | 150 | 120 | 5.5 | 298 | 3 | 474
14 | 21 | 47 | 56.72 | 1.75 | 0.2384 | 248.9 | 10 | 114.5493 | 150 | 120 | 5.5 | 303 | 3 | 146
14 | 21 | 47 | 56.72 | 1.75 | 0.2384 | 248.9 | 10 | 114.5493 | 150 | 120 | 5.5 | 303 | 3 | 253
14 | 21 | 47 | 56.72 | 1.75 | 0.2384 | 248.9 | 10 | 114.5493 | 150 | 120 | 5.5 | 303 | 3 | 334
14 | 21 | 47 | 56.72 | 1.75 | 0.2384 | 248.9 | 10 | 114.5493 | 150 | 120 | 5.5 | 303 | 3 | 384
14 | 21 | 47 | 56.72 | 1.75 | 0.2384 | 248.9 | 10 | 114.5493 | 150 | 120 | 5.5 | 303 | 3 | 426
14 | 21 | 47 | 56.72 | 1.75 | 0.2384 | 248.9 | 10 | 114.5493 | 150 | 120 | 5.5 | 303 | 3 | 454
14 | 21 | 47 | 56.72 | 1.75 | 0.2384 | 248.9 | 10 | 114.5493 | 150 | 120 | 5.5 | 303 | 3 | 497
14 | 21 | 47 | 56.72 | 1.75 | 0.2384 | 248.9 | 10 | 114.5493 | 150 | 120 | 5.5 | 303 | 3 | 520
14 | 21 | 47 | 56.72 | 1.75 | 0.2384 | 248.9 | 10 | 111.5547 | 150 | 120 | 5.5 | 313 | 3 | 165
14 | 21 | 47 | 56.72 | 1.75 | 0.2384 | 248.9 | 10 | 111.5547 | 150 | 120 | 5.5 | 313 | 3 | 285
14 | 21 | 47 | 56.72 | 1.75 | 0.2384 | 248.9 | 10 | 111.5547 | 150 | 120 | 5.5 | 313 | 3 | 371
14 | 21 | 47 | 56.72 | 1.75 | 0.2384 | 248.9 | 10 | 111.5547 | 150 | 120 | 5.5 | 313 | 3 | 441
14 | 21 | 47 | 56.72 | 1.75 | 0.2384 | 248.9 | 10 | 111.5547 | 150 | 120 | 5.5 | 313 | 3 | 496
14 | 21 | 47 | 56.72 | 1.75 | 0.2384 | 248.9 | 10 | 111.5547 | 150 | 120 | 5.5 | 313 | 3 | 520
14 | 21 | 47 | 56.72 | 1.75 | 0.2384 | 248.9 | 10 | 111.5547 | 150 | 120 | 5.5 | 313 | 3 | 566
14 | 21 | 47 | 56.72 | 1.75 | 0.2384 | 248.9 | 10 | 111.5547 | 150 | 120 | 5.5 | 313 | 3 | 592
18 | 18 | 17 | 1155.3644 | 1.6377 | 0.5328 | 205 | 50 | 100 | 800 | 20 | 6 | 298 | 3 | 50
18 | 18 | 17 | 1155.3644 | 1.6377 | 0.5328 | 204.2 | 50 | 100 | 800 | 60 | 6 | 298 | 3 | 63
18 | 18 | 17 | 1155.3644 | 1.6382 | 0.5328 | 203.4 | 50 | 100 | 800 | 100 | 6 | 298 | 3 | 79
18 | 18 | 17 | 1146.2444 | 1.6276 | 0.4945 | 203 | 50 | 100 | 800 | 140 | 6 | 298 | 3 | 100
18 | 18 | 17 | 1146.2444 | 1.6276 | 0.4945 | 203.4 | 50 | 100 | 800 | 180 | 6 | 298 | 3 | 115
18 | 18 | 17 | 1143.2044 | 1.6276 | 0.4945 | 198.9 | 50 | 100 | 800 | 220 | 6 | 298 | 3 | 119
18 | 18 | 17 | 1143.2044 | 1.6276 | 0.4945 | 198.9 | 50 | 100 | 800 | 260 | 6 | 298 | 3 | 120
18 | 18 | 17 | 1143.2044 | 1.6382 | 0.4935 | 198.9 | 50 | 100 | 800 | 300 | 6 | 298 | 3 | 121
18 | 18 | 17 | 1143.2044 | 1.6382 | 0.4901 | 198.9 | 50 | 100 | 800 | 340 | 6 | 298 | 3 | 122
18 | 18 | 17 | 1143.2044 | 1.6382 | 0.4901 | 198.9 | 50 | 100 | 800 | 360 | 6 | 298 | 3 | 122
18 | 18 | 17 | 1155.3644 | 1.32434 | 0.516 | 199.4 | 50 | 100 | 800 | 20 | 6 | 298 | 1 | 61
18 | 18 | 17 | 1155.3644 | 1.32434 | 0.516 | 198.6 | 50 | 100 | 800 | 60 | 6 | 298 | 1 | 78
18 | 18 | 17 | 1155.3644 | 1.32464 | 0.516 | 197.8 | 50 | 100 | 800 | 100 | 6 | 298 | 1 | 97
18 | 18 | 17 | 1146.2444 | 1.31404 | 0.477 | 197.4 | 50 | 100 | 800 | 140 | 6 | 298 | 1 | 107
18 | 18 | 17 | 1146.2444 | 1.31404 | 0.477 | 197.4 | 50 | 100 | 800 | 180 | 6 | 298 | 1 | 109
18 | 18 | 17 | 1143.2044 | 1.3125 | 0.477 | 192.9 | 50 | 100 | 800 | 220 | 6 | 298 | 1 | 111
18 | 18 | 17 | 1143.2044 | 1.3125 | 0.477 | 192.9 | 50 | 100 | 800 | 260 | 6 | 298 | 1 | 112
18 | 18 | 17 | 1143.2044 | 1.323 | 0.4755 | 192.9 | 50 | 100 | 800 | 300 | 6 | 298 | 1 | 113
18 | 18 | 17 | 1143.2044 | 1.324 | 0.476 | 192.9 | 50 | 100 | 800 | 340 | 6 | 298 | 1 | 114
18 | 18 | 17 | 1143.2044 | 1.324 | 0.476 | 192.9 | 50 | 100 | 800 | 360 | 6 | 298 | 1 | 115
18 | 18 | 17 | 1141.6122 | 1.8465 | 0.3927 | 233.8 | 10 | 154.4491 | 800 | 360 | 6 | 298 | 3 | 61.315
18 | 18 | 17 | 1141.6122 | 1.8465 | 0.3927 | 233.8 | 10 | 154.4491 | 800 | 360 | 6 | 298 | 3 | 121.38
18 | 18 | 17 | 1141.6122 | 1.8465 | 0.3927 | 233.8 | 10 | 154.4491 | 800 | 360 | 6 | 298 | 3 | 191.7
18 | 18 | 17 | 1141.6122 | 1.8465 | 0.3927 | 233.8 | 10 | 154.4491 | 800 | 360 | 6 | 298 | 3 | 211.9
18 | 18 | 17 | 1141.6122 | 1.8465 | 0.3927 | 233.8 | 10 | 154.4491 | 800 | 360 | 6 | 298 | 3 | 231
18 | 18 | 17 | 1141.6122 | 1.8465 | 0.3927 | 233.8 | 10 | 154.4491 | 800 | 360 | 6 | 298 | 3 | 239.86
18 | 18 | 17 | 1141.6122 | 1.4646 | 0.4205 | 232.6 | 10 | 162.3148 | 800 | 360 | 6 | 298 | 1 | 60.208
18 | 18 | 17 | 1141.6122 | 1.4646 | 0.4205 | 232.6 | 10 | 162.3148 | 800 | 360 | 6 | 298 | 1 | 114.74
18 | 18 | 17 | 1141.6122 | 1.4646 | 0.4205 | 232.6 | 10 | 162.3148 | 800 | 360 | 6 | 298 | 1 | 143.53
18 | 18 | 17 | 1141.6122 | 1.4646 | 0.4205 | 232.6 | 10 | 162.3148 | 800 | 360 | 6 | 298 | 1 | 182.84
18 | 18 | 17 | 1141.6122 | 1.4646 | 0.4205 | 232.6 | 10 | 162.3148 | 800 | 360 | 6 | 298 | 1 | 205.54
17 | 8 | 47 | 604 | 1 | 0.2425 | 220.3 | 10 | 200 | 1000 | 120 | 3 | 298 | 0 | 7.1
17 | 8 | 47 | 604 | 1 | 0.2425 | 223.35 | 10 | 200 | 1000 | 120 | 4 | 298 | 0 | 105
17 | 8 | 47 | 604 | 1 | 0.2425 | 223.35 | 10 | 200 | 1000 | 120 | 5 | 298 | 0 | 107
17 | 8 | 47 | 604 | 1 | 0.2417 | 223.35 | 10 | 200 | 1000 | 120 | 6 | 298 | 0 | 133
17 | 8 | 47 | 604 | 1 | 0.2417 | 223.05 | 10 | 200 | 1000 | 120 | 7 | 298 | 0 | 143
17 | 8 | 47 | 604 | 1 | 0.2417 | 223.05 | 10 | 200 | 1000 | 120 | 8 | 298 | 0 | 136
17 | 8 | 47 | 604 | 1 | 0.2417 | 223.05 | 10 | 200 | 1000 | 120 | 9 | 298 | 0 | 141
17 | 8 | 47 | 604 | 1 | 0.2417 | 223.05 | 10 | 200 | 1000 | 120 | 10 | 298 | 0 | 117
17 | 8 | 47 | 604 | 1 | 0.2417 | 223.05 | 10 | 200 | 1000 | 120 | 11 | 298 | 0 | 123
17 | 8 | 47 | 604 | 1 | 0.2417 | 223.05 | 10 | 200 | 1000 | 120 | 12 | 298 | 0 | 41
17 | 8 | 47 | 604 | 1 | 0.2417 | 227.75 | 10 | 200 | 1000 | 10 | 7 | 298 | 0 | 49
17 | 8 | 47 | 604 | 1 | 0.2417 | 227.75 | 10 | 200 | 1000 | 20 | 7 | 298 | 0 | 77
17 | 8 | 47 | 604 | 1 | 0.2417 | 227.75 | 10 | 200 | 1000 | 30 | 7 | 298 | 0 | 102
17 | 8 | 47 | 604 | 1 | 0.2417 | 227.75 | 10 | 200 | 1000 | 40 | 7 | 298 | 0 | 122
17 | 8 | 47 | 604 | 1 | 0.2417 | 227.75 | 10 | 200 | 1000 | 60 | 7 | 298 | 0 | 119
17 | 8 | 47 | 604 | 1 | 0.2417 | 227.75 | 10 | 200 | 1000 | 90 | 7 | 298 | 0 | 135
17 | 8 | 47 | 604 | 1 | 0.2417 | 223.05 | 10 | 200 | 1000 | 120 | 7 | 298 | 0 | 148
17 | 8 | 47 | 604 | 1 | 0.2417 | 223.05 | 10 | 200 | 1000 | 150 | 7 | 298 | 0 | 154
17 | 8 | 47 | 604 | 1 | 0.2417 | 223.05 | 10 | 200 | 1000 | 180 | 7 | 298 | 0 | 155
17 | 8 | 47 | 604 | 1 | 0.2401 | 211.05 | 10 | 10 | 1000 | 150 | 7 | 298 | 0 | 9.9
17 | 8 | 47 | 604 | 1 | 0.2401 | 218.85 | 10 | 50 | 1000 | 150 | 7 | 298 | 0 | 45
17 | 8 | 47 | 604 | 1 | 0.2417 | 223.05 | 10 | 100 | 1000 | 150 | 7 | 298 | 0 | 87
17 | 8 | 47 | 604 | 1 | 0.2417 | 223.05 | 10 | 200 | 1000 | 150 | 7 | 298 | 0 | 149
17 | 8 | 47 | 604 | 1 | 0.2417 | 223.05 | 10 | 300 | 1000 | 150 | 7 | 298 | 0 | 201
17 | 8 | 47 | 604 | 1 | 0.2417 | 223.05 | 10 | 400 | 1000 | 150 | 7 | 298 | 0 | 244
17 | 8 | 47 | 604 | 1 | 0.2417 | 223.05 | 10 | 500 | 1000 | 150 | 7 | 298 | 0 | 270
17 | 8 | 47 | 604 | 1 | 0.2417 | 223.05 | 10 | 600 | 1000 | 150 | 7 | 298 | 0 | 287
17 | 8 | 47 | 604 | 1 | 0.2417 | 223.05 | 10 | 700 | 1000 | 150 | 7 | 298 | 0 | 295
17 | 8 | 47 | 604 | 1 | 0.2417 | 223.05 | 10 | 800 | 1000 | 150 | 7 | 298 | 0 | 326
18 | 10 | 28 | 826 | 0.91 | 0.45 | 167.55 | 221.8 | 20 | 50 | 15 | 6 | 298 | 0 | 36
18 | 10 | 28 | 826 | 0.91 | 0.45 | 167.55 | 221.8 | 20 | 50 | 30 | 6 | 298 | 0 | 45
18 | 10 | 28 | 826 | 0.91 | 0.45 | 167.75 | 221.8 | 20 | 50 | 60 | 6 | 298 | 0 | 52
18 | 10 | 28 | 826 | 0.91 | 0.45 | 167.75 | 221.8 | 20 | 50 | 120 | 6 | 298 | 0 | 60
18 | 10 | 28 | 826 | 0.91 | 0.45 | 167.75 | 221.8 | 20 | 50 | 180 | 6 | 298 | 0 | 66
18 | 10 | 28 | 826 | 0.91 | 0.45 | 167.75 | 221.8 | 20 | 50 | 240 | 6 | 298 | 0 | 68
18 | 10 | 28 | 826 | 0.91 | 0.45 | 167.75 | 222.6 | 20 | 50 | 300 | 6 | 298 | 0 | 69
18 | 10 | 28 | 826 | 0.91 | 0.45 | 167.85 | 226.15 | 20 | 50 | 420 | 6 | 298 | 0 | 70
18 | 10 | 28 | 826 | 0.91 | 0.45 | 177.6 | 213.15 | 10 | 200 | 480 | 6 | 298 | 0 | 33
18 | 10 | 28 | 826 | 0.91 | 0.45 | 168.35 | 213.15 | 25 | 200 | 480 | 6 | 298 | 0 | 53
18 | 10 | 28 | 826 | 0.91 | 0.45 | 168.8 | 213.15 | 50 | 200 | 480 | 6 | 298 | 0 | 71
18 | 10 | 28 | 826 | 0.91 | 0.45 | 168.8 | 213.15 | 80 | 200 | 480 | 6 | 298 | 0 | 78
18 | 10 | 28 | 826 | 0.91 | 0.45 | 169.3 | 212.85 | 100 | 200 | 480 | 6 | 298 | 0 | 78
18 | 18 | 28 | 800 | 0.93 | 0.52 | 178.15 | 236.1 | 20 | 50 | 15 | 6 | 298 | 0 | 47
18 | 18 | 28 | 800 | 0.93 | 0.52 | 178.15 | 236.1 | 20 | 50 | 30 | 6 | 298 | 0 | 70
18 | 18 | 28 | 800 | 0.93 | 0.52 | 178.15 | 236.1 | 20 | 50 | 60 | 6 | 298 | 0 | 88
18 | 18 | 28 | 800 | 0.93 | 0.52 | 178.15 | 236.1 | 20 | 50 | 120 | 6 | 298 | 0 | 102
18 | 18 | 28 | 800 | 0.93 | 0.52 | 178.15 | 236.1 | 20 | 50 | 180 | 6 | 298 | 0 | 112
18 | 18 | 28 | 800 | 0.93 | 0.52 | 178.15 | 236.1 | 20 | 50 | 240 | 6 | 298 | 0 | 118
18 | 18 | 28 | 800 | 0.93 | 0.52 | 178.15 | 236.1 | 20 | 50 | 300 | 6 | 298 | 0 | 119
18 | 18 | 28 | 800 | 0.93 | 0.52 | 178.15 | 230.85 | 20 | 50 | 420 | 6 | 298 | 0 | 119
18 | 18 | 28 | 800 | 0.93 | 0.52 | 215.75 | 221.2 | 10 | 200 | 480 | 6 | 298 | 0 | 44
18 | 18 | 28 | 800 | 0.93 | 0.52 | 179.15 | 221.2 | 25 | 200 | 480 | 6 | 298 | 0 | 92
18 | 18 | 28 | 800 | 0.93 | 0.52 | 181.55 | 217.2 | 50 | 200 | 480 | 6 | 298 | 0 | 149
18 | 18 | 28 | 800 | 0.93 | 0.52 | 181.55 | 217.2 | 80 | 200 | 480 | 6 | 298 | 0 | 168
18 | 18 | 28 | 800 | 0.93 | 0.52 | 181.55 | 217.2 | 100 | 200 | 480 | 6 | 298 | 0 | 168
18 | 18 | 28 | 716 | 0.87 | 0.51 | 178.3 | 235.2 | 20 | 50 | 15 | 6 | 298 | 0 | 53
18 | 18 | 28 | 716 | 0.87 | 0.51 | 178.3 | 235.2 | 20 | 50 | 30 | 6 | 298 | 0 | 77
18 | 18 | 28 | 716 | 0.87 | 0.51 | 178.3 | 235.2 | 20 | 50 | 60 | 6 | 298 | 0 | 103
18 | 18 | 28 | 716 | 0.87 | 0.51 | 178.3 | 235.2 | 20 | 50 | 120 | 6 | 298 | 0 | 128
18 | 18 | 28 | 716 | 0.87 | 0.51 | 178.3 | 235.2 | 20 | 50 | 180 | 6 | 298 | 0 | 147
18 | 18 | 28 | 716 | 0.87 | 0.51 | 178.3 | 235.2 | 20 | 50 | 240 | 6 | 298 | 0 | 152
18 | 18 | 28 | 716 | 0.87 | 0.51 | 178.3 | 235.2 | 20 | 50 | 300 | 6 | 298 | 0 | 152
18 | 18 | 28 | 716 | 0.87 | 0.51 | 178.3 | 229.95 | 20 | 50 | 420 | 6 | 298 | 0 | 154
18 | 18 | 28 | 716 | 0.87 | 0.51 | 211.55 | 220.3 | 10 | 200 | 480 | 6 | 298 | 0 | 46
18 | 18 | 28 | 716 | 0.87 | 0.51 | 179.3 | 220.3 | 25 | 200 | 480 | 6 | 298 | 0 | 97
18 | 18 | 28 | 716 | 0.87 | 0.51 | 182.2 | 216.3 | 50 | 200 | 480 | 6 | 298 | 0 | 157
18 | 18 | 28 | 716 | 0.87 | 0.51 | 182.2 | 216.3 | 80 | 200 | 480 | 6 | 298 | 0 | 190
18 | 18 | 28 | 716 | 0.87 | 0.51 | 182.2 | 216.3 | 100 | 200 | 480 | 6 | 298 | 0 | 195
18 | 18 | 28 | 574 | 0.84 | 0.4 | 197.2 | 235.35 | 20 | 50 | 15 | 6 | 298 | 0 | 87
18 | 18 | 28 | 574 | 0.84 | 0.4 | 196.8 | 235.35 | 20 | 50 | 30 | 6 | 298 | 0 | 123
18 | 18 | 28 | 574 | 0.84 | 0.4 | 196.8 | 235.35 | 20 | 50 | 60 | 6 | 298 | 0 | 146
18 | 18 | 28 | 574 | 0.84 | 0.4 | 196.8 | 235.35 | 20 | 50 | 120 | 6 | 298 | 0 | 182
18 | 18 | 28 | 574 | 0.84 | 0.4 | 196.8 | 235.35 | 20 | 50 | 180 | 6 | 298 | 0 | 201
18 | 18 | 28 | 574 | 0.84 | 0.4 | 196.8 | 235.35 | 20 | 50 | 240 | 6 | 298 | 0 | 207
18 | 18 | 28 | 574 | 0.84 | 0.4 | 196.8 | 235.35 | 20 | 50 | 300 | 6 | 298 | 0 | 208
18 | 18 | 28 | 574 | 0.84 | 0.4 | 196.8 | 230.35 | 20 | 50 | 420 | 6 | 298 | 0 | 208
18 | 18 | 28 | 574 | 0.84 | 0.4 | 216.9 | 220.55 | 10 | 200 | 480 | 6 | 298 | 0 | 50
18 | 18 | 28 | 574 | 0.84 | 0.4 | 198.6 | 220.55 | 25 | 200 | 480 | 6 | 298 | 0 | 117
18 | 18 | 28 | 574 | 0.84 | 0.4 | 202.2 | 216.55 | 50 | 200 | 480 | 6 | 298 | 0 | 207
18 | 18 | 28 | 574 | 0.84 | 0.4 | 202.2 | 216.55 | 80 | 200 | 480 | 6 | 298 | 0 | 241
18 | 18 | 28 | 574 | 0.84 | 0.4 | 202.2 | 216.25 | 100 | 200 | 480 | 6 | 298 | 0 | 241
18 | 18 | 28 | 574 | 0.84 | 0.4 | 227.9 | 233.65 | 0.1 | 50 | 480 | 2 | 298 | 0 | 1.91
18 | 18 | 28 | 574 | 0.84 | 0.4 | 227.9 | 233.65 | 0.1 | 50 | 480 | 3 | 298 | 0 | 1.92
18 | 18 | 28 | 574 | 0.84 | 0.4 | 227.9 | 233.65 | 0.1 | 50 | 480 | 4 | 298 | 0 | 1.88
18 | 18 | 28 | 574 | 0.84 | 0.4 | 228.4 | 233.85 | 0.1 | 50 | 480 | 5 | 298 | 0 | 1.89
18 | 18 | 28 | 574 | 0.84 | 0.4 | 230.8 | 233.35 | 0.1 | 50 | 480 | 6 | 298 | 0 | 1.88
18 | 18 | 28 | 574 | 0.84 | 0.4 | 226.5 | 241.85 | 0.1 | 50 | 480 | 7 | 298 | 0 | 1.88
18 | 18 | 28 | 574 | 0.84 | 0.4 | 226.5 | 237.35 | 0.1 | 50 | 480 | 8 | 298 | 0 | 1.86
18 | 18 | 28 | 574 | 0.84 | 0.4 | 224 | 237.35 | 0.1 | 50 | 480 | 9 | 298 | 0 | 1.85
18 | 18 | 28 | 574 | 0.84 | 0.4 | 224 | 285.65 | 0.1 | 50 | 480 | 10 | 298 | 0 | 1.83
18 | 18 | 28 | 574 | 0.84 | 0.4 | 224 | 285.65 | 0.1 | 50 | 480 | 11 | 298 | 0 | 1.78
18 | 18 | 28 | 574 | 0.84 | 0.4 | 224 | 285.65 | 0.1 | 50 | 480 | 12 | 298 | 0 | 1.71
18 | 10 | 3 | 1150 | 2.4 | 0.7 | 216.9 | 30 | 50 | 333 | 30 | 7 | 298 | 0 | 24
18 | 10 | 3 | 1150 | 2.4 | 0.7 | 216.9 | 30 | 50 | 333 | 180 | 7 | 298 | 0 | 40
18 | 10 | 3 | 1150 | 2.4 | 0.7 | 217.4 | 30 | 50 | 333 | 360 | 7 | 298 | 0 | 50
18 | 10 | 3 | 1150 | 2.4 | 0.7 | 205.5 | 30 | 50 | 333 | 1440 | 7 | 298 | 0 | 54
18 | 10 | 3 | 1150 | 2.4 | 0.7 | 255.7 | 30 | 5 | 333 | 30 | 7 | 298 | 0 | 9
18 | 10 | 3 | 1150 | 2.4 | 0.7 | 201.4 | 30 | 10 | 333 | 30 | 7 | 298 | 0 | 11.5
18 | 10 | 3 | 1150 | 2.4 | 0.7 | 216.5 | 30 | 20 | 333 | 30 | 7 | 298 | 0 | 16.2
18 | 10 | 3 | 1150 | 2.4 | 0.7 | 216.9 | 30 | 50 | 333 | 30 | 7 | 298 | 0 | 24.3
18 | 10 | 3 | 1150 | 2.4 | 0.7 | 216.9 | 30 | 75 | 333 | 30 | 7 | 298 | 0 | 20.1
18 | 10 | 3 | 1150 | 2.4 | 0.7 | 216.9 | 30 | 100 | 333 | 30 | 7 | 298 | 0 | 24.3
18 | 10 | 3 | 1150 | 2.4 | 0.7 | 199.25 | 30 | 5 | 333 | 1440 | 7 | 298 | 0 | 15.7
18 | 10 | 3 | 1150 | 2.4 | 0.7 | 191.45 | 30 | 10 | 333 | 1440 | 7 | 298 | 0 | 27
18 | 10 | 3 | 1150 | 2.4 | 0.7 | 204.7 | 30 | 20 | 333 | 1440 | 7 | 298 | 0 | 44
18 | 10 | 3 | 1150 | 2.4 | 0.7 | 205.5 | 30 | 50 | 333 | 1440 | 7 | 298 | 0 | 69
18 | 10 | 3 | 1150 | 2.4 | 0.7 | 205.5 | 30 | 75 | 333 | 1440 | 7 | 298 | 0 | 88
18 | 10 | 3 | 1150 | 2.4 | 0.7 | 205.5 | 30 | 100 | 333 | 1440 | 7 | 298 | 0 | 107
18 | 10 | 26 | 1028.4533 | 1.303 | 0.5453 | 194.2 | 30 | 50 | 333 | 30 | 7 | 298 | 0 | 66
18 | 10 | 26 | 1048.4433 | 1.3108 | 0.5484 | 194.2 | 30 | 50 | 333 | 180 | 7 | 298 | 0 | 81
18 | 10 | 26 | 1036.9233 | 1.3046 | 0.5451 | 194.7 | 30 | 50 | 333 | 360 | 7 | 298 | 0 | 86
18 | 10 | 26 | 1029.0533 | 2.75936 | 0.5305 | 179.65 | 30 | 50 | 333 | 1440 | 7 | 298 | 0 | 88
18 | 10 | 26 | 1029.0533 | 1.2405 | 0.5464 | 245.65 | 30 | 5 | 333 | 30 | 7 | 298 | 0 | 14
18 | 10 | 26 | 1029.0533 | 1.2405 | 0.5464 | 186.5 | 30 | 10 | 333 | 30 | 7 | 298 | 0 | 21.4
18 | 10 | 26 | 1029.0533 | 1.219 | 0.5451 | 196.3 | 30 | 20 | 333 | 30 | 7 | 298 | 0 | 38.7
18 | 10 | 26 | 1028.4533 | 1.303 | 0.5453 | 194.2 | 30 | 50 | 333 | 30 | 7 | 298 | 0 | 66.6
18 | 10 | 26 | 1026.6033 | 1.3041 | 0.5453 | 194.2 | 30 | 75 | 333 | 30 | 7 | 298 | 0 | 80
18 | 10 | 26 | 1024.7533 | 1.3041 | 0.5419 | 194.7 | 30 | 100 | 333 | 30 | 7 | 298 | 0 | 88
18 | 10 | 26 | 1028.7833 | 2.72016 | 0.5329 | 186.6 | 30 | 5 | 333 | 1440 | 7 | 298 | 0 | 14.7
18 | 10 | 26 | 1028.7833 | 2.72016 | 0.5329 | 168.8 | 30 | 10 | 333 | 1440 | 7 | 298 | 0 | 31
18 | 10 | 26 | 1028.7833 | 2.72536 | 0.5329 | 179.85 | 30 | 20 | 333 | 1440 | 7 | 298 | 0 | 56
18 | 10 | 26 | 1029.0533 | 2.75936 | 0.5305 | 179.65 | 30 | 50 | 333 | 1440 | 7 | 298 | 0 | 97
18 | 10 | 26 | 1027.2033 | 2.72836 | 0.5305 | 183.35 | 30 | 75 | 333 | 1440 | 7 | 298 | 0 | 120
18 | 10 | 26 | 1028.1933 | 2.81656 | 0.5286 | 189.05 | 30 | 100 | 333 | 1440 | 7 | 298 | 0 | 142
9 | 10 | 21 | 148 | 0.97 | 0.058 | 200 | 10 | 100 | 500 | 720 | 3 | 298 | 0 | 159
9 | 10 | 21 | 148 | 0.97 | 0.058 | 200 | 10 | 100 | 500 | 720 | 4 | 298 | 0 | 157
9 | 10 | 21 | 148 | 0.97 | 0.058 | 200 | 10 | 100 | 500 | 720 | 5 | 298 | 0 | 147
9 | 10 | 21 | 148 | 0.97 | 0.058 | 200 | 10 | 100 | 500 | 720 | 6 | 298 | 0 | 132
9 | 10 | 21 | 148 | 0.97 | 0.058 | 200 | 10 | 100 | 500 | 720 | 7 | 298 | 0 | 132
9 | 10 | 21 | 148 | 0.97 | 0.058 | 200 | 10 | 100 | 500 | 720 | 8 | 298 | 0 | 89
9 | 10 | 21 | 148 | 0.97 | 0.058 | 200 | 10 | 100 | 500 | 720 | 9 | 298 | 0 | 76
9 | 10 | 21 | 148 | 0.97 | 0.058 | 200 | 10 | 100 | 500 | 720 | 10 | 298 | 0 | 42
9 | 10 | 21 | 148 | 0.97 | 0.058 | 200 | 100 | 2 | 100 | 5 | 4.5 | 298 | 0 | 14.4
9 | 10 | 21 | 148 | 0.97 | 0.058 | 200 | 100 | 2 | 100 | 10 | 4.5 | 298 | 0 | 14.8
9 | 10 | 21 | 148 | 0.97 | 0.058 | 200 | 100 | 2 | 100 | 20 | 4.5 | 298 | 0 | 15.8
9 | 10 | 21 | 148 | 0.97 | 0.058 | 200 | 100 | 2 | 100 | 30 | 4.5 | 298 | 0 | 16.2
9 | 10 | 21 | 148 | 0.97 | 0.058 | 200 | 100 | 2 | 100 | 60 | 4.5 | 298 | 0 | 17.1
9 | 10 | 21 | 148 | 0.97 | 0.058 | 200 | 100 | 2 | 100 | 120 | 4.5 | 298 | 0 | 17.7
9 | 10 | 21 | 148 | 0.97 | 0.058 | 200 | 100 | 2 | 100 | 180 | 4.5 | 298 | 0 | 18
9 | 10 | 21 | 148 | 0.97 | 0.058 | 200 | 100 | 2 | 100 | 300 | 4.5 | 298 | 0 | 18.1
9 | 10 | 21 | 148 | 0.97 | 0.058 | 200 | 100 | 2 | 100 | 480 | 4.5 | 298 | 0 | 18.3
9 | 10 | 21 | 148 | 0.97 | 0.058 | 200 | 100 | 2 | 100 | 600 | 4.5 | 298 | 0 | 18.5
9 | 10 | 21 | 148 | 0.97 | 0.058 | 200 | 100 | 2 | 100 | 720 | 4.5 | 298 | 0 | 18.8
9 | 10 | 21 | 148 | 0.97 | 0.058 | 200 | 10 | 50 | 500 | 720 | 4.5 | 298 | 0 | 81
9 | 10 | 21 | 148 | 0.97 | 0.058 | 200 | 10 | 80 | 500 | 720 | 4.5 | 298 | 0 | 128
9 | 10 | 21 | 148 | 0.97 | 0.058 | 200 | 10 | 120 | 500 | 720 | 4.5 | 298 | 0 | 178
9 | 10 | 21 | 148 | 0.97 | 0.058 | 200 | 10 | 160 | 500 | 720 | 4.5 | 298 | 0 | 215
9 | 10 | 21 | 148 | 0.97 | 0.058 | 200 | 10 | 200 | 500 | 720 | 4.5 | 298 | 0 | 237
9 | 10 | 21 | 148 | 0.97 | 0.058 | 200 | 10 | 250 | 500 | 720 | 4.5 | 298 | 0 | 254
18 | 10 | 47 | 800 | 2.33 | 0.45 | 154.15 | 100 | 50 | 565.3341 | 45 | 3 | 298 | 2 | 85.7
18 | 10 | 47 | 800 | 2.33 | 0.45 | 157.65 | 100 | 50 | 519.7479 | 45 | 11 | 298 | 2 | 15.6
18 | 10 | 47 | 800 | 2.33 | 0.45 | 153.7 | 100 | 50 | 200 | 45 | 3 | 298 | 2 | 35
18 | 10 | 47 | 800 | 2.33 | 0.45 | 154.55 | 100 | 50 | 400 | 45 | 3 | 298 | 2 | 40
18 | 10 | 47 | 800 | 2.33 | 0.45 | 154.15 | 100 | 50 | 600 | 45 | 3 | 298 | 2 | 22
18 | 10 | 47 | 800 | 2.33 | 0.45 | 155.35 | 100 | 50 | 800 | 45 | 3 | 298 | 2 | 13.8
18 | 10 | 47 | 800 | 2.33 | 0.45 | 155.3 | 100 | 50 | 1000 | 45 | 3 | 298 | 2 | 10
18 | 10 | 47 | 800 | 2.33 | 0.45 | 154.55 | 100 | 50 | 400 | 10 | 3 | 298 | 2 | 48
18 | 10 | 47 | 800 | 2.33 | 0.45 | 154.55 | 100 | 50 | 400 | 15 | 3 | 298 | 2 | 54
18 | 10 | 47 | 800 | 2.33 | 0.45 | 154.55 | 100 | 50 | 400 | 25 | 3 | 298 | 2 | 66
18 | 10 | 47 | 800 | 2.33 | 0.45 | 154.55 | 100 | 50 | 400 | 45 | 3 | 298 | 2 | 68
18 | 10 | 47 | 800 | 2.33 | 0.45 | 154.55 | 100 | 50 | 400 | 60 | 3 | 298 | 2 | 72
18 | 10 | 47 | 800 | 2.33 | 0.45 | 154.55 | 100 | 50 | 400 | 120 | 3 | 298 | 2 | 74
18 | 10 | 47 | 800 | 2.33 | 0.45 | 154.55 | 100 | 50 | 400 | 180 | 3 | 298 | 2 | 77
18 | 10 | 47 | 800 | 2.33 | 0.45 | 154.55 | 100 | 50 | 400 | 300 | 3 | 298 | 2 | 78
18 | 10 | 47 | 800 | 2.33 | 0.45 | 154.55 | 100 | 50 | 400 | 360 | 3 | 298 | 2 | 78
17 | 16 | 47 | 1050 | 1.54 | 0.57 | 209.2 | 100 | 50 | 600 | 45 | 3 | 298 | 2 | 150
17 | 16 | 47 | 1050 | 1.54 | 0.57 | 212.8 | 100 | 50 | 600 | 45 | 11 | 298 | 2 | 35.4
17 | 16 | 47 | 1050 | 1.54 | 0.57 | 238.2 | 100 | 50 | 200 | 45 | 3 | 298 | 2 | 63
17 | 16 | 47 | 1050 | 1.54 | 0.57 | 234.3 | 100 | 50 | 400 | 45 | 3 | 298 | 2 | 75
17 | 16 | 47 | 1050 | 1.54 | 0.57 | 209.2 | 100 | 50 | 600 | 45 | 3 | 298 | 2 | 58
17 | 16 | 47 | 1050 | 1.54 | 0.57 | 209.2 | 100 | 50 | 800 | 45 | 3 | 298 | 2 | 6.3
17 | 16 | 47 | 1050 | 1.54 | 0.57 | 204.9 | 100 | 50 | 1000 | 45 | 3 | 298 | 2 | 4.9
17 | 16 | 47 | 1050 | 1.54 | 0.57 | 209.9 | 100 | 50 | 600 | 10 | 3 | 298 | 2 | 59
17 | 16 | 47 | 1050 | 1.54 | 0.57 | 209.9 | 100 | 50 | 600 | 15 | 3 | 298 | 2 | 83
17 | 16 | 47 | 1050 | 1.54 | 0.57 | 209.9 | 100 | 50 | 600 | 25 | 3 | 298 | 2 | 95
17 | 16 | 47 | 1050 | 1.54 | 0.57 | 209.2 | 100 | 50 | 600 | 45 | 3 | 298 | 2 | 108
17 | 16 | 47 | 1050 | 1.54 | 0.57 | 209.2 | 100 | 50 | 600 | 60 | 3 | 298 | 2 | 112
17 | 16 | 47 | 1050 | 1.54 | 0.57 | 208.5 | 100 | 50 | 600 | 120 | 3 | 298 | 2 | 112
17 | 16 | 47 | 1050 | 1.54 | 0.57 | 208.5 | 100 | 50 | 600 | 180 | 3 | 298 | 2 | 112
17 | 16 | 47 | 1050 | 1.54 | 0.57 | 204 | 100 | 50 | 600 | 300 | 3 | 298 | 2 | 112
17 | 16 | 47 | 1050 | 1.54 | 0.57 | 204 | 100 | 50 | 600 | 360 | 3 | 298 | 2 | 112
17 | 1 | 47 | 89 | 28 | 0.65 | 250 | 10 | 10 | 1000 | 1440 | 1 | 298 | 3 | 1.85
17 | 1 | 47 | 89 | 28 | 0.65 | 250 | 10 | 10 | 1000 | 1440 | 2 | 298 | 3 | 3.5
17 | 1 | 47 | 89 | 28 | 0.65 | 250 | 10 | 10 | 1000 | 1440 | 3 | 298 | 3 | 9.3
17 | 1 | 47 | 89 | 28 | 0.65 | 250 | 10 | 10 | 1000 | 1440 | 4 | 298 | 3 | 9.3
17 | 1 | 47 | 89 | 28 | 0.65 | 250 | 10 | 10 | 1000 | 1440 | 5 | 298 | 3 | 9.4
17 | 1 | 47 | 89 | 28 | 0.65 | 250 | 10 | 10 | 1000 | 1440 | 6 | 298 | 3 | 9.9
17 | 1 | 47 | 89 | 28 | 0.65 | 250 | 10 | 50 | 500 | 1440 | 6 | 298 | 3 | 100
17 | 1 | 47 | 89 | 28 | 0.65 | 250 | 10 | 100 | 500 | 1440 | 6 | 298 | 3 | 183
17 | 1 | 47 | 89 | 28 | 0.65 | 250 | 10 | 200 | 500 | 1440 | 6 | 298 | 3 | 333
17 | 1 | 47 | 89 | 28 | 0.65 | 250 | 10 | 300 | 500 | 1440 | 6 | 298 | 3 | 469
17 | 1 | 47 | 89 | 28 | 0.65 | 250 | 10 | 400 | 500 | 1440 | 6 | 298 | 3 | 568
17 | 1 | 47 | 89 | 28 | 0.65 | 250 | 10 | 500 | 500 | 1440 | 6 | 298 | 3 | 640
17 | 1 | 47 | 89 | 28 | 0.65 | 250 | 10 | 600 | 500 | 1440 | 6 | 298 | 3 | 685
17 | 1 | 47 | 89 | 28 | 0.65 | 250 | 10 | 700 | 500 | 1440 | 6 | 298 | 3 | 712
17 | 1 | 47 | 89 | 28 | 0.65 | 250 | 10 | 800 | 500 | 1440 | 6 | 298 | 3 | 721
17 | 1 | 47 | 89 | 28 | 0.65 | 250 | 10 | 10 | 1000 | 10 | 6 | 298 | 3 | 8.8
17 | 1 | 47 | 89 | 28 | 0.65 | 250 | 10 | 10 | 1000 | 30 | 6 | 298 | 3 | 9.3
17 | 1 | 47 | 89 | 28 | 0.65 | 250 | 10 | 10 | 1000 | 60 | 6 | 298 | 3 | 9.9
17 | 1 | 47 | 89 | 28 | 0.65 | 250 | 10 | 10 | 1000 | 120 | 6 | 298 | 3 | 9.9
17 | 1 | 47 | 89 | 28 | 0.65 | 250 | 10 | 10 | 1000 | 180 | 6 | 298 | 3 | 9.9
17 | 1 | 47 | 89 | 28 | 0.65 | 250 | 10 | 10 | 1000 | 240 | 6 | 298 | 3 | 9.9
17 | 1 | 47 | 89 | 28 | 0.65 | 250 | 10 | 10 | 1000 | 360 | 6 | 298 | 3 | 9.9
17 | 1 | 47 | 89 | 28 | 0.65 | 250 | 10 | 10 | 1000 | 480 | 6 | 298 | 3 | 9.9
17 | 1 | 47 | 89 | 28 | 0.65 | 250 | 10 | 26.65303 | 1000 | 1440 | 6 | 298 | 3 | 47
17 | 1 | 47 | 89 | 28 | 0.65 | 250 | 10 | 28.70303 | 1000 | 1440 | 6 | 308 | 3 | 49
17 | 1 | 47 | 89 | 28 | 0.65 | 250 | 10 | 28.70303 | 1000 | 1440 | 6 | 318 | 3 | 50
17 | 1 | 47 | 89 | 28 | 0.65 | 250 | 10 | 50 | 1000 | 1440 | 1 | 298 | 0 | 0.2
17 | 1 | 47 | 89 | 28 | 0.65 | 250 | 10 | 50 | 1000 | 1440 | 2 | 298 | 0 | 19.5
17 | 1 | 47 | 89 | 28 | 0.65 | 250 | 10 | 50 | 1000 | 1440 | 3 | 298 | 0 | 24
17 | 1 | 47 | 89 | 28 | 0.65 | 250 | 10 | 50 | 1000 | 1440 | 4 | 298 | 0 | 25
17 | 1 | 47 | 89 | 28 | 0.65 | 250 | 10 | 50 | 1000 | 1440 | 5 | 298 | 0 | 26
17 | 1 | 47 | 89 | 28 | 0.65 | 250 | 10 | 50 | 1000 | 1440 | 6 | 298 | 0 | 23
17 | 1 | 47 | 89 | 28 | 0.65 | 250 | 10 | 50 | 500 | 1440 | 5 | 298 | 0 | 9
17 | 1 | 47 | 89 | 28 | 0.65 | 250 | 10 | 100 | 500 | 1440 | 5 | 298 | 0 | 15
17 | 1 | 47 | 89 | 28 | 0.65 | 250 | 10 | 200 | 500 | 1440 | 5 | 298 | 0 | 21
17 | 1 | 47 | 89 | 28 | 0.65 | 250 | 10 | 300 | 500 | 1440 | 5 | 298 | 0 | 27
17 | 1 | 47 | 89 | 28 | 0.65 | 250 | 10 | 400 | 500 | 1440 | 5 | 298 | 0 | 29
17 | 1 | 47 | 89 | 28 | 0.65 | 250 | 10 | 500 | 500 | 1440 | 5 | 298 | 0 | 32
17 | 1 | 47 | 89 | 28 | 0.65 | 250 | 10 | 600 | 500 | 1440 | 5 | 298 | 0 | 32
17 | 1 | 47 | 89 | 28 | 0.65 | 250 | 10 | 700 | 500 | 1440 | 5 | 298 | 0 | 32
17 | 1 | 47 | 89 | 28 | 0.65 | 250 | 10 | 800 | 500 | 1440 | 5 | 298 | 0 | 32
17 | 1 | 47 | 89 | 28 | 0.65 | 250 | 10 | 50 | 1000 | 10 | 5 | 298 | 0 | 21.2
17 | 1 | 47 | 89 | 28 | 0.65 | 250 | 10 | 50 | 1000 | 30 | 5 | 298 | 0 | 25.1
17 | 1 | 47 | 89 | 28 | 0.65 | 250 | 10 | 50 | 1000 | 60 | 5 | 298 | 0 | 26.1
17 | 1 | 47 | 89 | 28 | 0.65 | 250 | 10 | 50 | 1000 | 120 | 5 | 298 | 0 | 28.6
17 | 1 | 47 | 89 | 28 | 0.65 | 250 | 10 | 50 | 1000 | 180 | 5 | 298 | 0 | 30
17 | 1 | 47 | 89 | 28 | 0.65 | 250 | 10 | 50 | 1000 | 240 | 5 | 298 | 0 | 31
17 | 1 | 47 | 89 | 28 | 0.65 | 250 | 10 | 50 | 1000 | 360 | 5 | 298 | 0 | 31
17 | 1 | 47 | 89 | 28 | 0.65 | 250 | 10 | 50 | 1000 | 480 | 5 | 298 | 0 | 31
17 | 1 | 47 | 89 | 28 | 0.65 | 250 | 10 | 50 | 1000 | 1440 | 5 | 298 | 0 | 28
17 | 1 | 47 | 89 | 28 | 0.65 | 250 | 10 | 50 | 1000 | 1440 | 5 | 308 | 0 | 30
17 | 1 | 47 | 89 | 28 | 0.65 | 250 | 10 | 50 | 1000 | 1440 | 5 | 318 | 0 | 41
8 | 13 | 47 | 1321 | 1.5 | 0.51 | 234 | 20 | 100 | 250 | 180 | 5.482406 | 293 | 1 | 14.4
8 | 13 | 47 | 1321 | 1.5 | 0.51 | 202.2 | 20 | 100 | 500 | 180 | 5.468442 | 293 | 1 | 35
8 | 13 | 47 | 1321 | 1.5 | 0.51 | 197.8 | 20 | 100 | 750 | 180 | 5.158289 | 293 | 1 | 50
8 | 13 | 47 | 1321 | 1.5 | 0.51 | 196.8 | 20 | 100 | 1000 | 180 | 5.152977 | 293 | 1 | 38.6
8 | 13 | 47 | 1321 | 1.5 | 0.51 | 196.5 | 20 | 100 | 1250 | 180 | 5.144046 | 293 | 1 | 31
8 | 13 | 47 | 1321 | 1.5 | 0.51 | 196.5 | 20 | 100 | 1500 | 180 | 5.174046 | 293 | 1 | 27
8 | 13 | 47 | 1321 | 1.5 | 0.51 | 202.1 | 20 | 100 | 750 | 180 | 2 | 293 | 1 | 40
8 | 13 | 47 | 1321 | 1.5 | 0.51 | 198.9 | 20 | 100 | 750 | 180 | 3 | 293 | 1 | 65
8 | 13 | 47 | 1321 | 1.5 | 0.51 | 198 | 20 | 100 | 750 | 180 | 4 | 293 | 1 | 79
8 | 13 | 47 | 1321 | 1.5 | 0.51 | 197.8 | 20 | 100 | 750 | 180 | 5 | 293 | 1 | 80
8 | 13 | 47 | 1321 | 1.5 | 0.51 | 197.8 | 20 | 100 | 750 | 180 | 6 | 293 | 1 | 76
8 | 13 | 47 | 1321 | 1.5 | 0.51 | 195.5 | 20 | 100 | 750 | 180 | 7 | 293 | 1 | 65
8 | 13 | 47 | 1321 | 1.5 | 0.51 | 194.9 | 20 | 100 | 750 | 180 | 8 | 293 | 1 | 60
8 | 13 | 47 | 1321 | 1.5 | 0.51 | 201.9 | 20 | 20 | 750 | 40 | 5 | 293 | 1 | 15.2
8 | 13 | 47 | 1321 | 1.5 | 0.51 | 202 | 20 | 30 | 750 | 40 | 5 | 293 | 1 | 20
8 | 13 | 47 | 1321 | 1.5 | 0.51 | 202.2 | 20 | 45 | 750 | 40 | 5 | 293 | 1 | 34
8 | 13 | 47 | 1321 | 1.5 | 0.51 | 202.9 | 20 | 55 | 750 | 40 | 5 | 293 | 1 | 40
8 | 13 | 47 | 1321 | 1.5 | 0.51 | 202.9 | 20 | 65 | 750 | 40 | 5 | 293 | 1 | 41
8 | 13 | 47 | 1321 | 1.5 | 0.51 | 202.9 | 20 | 75 | 750 | 40 | 5 | 293 | 1 | 41
8 | 13 | 47 | 1321 | 1.5 | 0.51 | 202.9 | 20 | 85 | 750 | 40 | 5 | 293 | 1 | 42
8 | 13 | 47 | 1321 | 1.5 | 0.51 | 202.6 | 20 | 90 | 750 | 40 | 5 | 293 | 1 | 42
8 | 13 | 47 | 1321 | 1.5 | 0.51 | 197.7 | 20 | 10 | 750 | 40 | 5 | 303 | 1 | 7.8
8 | 13 | 47 | 1321 | 1.5 | 0.51 | 196.8 | 20 | 30 | 750 | 40 | 5 | 303 | 1 | 22.5
8 | 13 | 47 | 1321 | 1.5 | 0.51 | 196.8 | 20 | 40 | 750 | 40 | 5 | 303 | 1 | 35
8 | 13 | 47 | 1321 | 1.5 | 0.51 | 197.7 | 20 | 50 | 750 | 40 | 5 | 303 | 1 | 38
8 | 13 | 47 | 1321 | 1.5 | 0.51 | 197.7 | 20 | 55 | 750 | 40 | 5 | 303 | 1 | 41
8 | 13 | 47 | 1321 | 1.5 | 0.51 | 197.7 | 20 | 65 | 750 | 40 | 5 | 303 | 1 | 43
8 | 13 | 47 | 1321 | 1.5 | 0.51 | 197.7 | 20 | 75 | 750 | 40 | 5 | 303 | 1 | 44
8 | 13 | 47 | 1321 | 1.5 | 0.51 | 197.7 | 20 | 85 | 750 | 40 | 5 | 303 | 1 | 45
8 | 13 | 47 | 1321 | 1.5 | 0.51 | 197.4 | 20 | 90 | 750 | 40 | 5 | 303 | 1 | 46
8 | 13 | 47 | 1321 | 1.5 | 0.51 | 197.7 | 20 | 10 | 750 | 40 | 5 | 313 | 1 | 5.7
8 | 13 | 47 | 1321 | 1.5 | 0.51 | 196.8 | 20 | 25 | 750 | 40 | 5 | 313 | 1 | 18.3
8 | 13 | 47 | 1321 | 1.5 | 0.51 | 197 | 20 | 45 | 750 | 40 | 5 | 313 | 1 | 37
8 | 13 | 47 | 1321 | 1.5 | 0.51 | 197.7 | 20 | 60 | 750 | 40 | 5 | 313 | 1 | 44
8 | 13 | 47 | 1321 | 1.5 | 0.51 | 197.7 | 20 | 75 | 750 | 40 | 5 | 313 | 1 | 52
8 | 13 | 47 | 1321 | 1.5 | 0.51 | 197.7 | 20 | 85 | 750 | 40 | 5 | 313 | 1 | 57
8 | 13 | 47 | 1321 | 1.5 | 0.51 | 197.3 | 20 | 95 | 750 | 40 | 5 | 313 | 1 | 60
8 | 13 | 47 | 1321 | 1.5 | 0.51 | 197.3 | 20 | 105 | 750 | 40 | 5 | 313 | 1 | 62
8 | 13 | 47 | 1321 | 1.5 | 0.51 | 201.5 | 20 | 200 | 1000 | 5 | 5 | 293 | 1 | 4.2
8 | 13 | 47 | 1321 | 1.5 | 0.51 | 201.5 | 20 | 200 | 1000 | 10 | 5 | 293 | 1 | 14
8 | 13 | 47 | 1321 | 1.5 | 0.51 | 201.5 | 20 | 200 | 1000 | 20 | 5 | 293 | 1 | 15
8 | 13 | 47 | 1321 | 1.5 | 0.51 | 201.5 | 20 | 200 | 1000 | 30 | 5 | 293 | 1 | 18
8 | 13 | 47 | 1321 | 1.5 | 0.51 | 201.5 | 20 | 200 | 1000 | 40 | 5 | 293 | 1 | 27
8 | 13 | 47 | 1321 | 1.5 | 0.51 | 201.5 | 20 | 200 | 1000 | 60 | 5 | 293 | 1 | 36
8 | 13 | 47 | 1321 | 1.5 | 0.51 | 201.5 | 20 | 200 | 1000 | 80 | 5 | 293 | 1 | 39
8 | 13 | 47 | 1321 | 1.5 | 0.51 | 196.8 | 20 | 200 | 1000 | 100 | 5 | 293 | 1 | 40
8 | 13 | 47 | 1321 | 1.5 | 0.51 | 196.8 | 20 | 200 | 1000 | 120 | 5 | 293 | 1 | 41
8 | 13 | 12 | 1196 | 1.5 | 0.47 | 229.6 | 20 | 100 | 250 | 180 | 5.206255 | 293 | 1 | 200
8 | 13 | 12 | 1196 | 1.5 | 0.47 | 196.3 | 20 | 100 | 500 | 180 | 5.300895 | 293 | 1 | 146
8 | 13 | 12 | 1196 | 1.5 | 0.47 | 192.2 | 20 | 100 | 750 | 180 | 4.98708 | 293 | 1 | 117
8 | 13 | 12 | 1196 | 1.5 | 0.47 | 190.7 | 20 | 100 | 1000 | 180 | 5.009572 | 293 | 1 | 88
8 | 13 | 12 | 1196 | 1.5 | 0.47 | 190.7 | 20 | 100 | 1250 | 180 | 5.030601 | 293 | 1 | 71
8 | 13 | 12 | 1196 | 1.5 | 0.47 | 190.7 | 20 | 100 | 1500 | 180 | 5.055601 | 293 | 1 | 59
8 | 13 | 12 | 1196 | 1.5 | 0.47 | 194.4 | 20 | 100 | 750 | 180 | 2 | 293 | 1 | 83
8 | 13 | 12 | 1196 | 1.5 | 0.47 | 193.6 | 20 | 100 | 750 | 180 | 3 | 293 | 1 | 97
8 | 13 | 12 | 1196 | 1.5 | 0.47 | 192.4 | 20 | 100 | 750 | 180 | 4 | 293 | 1 | 109
8 | 13 | 12 | 1196 | 1.5 | 0.47 | 192.2 | 20 | 100 | 750 | 180 | 5 | 293 | 1 | 121
8 | 13 | 12 | 1196 | 1.5 | 0.47 | 192.3 | 20 | 100 | 750 | 180 | 6 | 293 | 1 | 121
8 | 13 | 12 | 1196 | 1.5 | 0.47 | 192 | 20 | 100 | 750 | 180 | 7 | 293 | 1 | 120
8 | 13 | 12 | 1196 | 1.5 | 0.47 | 191.4 | 20 | 100 | 750 | 180 | 8 | 293 | 1 | 120
8 | 13 | 12 | 1196 | 1.5 | 0.47 | 191.4 | 20 | 30 | 750 | 40 | 5 | 293 | 1 | 32
8 | 13 | 12 | 1196 | 1.5 | 0.47 | 191.4 | 20 | 40 | 750 | 40 | 5 | 293 | 1 | 44
8 | 13 | 12 | 1196 | 1.5 | 0.47 | 192.7 | 20 | 55 | 750 | 40 | 5 | 293 | 1 | 60
8 | 13 | 12 | 1196 | 1.5 | 0.47 | 192.7 | 20 | 75 | 750 | 40 | 5 | 293 | 1 | 75
8 | 13 | 12 | 1196 | 1.5 | 0.47 | 192.6 | 20 | 90 | 750 | 40 | 5 | 293 | 1 | 81
8 | 13 | 12 | 1196 | 1.5 | 0.47 | 192.2 | 20 | 100 | 750 | 40 | 5 | 293 | 1 | 82
8 | 13 | 12 | 1196 | 1.5 | 0.47 | 192.2 | 20 | 105 | 750 | 40 | 5 | 293 | 1 | 83
8 | 13 | 12 | 1196 | 1.5 | 0.47 | 192.2 | 20 | 110 | 750 | 40 | 5 | 293 | 1 | 83
8 | 13 | 12 | 1196 | 1.5 | 0.47 | 191.9 | 20 | 30 | 750 | 40 | 5 | 303 | 1 | 30
8 | 13 | 12 | 1196 | 1.5 | 0.47 | 192 | 20 | 45 | 750 | 40 | 5 | 303 | 1 | 50
8 | 13 | 12 | 1196 | 1.5 | 0.47 | 192.4 | 20 | 60 | 750 | 40 | 5 | 303 | 1 | 69
8 | 13 | 12 | 1196 | 1.5 | 0.47 | 192.4 | 20 | 75 | 750 | 40 | 5 | 303 | 1 | 80
8 | 13 | 12 | 1196 | 1.5 | 0.47 | 192.4 | 20 | 85 | 750 | 40 | 5 | 303 | 1 | 89
8 | 13 | 12 | 1196 | 1.5 | 0.47 | 191.9 | 20 | 100 | 750 | 40 | 5 | 303 | 1 | 94
8 | 13 | 12 | 1196 | 1.5 | 0.47 | 191.9 | 20 | 110 | 750 | 40 | 5 | 303 | 1 | 97
8 | 13 | 12 | 1196 | 1.5 | 0.47 | 191.9 | 20 | 120 | 750 | 40 | 5 | 303 | 1 | 98
8 | 13 | 12 | 1196 | 1.5 | 0.47 | 192.4 | 20 | 50 | 750 | 40 | 5 | 313 | 1 | 60
8 | 13 | 12 | 1196 | 1.5 | 0.47 | 192.4 | 20 | 60 | 750 | 40 | 5 | 313 | 1 | 67
8 | 13 | 12 | 1196 | 1.5 | 0.47 | 192.4 | 20 | 70 | 750 | 40 | 5 | 313 | 1 | 80
8 | 13 | 12 | 1196 | 1.5 | 0.47 | 192.4 | 20 | 80 | 750 | 40 | 5 | 313 | 1 | 90
8 | 13 | 12 | 1196 | 1.5 | 0.47 | 192.3 | 20 | 90 | 750 | 40 | 5 | 313 | 1 | 96
8 | 13 | 12 | 1196 | 1.5 | 0.47 | 191.9 | 20 | 105 | 750 | 40 | 5 | 313 | 1 | 100
8 | 13 | 12 | 1196 | 1.5 | 0.47 | 191.9 | 20 | 120 | 750 | 40 | 5 | 313 | 1 | 102
8 | 13 | 12 | 1196 | 1.5 | 0.47 | 190.7 | 20 | 200 | 1000 | 5 | 5 | 293 | 1 | 24.5
8 | 13 | 12 | 1196 | 1.5 | 0.47 | 190.7 | 20 | 200 | 1000 | 10 | 5 | 293 | 1 | 46
8 | 13 | 12 | 1196 | 1.5 | 0.47 | 190.7 | 20 | 200 | 1000 | 20 | 5 | 293 | 1 | 64
8 | 13 | 12 | 1196 | 1.5 | 0.47 | 190.7 | 20 | 200 | 1000 | 30 | 5 | 293 | 1 | 69
8 | 13 | 12 | 1196 | 1.5 | 0.47 | 190.7 | 20 | 200 | 1000 | 40 | 5 | 293 | 1 | 79
8 | 13 | 12 | 1196 | 1.5 | 0.47 | 190.7 | 20 | 200 | 1000 | 60 | 5 | 293 | 1 | 80
8 | 13 | 12 | 1196 | 1.5 | 0.47 | 190.7 | 20 | 200 | 1000 | 80 | 5 | 293 | 1 | 80
8 | 13 | 12 | 1196 | 1.5 | 0.47 | 190.7 | 20 | 200 | 1000 | 100 | 5 | 293 | 1 | 81
8 | 13 | 12 | 1196 | 1.5 | 0.47 | 190.7 | 20 | 200 | 1000 | 120 | 5 | 293 | 1 | 82
18 | 10 | 47 | 1305 | 2.4 | 1.2 | 150 | 50 | 10 | 100 | 180 | 3 | 298 | 1 | 5.4
18 | 10 | 47 | 1305 | 2.4 | 1.2 | 150 | 50 | 10 | 100 | 180 | 4 | 298 | 1 | 5.6
18 | 10 | 47 | 1305 | 2.4 | 1.2 | 150 | 50 | 10 | 100 | 180 | 5 | 298 | 1 | 6.8
18 | 10 | 47 | 1305 | 2.4 | 1.2 | 150 | 50 | 10 | 100 | 180 | 5.5 | 298 | 1 | 8
18 | 10 | 47 | 1305 | 2.4 | 1.2 | 150 | 50 | 10 | 100 | 180 | 6 | 298 | 1 | 9.3
18 | 10 | 47 | 1305 | 2.4 | 1.2 | 150 | 50 | 10 | 100 | 180 | 6.5 | 298 | 1 | 10
18 | 10 | 47 | 1305 | 2.4 | 1.2 | 150 | 50 | 10 | 100 | 180 | 7 | 298 | 1 | 9.4
18 | 10 | 47 | 1305 | 2.4 | 1.2 | 150 | 50 | 10 | 100 | 10 | 7 | 298 | 1 | 4.5
18 | 10 | 47 | 1305 | 2.4 | 1.2 | 150 | 50 | 10 | 100 | 20 | 7 | 298 | 1 | 7.3
18 | 10 | 47 | 1305 | 2.4 | 1.2 | 150 | 50 | 10 | 100 | 30 | 7 | 298 | 1 | 9.3
18 | 10 | 47 | 1305 | 2.4 | 1.2 | 150 | 50 | 10 | 100 | 45 | 7 | 298 | 1 | 10.8
18 | 10 | 47 | 1305 | 2.4 | 1.2 | 150 | 50 | 10 | 100 | 60 | 7 | 298 | 1 | 11.7
18 | 10 | 47 | 1305 | 2.4 | 1.2 | 150 | 50 | 10 | 100 | 90 | 7 | 298 | 1 | 12.4
18 | 10 | 47 | 1305 | 2.4 | 1.2 | 150 | 50 | 10 | 100 | 120 | 7 | 298 | 1 | 12.5
18 | 10 | 47 | 1305 | 2.4 | 1.2 | 150 | 50 | 10 | 100 | 180 | 7 | 298 | 1 | 12.6
18 | 10 | 47 | 1305 | 2.4 | 1.2 | 150 | 50 | 10 | 100 | 180 | 7 | 298 | 1 | 13
18 | 10 | 47 | 1305 | 2.4 | 1.2 | 150 | 50 | 30 | 100 | 180 | 7 | 298 | 1 | 30
18 | 10 | 47 | 1305 | 2.4 | 1.2 | 150 | 50 | 50 | 100 | 180 | 7 | 298 | 1 | 46
18 | 10 | 47 | 1305 | 2.4 | 1.2 | 150 | 50 | 70 | 100 | 180 | 7 | 298 | 1 | 63
18 | 10 | 47 | 1305 | 2.4 | 1.2 | 150 | 50 | 80 | 100 | 180 | 7 | 298 | 1 | 70
18 | 10 | 47 | 1305 | 2.4 | 1.2 | 150 | 50 | 90 | 100 | 180 | 7 | 298 | 1 | 71
18 | 10 | 47 | 1305 | 2.4 | 1.2 | 150 | 50 | 100 | 100 | 180 | 7 | 298 | 1 | 74
18 | 10 | 47 | 1305 | 2.4 | 1.2 | 150 | 50 | 150 | 100 | 180 | 7 | 298 | 1 | 76
18 | 10 | 47 | 1305 | 2.4 | 1.2 | 150 | 50 | 200 | 100 | 180 | 7 | 298 | 1 | 76
18 | 10 | 44 | 444 | 1.4 | 0.2 | 150 | 50 | 10 | 100 | 180 | 3 | 298 | 1 | 12.6
18 | 10 | 44 | 444 | 1.4 | 0.2 | 150 | 50 | 10 | 100 | 180 | 4 | 298 | 1 | 14
18 | 10 | 44 | 444 | 1.4 | 0.2 | 150 | 50 | 10 | 100 | 180 | 5 | 298 | 1 | 17.3
18 | 10 | 44 | 444 | 1.4 | 0.2 | 150 | 50 | 10 | 100 | 180 | 5.5 | 298 | 1 | 19.6
18 | 10 | 44 | 444 | 1.4 | 0.2 | 150 | 50 | 10 | 100 | 180 | 6 | 298 | 1 | 23
18 | 10 | 44 | 444 | 1.4 | 0.2 | 150 | 50 | 10 | 100 | 180 | 6.5 | 298 | 1 | 25
18 | 10 | 44 | 444 | 1.4 | 0.2 | 150 | 50 | 10 | 100 | 180 | 7 | 298 | 1 | 25
18 | 10 | 44 | 444 | 1.4 | 0.2 | 150 | 50 | 10 | 100 | 10 | 7 | 298 | 1 | 13.6
18 | 10 | 44 | 444 | 1.4 | 0.2 | 150 | 50 | 10 | 100 | 15 | 7 | 298 | 1 | 17.3
18 | 10 | 44 | 444 | 1.4 | 0.2 | 150 | 50 | 10 | 100 | 25 | 7 | 298 | 1 | 19
18 | 10 | 44 | 444 | 1.4 | 0.2 | 150 | 50 | 10 | 100 | 60 | 7 | 298 | 1 | 22
18 | 10 | 44 | 444 | 1.4 | 0.2 | 150 | 50 | 10 | 100 | 90 | 7 | 298 | 1 | 25
18 | 10 | 44 | 444 | 1.4 | 0.2 | 150 | 50 | 10 | 100 | 120 | 7 | 298 | 1 | 27
18 | 10 | 44 | 444 | 1.4 | 0.2 | 150 | 50 | 10 | 100 | 150 | 7 | 298 | 1 | 27.5
18 | 10 | 44 | 444 | 1.4 | 0.2 | 150 | 50 | 10 | 100 | 200 | 7 | 298 | 1 | 28
18 | 10 | 44 | 444 | 1.4 | 0.2 | 150 | 50 | 10 | 100 | 200 | 7 | 298 | 1 | 29
18 | 10 | 44 | 444 | 1.4 | 0.2 | 150 | 50 | 30 | 100 | 200 | 7 | 298 | 1 | 53
18 | 10 | 44 | 444 | 1.4 | 0.2 | 150 | 50 | 50 | 100 | 200 | 7 | 298 | 1 | 74
18 | 10 | 44 | 444 | 1.4 | 0.2 | 150 | 50 | 70 | 100 | 200 | 7 | 298 | 1 | 96
18 | 10 | 44 | 444 | 1.4 | 0.2 | 150 | 50 | 90 | 100 | 200 | 7 | 298 | 1 | 113
18 | 10 | 44 | 444 | 1.4 | 0.2 | 150 | 50 | 150 | 100 | 200 | 7 | 298 | 1 | 150
18 | 10 | 44 | 444 | 1.4 | 0.2 | 150 | 50 | 200 | 100 | 200 | 7 | 298 | 1 | 160
18 | 10 | 44 | 444 | 1.4 | 0.2 | 150 | 50 | 300 | 100 | 200 | 7 | 298 | 1 | 165
18 | 10 | 44 | 444 | 1.4 | 0.2 | 150 | 50 | 500 | 100 | 200 | 7 | 298 | 1 | 169
18 | 10 | 45 | 127 | 1.9 | 0.1 | 150 | 50 | 10 | 100 | 180 | 3 | 298 | 1 | 45
18 | 10 | 45 | 127 | 1.9 | 0.1 | 150 | 50 | 10 | 100 | 180 | 4 | 298 | 1 | 48
18 | 10 | 45 | 127 | 1.9 | 0.1 | 150 | 50 | 10 | 100 | 180 | 5 | 298 | 1 | 53
18 | 10 | 45 | 127 | 1.9 | 0.1 | 150 | 50 | 10 | 100 | 180 | 5.5 | 298 | 1 | 58
18 | 10 | 45 | 127 | 1.9 | 0.1 | 150 | 50 | 10 | 100 | 180 | 6 | 298 | 1 | 61
18 | 10 | 45 | 127 | 1.9 | 0.1 | 150 | 50 | 10 | 100 | 180 | 6.5 | 298 | 1 | 62.5
18 | 10 | 45 | 127 | 1.9 | 0.1 | 150 | 50 | 10 | 100 | 180 | 7 | 298 | 1 | 62.5
18 | 10 | 45 | 127 | 1.9 | 0.1 | 150 | 50 | 10 | 100 | 5 | 7 | 298 | 1 | 36
18 | 10 | 45 | 127 | 1.9 | 0.1 | 150 | 50 | 10 | 100 | 15 | 7 | 298 | 1 | 46
18 | 10 | 45 | 127 | 1.9 | 0.1 | 150 | 50 | 10 | 100 | 25 | 7 | 298 | 1 | 57
18 | 10 | 45 | 127 | 1.9 | 0.1 | 150 | 50 | 10 | 100 | 45 | 7 | 298 | 1 | 63
18 | 10 | 45 | 127 | 1.9 | 0.1 | 150 | 50 | 10 | 100 | 60 | 7 | 298 | 1 | 65
18 | 10 | 45 | 127 | 1.9 | 0.1 | 150 | 50 | 10 | 100 | 90 | 7 | 298 | 1 | 71
18 | 10 | 45 | 127 | 1.9 | 0.1 | 150 | 50 | 10 | 100 | 120 | 7 | 298 | 1 | 76
18 | 10 | 45 | 127 | 1.9 | 0.1 | 150 | 50 | 10 | 100 | 180 | 7 | 298 | 1 | 76
18 | 10 | 45 | 127 | 1.9 | 0.1 | 150 | 50 | 20 | 100 | 180 | 7 | 298 | 1 | 84
18 | 10 | 45 | 127 | 1.9 | 0.1 | 150 | 50 | 60 | 100 | 180 | 7 | 298 | 1 | 128
18 | 10 | 45 | 127 | 1.9 | 0.1 | 150 | 50 | 100 | 100 | 180 | 7 | 298 | 1 | 172
18 | 10 | 45 | 127 | 1.9 | 0.1 | 150 | 50 | 200 | 100 | 180 | 7 | 298 | 1 | 264
18 | 10 | 45 | 127 | 1.9 | 0.1 | 150 | 50 | 250 | 100 | 180 | 7 | 298 | 1 | 292
18 | 10 | 45 | 127 | 1.9 | 0.1 | 150 | 50 | 300 | 100 | 180 | 7 | 298 | 1 | 311
18 | 10 | 45 | 127 | 1.9 | 0.1 | 150 | 50 | 400 | 100 | 180 | 7 | 298 | 1 | 329
18 | 10 | 45 | 127 | 1.9 | 0.1 | 150 | 50 | 600 | 100 | 180 | 7 | 298 | 1 | 340
18 | 10 | 45 | 127 | 1.9 | 0.1 | 150 | 50 | 900 | 100 | 180 | 7 | 298 | 1 | 345
6 | 16 | 47 | 1676 | 0.8 | 0.75 | 150 | 10 | 6 | 1000 | 5 | 7 | 298 | 2 | 4.5
6 | 16 | 47 | 1676 | 0.8 | 0.75 | 150 | 10 | 6 | 1000 | 10 | 7 | 298 | 2 | 5.4
6 | 16 | 47 | 1676 | 0.8 | 0.75 | 150 | 10 | 6 | 1000 | 20 | 7 | 298 | 2 | 5.8
6 | 16 | 47 | 1676 | 0.8 | 0.75 | 150 | 10 | 6 | 1000 | 40 | 7 | 298 | 2 | 5.8
6 | 16 | 47 | 1676 | 0.8 | 0.75 | 150 | 10 | 6 | 1000 | 60 | 7 | 298 | 2 | 5.8
6 | 16 | 47 | 1676 | 0.8 | 0.75 | 150 | 10 | 6 | 1000 | 90 | 7 | 298 | 2 | 5.9
6 | 16 | 47 | 1676 | 0.8 | 0.75 | 150 | 10 | 6 | 1000 | 120 | 7 | 298 | 2 | 5.9
6 | 16 | 47 | 1676 | 0.8 | 0.75 | 150 | 10 | 6 | 1000 | 180 | 7 | 298 | 2 | 5.9
6 | 16 | 47 | 1676 | 0.8 | 0.75 | 150 | 10 | 10 | 1000 | 5 | 7 | 298 | 2 | 4.9
6 | 16 | 47 | 1676 | 0.8 | 0.75 | 150 | 10 | 10 | 1000 | 10 | 7 | 298 | 2 | 7
6 | 16 | 47 | 1676 | 0.8 | 0.75 | 150 | 10 | 10 | 1000 | 20 | 7 | 298 | 2 | 8.4
6 | 16 | 47 | 1676 | 0.8 | 0.75 | 150 | 10 | 10 | 1000 | 40 | 7 | 298 | 2 | 9.1
6 | 16 | 47 | 1676 | 0.8 | 0.75 | 150 | 10 | 10 | 1000 | 60 | 7 | 298 | 2 | 9.3
6 | 16 | 47 | 1676 | 0.8 | 0.75 | 150 | 10 | 10 | 1000 | 90 | 7 | 298 | 2 | 9.4
6 | 16 | 47 | 1676 | 0.8 | 0.75 | 150 | 10 | 10 | 1000 | 120 | 7 | 298 | 2 | 9.3
6 | 16 | 47 | 1676 | 0.8 | 0.75 | 150 | 10 | 10 | 1000 | 180 | 7 | 298 | 2 | 9.2
6 | 16 | 47 | 1676 | 0.8 | 0.75 | 150 | 10 | 15 | 1000 | 5 | 7 | 298 | 2 | 5.4
6 | 16 | 47 | 1676 | 0.8 | 0.75 | 150 | 10 | 15 | 1000 | 10 | 7 | 298 | 2 | 8.96
6 | 16 | 47 | 1676 | 0.8 | 0.75 | 150 | 10 | 15 | 1000 | 20 | 7 | 298 | 2 | 10.8
6 | 16 | 47 | 1676 | 0.8 | 0.75 | 150 | 10 | 15 | 1000 | 40 | 7 | 298 | 2 | 12.8
6 | 16 | 47 | 1676 | 0.8 | 0.75 | 150 | 10 | 15 | 1000 | 60 | 7 | 298 | 2 | 13
6 | 16 | 47 | 1676 | 0.8 | 0.75 | 150 | 10 | 15 | 1000 | 90 | 7 | 298 | 2 | 13.2
6 | 16 | 47 | 1676 | 0.8 | 0.75 | 150 | 10 | 15 | 1000 | 120 | 7 | 298 | 2 | 13.3
6 | 16 | 47 | 1676 | 0.8 | 0.75 | 150 | 10 | 15 | 1000 | 180 | 7 | 298 | 2 | 13.4
6 | 16 | 47 | 1676 | 0.8 | 0.75 | 150 | 10 | 5 | 1000 | 180 | 7 | 298 | 2 | 5.9
6 | 16 | 47 | 1676 | 0.8 | 0.75 | 150 | 10 | 10 | 1000 | 180 | 7 | 298 | 2 | 9.4
6 | 16 | 47 | 1676 | 0.8 | 0.75 | 150 | 10 | 15 | 1000 | 180 | 7 | 298 | 2 | 13.3
6 | 16 | 47 | 1676 | 0.8 | 0.75 | 150 | 10 | 20 | 1000 | 180 | 7 | 298 | 2 | 13.6
6 | 16 | 47 | 1676 | 0.8 | 0.75 | 150 | 10 | 30 | 1000 | 180 | 7 | 298 | 2 | 15.2
6 | 16 | 47 | 1676 | 0.8 | 0.75 | 150 | 10 | 20 | 1000 | 90 | 5 | 298 | 2 | 13.2
6 | 16 | 47 | 1676 | 0.8 | 0.75 | 150 | 10 | 20 | 1000 | 90 | 11 | 298 | 2 | 3.27
18 | 18 | 40 | 470 | 1.0961 | 0.46666 | 260.15 | 15 | 10 | 1000 | 240 | 7 | 298 | 1 | 7.4
18 | 18 | 40 | 470 | 1.0992 | 0.46666 | 227.25 | 15 | 50 | 1000 | 240 | 7 | 298 | 1 | 24.7
18 | 18 | 40 | 470 | 1.0961 | 0.46666 | 227.95 | 15 | 100 | 1000 | 240 | 7 | 298 | 1 | 34.8
18 | 18 | 40 | 470 | 1.0899 | 0.46666 | 226.75 | 15 | 200 | 1000 | 240 | 7 | 298 | 1 | 43.8
18 | 18 | 40 | 470 | 1.3339 | 0.49204 | 264.8 | 15 | 10 | 1000 | 240 | 7 | 298 | 3 | 9.41
18 | 18 | 40 | 470 | 1.3363 | 0.49204 | 230.4 | 15 | 50 | 1000 | 240 | 7 | 298 | 3 | 46.68
18 | 18 | 40 | 470 | 1.3325 | 0.49204 | 231.1 | 15 | 100 | 1000 | 240 | 7 | 298 | 3 | 91
18 | 18 | 40 | 470 | 1.3263 | 0.49204 | 229.9 | 15 | 200 | 1000 | 240 | 7 | 298 | 3 | 166
18 | 10 | 47 | 1350 | 1.7079 | 0.6868 | 265.05 | 50 | 5 | 200 | 120 | 7 | 298 | 2 | 3.8
18 | 10 | 47 | 1350 | 1.7079 | 0.6868 | 169.45 | 50 | 10 | 200 | 120 | 7 | 298 | 2 | 9
18 | 10 | 47 | 1350 | 1.7079 | 0.6868 | 181.45 | 50 | 15 | 200 | 120 | 7 | 298 | 2 | 12
18 | 10 | 47 | 1350 | 1.6878 | 0.6903 | 170.85 | 50 | 20 | 200 | 120 | 7 | 298 | 2 | 13
18 | 10 | 47 | 1350 | 1.6912 | 0.6848 | 180.95 | 50 | 40 | 200 | 120 | 7 | 298 | 2 | 13.4
18 | 10 | 47 | 1350 | 1.7363 | 0.6831 | 181.1 | 50 | 80 | 200 | 120 | 7 | 298 | 2 | 13.8
18 | 5 | 30 | 79 | 20.9213 | 0.0994 | 216.6 | 50 | 5 | 200 | 120 | 7 | 298 | 2 | 11.4
18 | 5 | 30 | 79 | 20.9213 | 0.0994 | 169.25 | 50 | 10 | 200 | 120 | 7 | 298 | 2 | 38.5
18 | 5 | 30 | 79 | 20.9213 | 0.0994 | 166.15 | 50 | 15 | 200 | 120 | 7 | 298 | 2 | 53.4
18 | 5 | 30 | 79 | 20.9213 | 0.0994 | 166.15 | 50 | 20 | 200 | 120 | 7 | 298 | 2 | 56.2
18 | 5 | 30 | 79 | 20.9213 | 0.0994 | 166.15 | 50 | 30 | 200 | 120 | 7 | 298 | 2 | 57
18 | 5 | 30 | 79 | 20.9043 | 0.0994 | 165.65 | 50 | 70 | 200 | 120 | 7 | 298 | 2 | 57.2
18 | 5 | 30 | 79 | 20.9043 | 0.0994 | 165.75 | 50 | 50 | 200 | 0.5 | 7 | 298 | 2 | 42.5
18 | 5 | 30 | 79 | 20.9043 | 0.0994 | 165.75 | 50 | 50 | 200 | 1 | 7 | 298 | 2 | 42.7
18 | 5 | 30 | 79 | 20.9043 | 0.0994 | 165.75 | 50 | 50 | 200 | 1.5 | 7 | 298 | 2 | 43.1
18 | 5 | 30 | 79 | 20.9043 | 0.0994 | 165.75 | 50 | 50 | 200 | 2 | 7 | 298 | 2 | 44.6
18 | 5 | 30 | 79 | 20.9043 | 0.0994 | 165.75 | 50 | 50 | 200 | 2.5 | 7 | 298 | 2 | 47
18 | 5 | 30 | 79 | 20.9043 | 0.0994 | 165.75 | 50 | 50 | 200 | 3 | 7 | 298 | 2 | 48
18 | 5 | 30 | 79 | 20.9043 | 0.0994 | 165.75 | 50 | 50 | 200 | 4 | 7 | 298 | 2 | 48
18 | 5 | 30 | 79 | 20.9043 | 0.0994 | 165.75 | 50 | 50 | 200 | 5 | 7 | 298 | 2 | 48
18 | 5 | 30 | 79 | 20.9043 | 0.0994 | 165.75 | 50 | 50 | 200 | 6 | 7 | 298 | 2 | 48
18 | 5 | 30 | 79 | 20.9043 | 0.0994 | 165.75 | 50 | 50 | 200 | 7 | 7 | 298 | 2 | 48
18 | 5 | 47 | 2250 | 3 | 1.26 | 200.7 | 50 | 50 | 1000 | 720 | 7 | 298 | 2 | 49
8 | 13 | 47 | 1353 | 0.9 | 0.58 | 177.2 | 50 | 50 | 1000 | 720 | 7 | 298 | 2 | 3.4
17 | 16 | 47 | 1874 | 1.1 | 0.87 | 200.35 | 50 | 50 | 1000 | 720 | 7 | 298 | 2 | 0.2
9 | 13 | 47 | 2393 | 2.5 | 1.07 | 231.5 | 50 | 50 | 1000 | 720 | 7 | 298 | 2 | 6.6
18 | 10 | 47 | 967 | 1.1 | 0.62 | 171.35 | 50 | 50 | 1000 | 720 | 7 | 298 | 2 | 30
18 | 11 | 47 | 1811 | 1.3 | 0.97 | 180.25 | 50 | 50 | 1000 | 720 | 7 | 298 | 2 | 20
18 | 5 | 47 | 2250 | 3 | 1.26 | 200.75 | 50 | 50 | 1000 | 0.25 | 7 | 298 | 2 | 41.5
18 | 5 | 47 | 2250 | 3 | 1.26 | 200.75 | 50 | 50 | 1000 | 0.5 | 7 | 298 | 2 | 44
18 | 5 | 47 | 2250 | 3 | 1.26 | 200.75 | 50 | 50 | 1000 | 0.75 | 7 | 298 | 2 | 46
18 | 5 | 47 | 2250 | 3 | 1.26 | 200.75 | 50 | 50 | 1000 | 1 | 7 | 298 | 2 | 47.7
18 | 5 | 47 | 2250 | 3 | 1.26 | 200.75 | 50 | 50 | 1000 | 3 | 7 | 298 | 2 | 48.8
18 | 5 | 47 | 2250 | 3 | 1.26 | 202.95 | 50 | 50 | 1000 | 5 | 7 | 298 | 2 | 49
18 | 5 | 47 | 2250 | 3 | 1.26 | 201.35 | 50 | 50 | 1000 | 10 | 7 | 298 | 2 | 49.2
18 | 5 | 47 | 2250 | 3 | 1.26 | 201.35 | 50 | 50 | 1000 | 15 | 7 | 298 | 2 | 49.2
18 | 5 | 47 | 2250 | 3 | 1.26 | 201.35 | 50 | 50 | 1000 | 30 | 7 | 298 | 2 | 49.2
18 | 5 | 47 | 2250 | 3 | 1.26 | 278.05 | 50 | 5 | 1000 | 30 | 7 | 298 | 2 | 5
18 | 5 | 47 | 2250 | 3 | 1.26 | 199.75 | 50 | 20 | 1000 | 30 | 7 | 298 | 2 | 20
18 | 5 | 47 | 2250 | 3 | 1.26 | 201.35 | 50 | 50 | 1000 | 30 | 7 | 298 | 2 | 49
18 | 5 | 47 | 2250 | 3 | 1.26 | 204.2 | 50 | 75 | 1000 | 30 | 7 | 298 | 2 | 63
18 | 5 | 47 | 2250 | 3 | 1.26 | 203.2 | 50 | 100 | 1000 | 30 | 7 | 298 | 2 | 66
18 | 5 | 47 | 2250 | 3 | 1.26 | 203.2 | 50 | 150 | 1000 | 30 | 7 | 298 | 2 | 73.5
18 | 5 | 47 | 2250 | 3 | 1.26 | 203.4 | 50 | 200 | 1000 | 30 | 7 | 298 | 2 | 74.7
18 | 5 | 47 | 2250 | 3 | 1.26 | 203.4 | 50 | 250 | 1000 | 30 | 7 | 298 | 2 | 75.2
18 | 5 | 47 | 2250 | 3 | 1.26 | 191.3 | 50 | 24 | 500 | 30 | 7 | 298 | 2 | 29.8
18 | 5 | 47 | 2250 | 3 | 1.26 | 200.25 | 50 | 24 | 1000 | 30 | 7 | 298 | 2 | 23.5
18 | 5 | 47 | 2250 | 3 | 1.26 | 200.15 | 50 | 24 | 2000 | 30 | 7 | 298 | 2 | 12
18 | 5 | 47 | 2250 | 3 | 1.26 | 201.55 | 50 | 50 | 1000 | 30 | 1 | 298 | 2 | 34
18 | 5 | 47 | 2250 | 3 | 1.26 | 201.55 | 50 | 50 | 1000 | 30 | 2 | 298 | 2 | 40.3
18 | 5 | 47 | 2250 | 3 | 1.26 | 202.5 | 50 | 50 | 1000 | 30 | 3 | 298 | 2 | 48.6
18 | 5 | 47 | 2250 | 3 | 1.26 | 202.95 | 50 | 50 | 1000 | 30 | 4 | 298 | 2 | 49
18 | 5 | 47 | 2250 | 3 | 1.26 | 202.95 | 50 | 50 | 1000 | 30 | 5 | 298 | 2 | 48
18 | 5 | 47 | 2250 | 3 | 1.26 | 202.05 | 50 | 50 | 1000 | 30 | 6 | 298 | 2 | 47.2
18 | 5 | 47 | 2250 | 3 | 1.26 | 201.35 | 50 | 50 | 1000 | 30 | 7 | 298 | 2 | 38.4
18 | 4 | 47 | 1862 | 1.3 | 1 | 224.6 | 20 | 50 | 500 | 35 | 7 | 298 | 2 | 12
18 | 4 | 47 | 1862 | 1.3 | 1 | 224.6 | 20 | 50 | 500 | 65 | 7 | 298 | 2 | 15
18 | 4 | 47 | 1862 | 1.3 | 1 | 219.9 | 20 | 50 | 500 | 185 | 7 | 298 | 2 | 18
18 | 4 | 47 | 1862 | 1.3 | 1 | 220.9 | 20 | 50 | 500 | 363 | 7 | 298 | 2 | 21
18 | 4 | 47 | 1862 | 1.3 | 1 | 215.1 | 20 | 50 | 500 | 720 | 7 | 298 | 2 | 23.5
18 | 4 | 47 | 1862 | 1.3 | 1 | 215.1 | 20 | 50 | 500 | 720 | 7 | 298 | 2 | 22
18 | 4 | 47 | 1862 | 1.3 | 1 | 215.3 | 20 | 100 | 500 | 720 | 7 | 298 | 2 | 26
18 | 4 | 47 | 1862 | 1.3 | 1 | 215.3 | 20 | 150 | 500 | 720 | 7 | 298 | 2 | 30.2
18 | 4 | 47 | 1862 | 1.3 | 1 | 215.3 | 20 | 200 | 500 | 720 | 7 | 298 | 2 | 36
18 | 4 | 47 | 1862 | 1.3 | 1 | 215.3 | 20 | 300 | 500 | 720 | 7 | 298 | 2 | 45.5
18 | 4 | 47 | 1862 | 1.3 | 1 | 216.2 | 20 | 400 | 500 | 720 | 7 | 298 | 2 | 53.5
9 | 13 | 47 | 2352 | 2.5 | 0.9 | 250 | 100 | 100 | 500 | 30 | 2 | 298 | 2 | 10.2
9 | 13 | 47 | 2352 | 2.5 | 0.9 | 250 | 100 | 100 | 500 | 60 | 2 | 298 | 2 | 28.7
9 | 13 | 47 | 2352 | 2.5 | 0.9 | 250 | 100 | 100 | 500 | 90 | 2 | 298 | 2 | 47.6
9 | 13 | 47 | 2352 | 2.5 | 0.9 | 250 | 100 | 100 | 500 | 120 | 2 | 298 | 2 | 60.4
9 | 13 | 47 | 2352 | 2.5 | 0.9 | 250 | 100 | 100 | 500 | 180 | 2 | 298 | 2 | 63
9 | 13 | 47 | 2352 | 2.5 | 0.9 | 250 | 100 | 100 | 500 | 240 | 2 | 298 | 2 | 68.6
9 | 13 | 47 | 2352 | 2.5 | 0.9 | 250 | 100 | 100 | 500 | 300 | 2 | 298 | 2 | 74
9 | 13 | 47 | 2352 | 2.5 | 0.9 | 250 | 100 | 100 | 500 | 360 | 2 | 298 | 2 | 74
9 | 13 | 22 | 1149 | 2.5 | 0.56 | 250 | 100 | 100 | 500 | 30 | 2 | 298 | 2 | 13.3
9 | 13 | 22 | 1149 | 2.5 | 0.56 | 250 | 100 | 100 | 500 | 60 | 2 | 298 | 2 | 40.1
9 | 13 | 22 | 1149 | 2.5 | 0.56 | 250 | 100 | 100 | 500 | 90 | 2 | 298 | 2 | 63.1
9 | 13 | 22 | 1149 | 2.5 | 0.56 | 250 | 100 | 100 | 500 | 120 | 2 | 298 | 2 | 87.2
9 | 13 | 22 | 1149 | 2.5 | 0.56 | 250 | 100 | 100 | 500 | 180 | 2 | 298 | 2 | 104.5
9 | 13 | 22 | 1149 | 2.5 | 0.56 | 250 | 100 | 100 | 500 | 240 | 2 | 298 | 2 | 125
9 | 13 | 22 | 1149 | 2.5 | 0.56 | 250 | 100 | 100 | 500 | 300 | 2 | 298 | 2 | 125
9 | 13 | 22 | 1149 | 2.5 | 0.56 | 250 | 100 | 100 | 500 | 360 | 2 | 298 | 2 | 125
9 | 13 | 29 | 1451 | 2.5 | 0.66 | 250 | 100 | 100 | 500 | 30 | 2 | 298 | 2 | 30.3
9 | 13 | 29 | 1451 | 2.5 | 0.66 | 250 | 100 | 100 | 500 | 60 | 2 | 298 | 2 | 57.3
9 | 13 | 29 | 1451 | 2.5 | 0.66 | 250 | 100 | 100 | 500 | 90 | 2 | 298 | 2 | 81.2
9 | 13 | 29 | 1451 | 2.5 | 0.66 | 250 | 100 | 100 | 500 | 120 | 2 | 298 | 2 | 101
9 | 13 | 29 | 1451 | 2.5 | 0.66 | 250 | 100 | 100 | 500 | 180 | 2 | 298 | 2 | 133
9 | 13 | 29 | 1451 | 2.5 | 0.66 | 250 | 100 | 100 | 500 | 240 | 2 | 298 | 2 | 160
9 | 13 | 29 | 1451 | 2.5 | 0.66 | 250 | 100 | 100 | 500 | 300 | 2 | 298 | 2 | 176
9 | 13 | 29 | 1451 | 2.5 | 0.66 | 250 | 100 | 100 | 500 | 360 | 2 | 298 | 2 | 177
9 | 13 | 29 | 1451 | 2.5 | 0.66 | 250 | 100 | 100 | 500 | 300 | 2 | 298 | 2 | 191
9 | 13 | 29 | 1451 | 2.5 | 0.66 | 250 | 100 | 100 | 500 | 300 | 3 | 298 | 2 | 176
9 | 13 | 29 | 1451 | 2.5 | 0.66 | 250 | 100 | 100 | 500 | 300 | 5.5 | 298 | 2 | 145
9 | 13 | 29 | 1451 | 2.5 | 0.66 | 250 | 100 | 100 | 500 | 300 | 7.5 | 298 | 2 | 110
9 | 13 | 29 | 1451 | 2.5 | 0.66 | 250 | 100 | 100 | 500 | 300 | 10 | 298 | 2 | 101
9 | 13 | 29 | 1451 | 2.5 | 0.66 | 250 | 100 | 20 | 500 | 300 | 2 | 298 | 2 | 39.7
9 | 13 | 29 | 1451 | 2.5 | 0.66 | 250 | 100 | 50 | 500 | 300 | 2 | 298 | 2 | 93.4
9 | 13 | 29 | 1451 | 2.5 | 0.66 | 250 | 100 | 100 | 500 | 300 | 2 | 298 | 2 | 176
9 | 13 | 29 | 1451 | 2.5 | 0.66 | 250 | 100 | 150 | 500 | 300 | 2 | 298 | 2 | 206
9 | 13 | 29 | 1451 | 2.5 | 0.66 | 250 | 100 | 200 | 500 | 300 | 2 | 298 | 2 | 229
9 | 13 | 29 | 1451 | 2.5 | 0.66 | 250 | 100 | 100 | 500 | 300 | 2 | 298 | 2 | 176
9 | 13 | 29 | 1451 | 2.5 | 0.66 | 250 | 100 | 100 | 500 | 300 | 2 | 308 | 2 | 181
9 | 13 | 29 | 1451 | 2.5 | 0.66 | 250 | 100 | 100 | 500 | 300 | 2 | 318 | 2 | 185
9 | 13 | 29 | 1451 | 2.5 | 0.66 | 250 | 100 | 100 | 500 | 300 | 2 | 328 | 2 | 192
17 | 16 | 37 | 93 | 6.4 | 0.12 | 203 | 82.95 | 30 | 200 | 12 | 5 | 293 | 2 | 10.3
17 | 16 | 37 | 93 | 6.4 | 0.12 | 203 | 82.95 | 30 | 200 | 30 | 5 | 293 | 2 | 19
17 | 16 | 37 | 93 | 6.4 | 0.12 | 203 | 82.95 | 30 | 200 | 60 | 5 | 293 | 2 | 32
17 | 16 | 37 | 93 | 6.4 | 0.12 | 203 | 82.95 | 30 | 200 | 120 | 5 | 293 | 2 | 53
17 | 16 | 37 | 93 | 6.4 | 0.12 | 203 | 82.95 | 30 | 200 | 180 | 5 | 293 | 2 | 70
17 | 16 | 37 | 93 | 6.4 | 0.12 | 203 | 82.45 | 30 | 200 | 320 | 5 | 293 | 2 | 78.6
17 | 16 | 37 | 93 | 6.4 | 0.12 | 203 | 82.45 | 30 | 200 | 300 | 5 | 293 | 2 | 80.6
17 | 16 | 37 | 93 | 6.4 | 0.12 | 203 | 82.45 | 30 | 200 | 360 | 5 | 293 | 2 | 82.4
17 | 16 | 37 | 93 | 6.4 | 0.12 | 203 | 83.9 | 30 | 200 | 480 | 5 | 293 | 2 | 83.9
17 | 16 | 37 | 93 | 6.4 | 0.12 | 203 | 83.9 | 30 | 200 | 720 | 5 | 293 | 2 | 85.6
17 | 16 | 37 | 93 | 6.4 | 0.12 | 203 | 83.9 | 30 | 200 | 960 | 5 | 293 | 2 | 87
17 | 16 | 37 | 93 | 6.4 | 0.12 | 202.6 | 83.9 | 30 | 200 | 960 | 2.72 | 293 | 2 | 143
17 | 16 | 37 | 93 | 6.4 | 0.12 | 202.6 | 83.9 | 30 | 200 | 960 | 3.3 | 293 | 2 | 134
17 | 16 | 37 | 93 | 6.4 | 0.12 | 203 | 83.9 | 30 | 200 | 960 | 3.7 | 293 | 2 | 123
17 | 16 | 37 | 93 | 6.4 | 0.12 | 203 | 83.9 | 30 | 200 | 960 | 4.2 | 293 | 2 | 116
17 | 16 | 37 | 93 | 6.4 | 0.12 | 203 | 83.9 | 30 | 200 | 960 | 4.62 | 293 | 2 | 102
17 | 16 | 37 | 93 | 6.4 | 0.12 | 203 | 83.9 | 30 | 200 | 960 | 5.6 | 293 | 2 | 81
17 | 16 | 37 | 93 | 6.4 | 0.12 | 203 | 83.4 | 30 | 200 | 960 | 6.5 | 293 | 2 | 65
17 | 16 | 37 | 93 | 6.4 | 0.12 | 210.4 | 83.8 | 30 | 200 | 960 | 7 | 293 | 2 | 62
17 | 16 | 37 | 93 | 6.4 | 0.12 | 209.9 | 83.3 | 30 | 200 | 960 | 7.8 | 293 | 2 | 53
17 | 16 | 37 | 93 | 6.4 | 0.12 | 209.9 | 83.3 | 30 | 200 | 960 | 9 | 293 | 2 | 42
17 | 16 | 37 | 93 | 6.4 | 0.12 | 219.8 | 87.9 | 10 | 200 | 960 | 5 | 293 | 2 | 36
17 | 16 | 37 | 93 | 6.4 | 0.12 | 203 | 87.9 | 17.6 | 200 | 960 | 5 | 293 | 2 | 64.4
17 | 16 | 37 | 93 | 6.4 | 0.12 | 203 | 83.9 | 27.9 | 200 | 960 | 5 | 293 | 2 | 86
17 | 16 | 37 | 93 | 6.4 | 0.12 | 203 | 83.9 | 37.576 | 200 | 960 | 5 | 293 | 2 | 101
17 | 16 | 37 | 93 | 6.4 | 0.12 | 203 | 83.9 | 43.488 | 200 | 960 | 5 | 293 | 2 | 109
17 | 16 | 37 | 93 | 6.4 | 0.12 | 205.3 | 83.9 | 55 | 200 | 960 | 5 | 293 | 2 | 117
17 | 16 | 37 | 93 | 6.4 | 0.12 | 205.3 | 83.9 | 65 | 200 | 960 | 5 | 293 | 2 | 121
17 | 16 | 37 | 93 | 6.4 | 0.12 | 205.3 | 83.9 | 75 | 200 | 960 | 5 | 293 | 2 | 123
17 | 16 | 37 | 93 | 6.4 | 0.12 | 205.2 | 83.9 | 85 | 200 | 960 | 5 | 293 | 2 | 126.2
17 | 16 | 37 | 93 | 6.4 | 0.12 | 205.2 | 83.65 | 98 | 200 | 960 | 5 | 293 | 2 | 126
17 | 16 | 47 | 1281 | 1.36 | 0.68 | 670 | 10 | 5 | 200 | 60 | 7 | 298 | 2 | 14.3
17 | 16 | 47 | 1281 | 1.36 | 0.68 | 670 | 10 | 5 | 200 | 60 | 9 | 298 | 2 | 10.5
17 | 16 | 47 | 1281 | 1.36 | 0.68 | 670 | 10 | 5 | 200 | 60 | 10 | 298 | 2 | 0
17 | 16 | 47 | 1281 | 1.36 | 0.68 | 670 | 10 | 5 | 200 | 60 | 11 | 298 | 2 | 0.08
17 | 16 | 47 | 1281 | 1.36 | 0.68 | 670 | 10 | 5 | 200 | 60 | 12 | 298 | 2 | 0
17 | 16 | 47 | 1281 | 1.36 | 0.68 | 670 | 10 | 5 | 20 | 60 | 7 | 298 | 2 | 30
17 | 16 | 47 | 1281 | 1.36 | 0.68 | 670 | 10 | 5 | 50 | 60 | 7 | 298 | 2 | 13.1
17 | 16 | 47 | 1281 | 1.36 | 0.68 | 670 | 10 | 5 | 130 | 60 | 7 | 298 | 2 | 15.3
17 | 16 | 47 | 1281 | 1.36 | 0.68 | 670 | 10 | 5 | 200 | 60 | 7 | 298 | 2 | 14.3
17 | 16 | 47 | 1281 | 1.36 | 0.68 | 670 | 10 | 5 | 400 | 60 | 7 | 298 | 2 | 6
17 | 16 | 47 | 1281 | 1.36 | 0.68 | 670 | 10 | 5 | 800 | 60 | 7 | 298 | 2 | 1.43
17 | 16 | 47 | 1281 | 1.36 | 0.68 | 670 | 10 | 5 | 200 | 15 | 7 | 298 | 2 | 3.3
17 | 16 | 47 | 1281 | 1.36 | 0.68 | 670 | 10 | 5 | 200 | 30 | 7 | 298 | 2 | 8.7
17 | 16 | 47 | 1281 | 1.36 | 0.68 | 670 | 10 | 5 | 200 | 45 | 7 | 298 | 2 | 12
17 | 16 | 47 | 1281 | 1.36 | 0.68 | 670 | 10 | 5 | 200 | 60 | 7 | 298 | 2 | 14.4
17 | 16 | 47 | 1281 | 1.36 | 0.68 | 670 | 10 | 2.5 | 200 | 60 | 7 | 298 | 2 | 8.5
17 | 16 | 47 | 1281 | 1.36 | 0.68 | 670 | 10 | 5 | 200 | 60 | 7 | 298 | 2 | 14.2
17 | 16 | 47 | 1281 | 1.36 | 0.68 | 670 | 10 | 10 | 200 | 60 | 7 | 298 | 2 | 19
17 | 16 | 47 | 1281 | 1.36 | 0.68 | 670 | 10 | 20 | 200 | 60 | 7 | 298 | 2 | 25.2
8 | 13 | 47 | 279 | 2.95 | 0.21 | 196.9 | 10 | 20 | 500 | 20 | 2 | 298 | 2 | 8.87
8 | 13 | 47 | 279 | 2.95 | 0.21 | 193.9 | 10 | 20 | 500 | 20 | 4 | 298 | 2 | 15
8 | 13 | 47 | 279 | 2.95 | 0.21 | 194.35 | 10 | 20 | 500 | 20 | 6 | 298 | 2 | 18.6
8 | 13 | 47 | 279 | 2.95 | 0.21 | 194.3 | 10 | 20 | 500 | 20 | 8 | 298 | 2 | 37.3
8 | 13 | 47 | 279 | 2.95 | 0.21 | 221.5 | 10 | 20 | 200 | 20 | 7 | 298 | 2 | 53
8 | 13 | 47 | 279 | 2.95 | 0.21 | 213.6 | 10 | 20 | 400 | 20 | 7 | 298 | 2 | 40
8 | 13 | 47 | 279 | 2.95 | 0.21 | 194.3 | 10 | 20 | 600 | 20 | 7 | 298 | 2 | 31
8 | 13 | 47 | 279 | 2.95 | 0.21 | 194.95 | 10 | 20 | 800 | 20 | 7 | 298 | 2 | 24.5
8 | 13 | 47 | 279 | 2.95 | 0.21 | 209.1 | 10 | 10 | 500 | 20 | 7 | 298 | 2 | 20
8 | 13 | 47 | 279 | 2.95 | 0.21 | 194.3 | 10 | 20 | 500 | 20 | 7 | 298 | 2 | 37.2
8 | 13 | 47 | 279 | 2.95 | 0.21 | 194.3 | 10 | 30 | 500 | 20 | 7 | 298 | 2 | 50.5
8 | 13 | 47 | 279 | 2.95 | 0.21 | 194.3 | 10 | 40 | 500 | 20 | 7 | 298 | 2 | 57.6
18 | 17 | 47 | 296 | 5.7 | 0.63 | 230 | 10 | 10 | 1000 | 1440 | 1 | 298 | 3 | 6.33
18 | 17 | 47 | 296 | 5.7 | 0.63 | 230 | 10 | 10 | 1000 | 1440 | 2 | 298 | 3 | 8.38
18 | 17 | 47 | 296 | 5.7 | 0.63 | 230 | 10 | 10 | 1000 | 1440 | 3 | 298 | 3 | 9.14
18 | 17 | 47 | 296 | 5.7 | 0.63 | 230 | 10 | 10 | 1000 | 1440 | 4 | 298 | 3 | 9.27
18 | 17 | 47 | 296 | 5.7 | 0.63 | 230 | 10 | 10 | 1000 | 1440 | 5 | 298 | 3 | 9.2
18 | 17 | 47 | 296 | 5.7 | 0.63 | 230 | 10 | 10 | 1000 | 1440 | 6 | 298 | 3 | 9.18
18 | 17 | 47 | 296 | 5.7 | 0.63 | 230 | 10 | 10 | 1000 | 1440 | 7 | 298 | 3 | 9.06
18 | 17 | 47 | 296 | 5.7 | 0.63 | 230 | 10 | 200 | 500 | 1440 | 4 | 298 | 3 | 508
18 | 17 | 47 | 296 | 5.7 | 0.63 | 230 | 10 | 200 | 1000 | 1440 | 4 | 298 | 3 | 354
18 | 17 | 47 | 296 | 5.7 | 0.63 | 230 | 10 | 200 | 1500 | 1440 | 4 | 298 | 3 | 267
18 | 17 | 47 | 296 | 5.7 | 0.63 | 230 | 10 | 200 | 2000 | 1440 | 4 | 298 | 3 | 181
18 | 17 | 47 | 296 | 5.7 | 0.63 | 230 | 10 | 100 | 500 | 1440 | 4 | 298 | 3 | 184
18 | 17 | 47 | 296 | 5.7 | 0.63 | 230 | 10 | 200 | 500 | 1440 | 4 | 298 | 3 | 353
18 | 17 | 47 | 296 | 5.7 | 0.63 | 230 | 10 | 300 | 500 | 1440 | 4 | 298 | 3 | 454
18 | 17 | 47 | 296 | 5.7 | 0.63 | 230 | 10 | 400 | 500 | 1440 | 4 | 298 | 3 | 486
18 | 17 | 47 | 296 | 5.7 | 0.63 | 230 | 10 | 500 | 500 | 1440 | 4 | 298 | 3 | 499
18 | 17 | 47 | 296 | 5.7 | 0.63 | 230 | 10 | 600 | 500 | 1440 | 4 | 298 | 3 | 505
18 | 17 | 47 | 296 | 5.7 | 0.63 | 230 | 10 | 700 | 500 | 1440 | 4 | 298 | 3 | 507
18 | 17 | 47 | 296 | 5.7 | 0.63 | 230 | 10 | 800 | 500 | 1440 | 4 | 298 | 3 | 508
18 | 17 | 47 | 296 | 5.7 | 0.63 | 230 | 10 | 10 | 1000 | 60 | 4 | 298 | 3 | 3.5
18 | 17 | 47 | 296 | 5.7 | 0.63 | 230 | 10 | 10 | 1000 | 120 | 4 | 298 | 3 | 5.2
18 | 17 | 47 | 296 | 5.7 | 0.63 | 230 | 10 | 10 | 1000 | 180 | 4 | 298 | 3 | 6.2
18 | 17 | 47 | 296 | 5.7 | 0.63 | 230 | 10 | 10 | 1000 | 240 | 4 | 298 | 3 | 6.8
18 | 17 | 47 | 296 | 5.7 | 0.63 | 230 | 10 | 10 | 1000 | 360 | 4 | 298 | 3 | 7.6
18 | 17 | 47 | 296 | 5.7 | 0.63 | 230 | 10 | 10 | 1000 | 600 | 4 | 298 | 3 | 8.4
18 | 17 | 47 | 296 | 5.7 | 0.63 | 230 | 10 | 10 | 1000 | 840 | 4 | 298 | 3 | 8.9
18 | 17 | 47 | 296 | 5.7 | 0.63 | 230 | 10 | 10 | 1000 | 960 | 4 | 298 | 3 | 9
18 | 17 | 47 | 296 | 5.7 | 0.63 | 230 | 10 | 10 | 1000 | 1440 | 4 | 298 | 3 | 9.3
18 | 12 | 47 | 1812 | 13 | 0.6484 | 230.4 | 10 | 50 | 1000 | 720 | 1 | 298 | 2 | 25.8
18 | 12 | 47 | 1812 | 13 | 0.6484 | 230.4 | 10 | 50 | 1000 | 720 | 2 | 298 | 2 | 39.7
18 | 12 | 47 | 1812 | 13 | 0.6484 | 229.15 | 10 | 50 | 1000 | 720 | 3 | 298 | 2 | 42.5
18 | 12 | 47 | 1812 | 13 | 0.6471 | 223.45 | 10 | 50 | 1000 | 720 | 4 | 298 | 2 | 20.3
18 | 12 | 47 | 1812 | 13 | 0.6461 | 223.65 | 10 | 50 | 1000 | 720 | 5 | 298 | 2 | 19.3
18 | 12 | 47 | 1812 | 13 | 0.6625 | 228.7 | 10 | 50 | 1000 | 720 | 6 | 298 | 2 | 12.6
18 | 12 | 47 | 1812 | 13 | 0.6625 | 225.5 | 10 | 50 | 1000 | 720 | 7 | 298 | 2 | 12.4
18 | 12 | 47 | 1812 | 13 | 0.6625 | 225.5 | 10 | 50 | 1000 | 720 | 8 | 298 | 2 | 2.8
18 | 12 | 47 | 1812 | 13 | 0.6625 | 224.6 | 10 | 50 | 1000 | 720 | 9 | 298 | 2 | 0.9
18 | 12 | 47 | 1812 | 13 | 0.6624 | 224.1 | 10 | 50 | 1000 | 720 | 10 | 298 | 2 | 0.9
18 | 12 | 47 | 1812 | 13 | 0.6484 | 229.15 | 10 | 50 | 1000 | 720 | 3 | 298 | 2 | 36.2
18 | 12 | 47 | 1812 | 13 | 0.6484 | 229.75 | 10 | 100 | 1000 | 720 | 3 | 298 | 2 | 71
18 | 12 | 47 | 1812 | 13 | 0.6484 | 229.75 | 10 | 150 | 1000 | 720 | 3 | 298 | 2 | 106
18 | 12 | 47 | 1812 | 13 | 0.6484 | 229.75 | 10 | 300 | 1000 | 720 | 3 | 298 | 2 | 163.4
18 | 12 | 47 | 1812 | 13 | 0.6484 | 229.75 | 10 | 500 | 1000 | 720 | 3 | 298 | 2 | 193
18 | 12 | 47 | 1812 | 13 | 0.6484 | 229.75 | 10 | 800 | 1000 | 720 | 3 | 298 | 2 | 211.4
18 | 12 | 47 | 1812 | 13 | 0.6484 | 229.75 | 10 | 1000 | 1000 | 720 | 3 | 298 | 2 | 215.4
18 | 12 | 47 | 1812 | 13 | 0.6559 | 229.75 | 10 | 100 | 500 | 1 | 3 | 298 | 2 | 70
18 | 12 | 47 | 1812 | 13 | 0.6559 | 229.75 | 10 | 100 | 500 | 3 | 3 | 298 | 2 | 72.2
18 | 12 | 47 | 1812 | 13 | 0.6559 | 229.75 | 10 | 100 | 500 | 5 | 3 | 298 | 2 | 73
18 | 12 | 47 | 1812 | 13 | 0.6559 | 229.75 | 10 | 100 | 500 | 10 | 3 | 298 | 2 | 73.9
18 | 12 | 47 | 1812 | 13 | 0.6559 | 229.75 | 10 | 100 | 500 | 30 | 3 | 298 | 2 | 74.1
18 | 12 | 47 | 1812 | 13 | 0.6559 | 229.75 | 10 | 100 | 500 | 60 | 3 | 298 | 2 | 74.2
18 | 12 | 47 | 1812 | 13 | 0.6559 | 229.75 | 10 | 100 | 500 | 150 | 3 | 298 | 2 | 74.1
18 | 12 | 47 | 1812 | 13 | 0.6559 | 229.45 | 10 | 100 | 500 | 300 | 3 | 298 | 2 | 74
0 | 0 | 47 | 408.0533 | 0.78 | 0.65 | 750 | 25 | 50 | 800 | 1 | 6 | 298 | 2 | 6
0 | 0 | 47 | 408.0533 | 0.78 | 0.65 | 750 | 25 | 50 | 800 | 3 | 6 | 298 | 2 | 14
0 | 0 | 47 | 408.0533 | 0.78 | 0.65 | 750 | 25 | 50 | 800 | 5 | 6 | 298 | 2 | 19
0 | 0 | 47 | 408.0533 | 0.78 | 0.65 | 750 | 25 | 50 | 800 | 15 | 6 | 298 | 2 | 20
0 | 0 | 47 | 408.0533 | 0.78 | 0.65 | 750 | 25 | 50 | 800 | 30 | 6 | 298 | 2 | 21
0 | 0 | 47 | 408.0533 | 0.78 | 0.65 | 750 | 25 | 50 | 800 | 60 | 6 | 298 | 2 | 22.5
0 | 0 | 47 | 408.0533 | 0.78 | 0.65 | 750 | 25 | 50 | 800 | 90 | 6 | 298 | 2 | 22.1
0 | 0 | 47 | 408.0533 | 0.78 | 0.65 | 750 | 25 | 50 | 800 | 120 | 6 | 298 | 2 | 22.5
0 | 0 | 47 | 408.0533 | 0.78 | 0.65 | 750 | 25 | 50 | 800 | 180 | 6 | 298 | 2 | 22.6
0 | 0 | 47 | 408.0533 | 0.78 | 0.65 | 734.2 | 25 | 10 | 800 | 240 | 6 | 298 | 2 | 8.8
0 | 0 | 47 | 408.0533 | 0.78 | 0.65 | 750 | 25 | 20 | 800 | 240 | 6 | 298 | 2 | 13.8
0 | 0 | 47 | 408.0533 | 0.78 | 0.65 | 750 | 25 | 50 | 800 | 240 | 6 | 298 | 2 | 22
0 | 0 | 47 | 408.0533 | 0.78 | 0.65 | 750 | 25 | 75 | 800 | 240 | 6 | 298 | 2 | 28
0 | 0 | 47 | 406.9781 | 0.78 | 0.65 | 750 | 25 | 100 | 800 | 240 | 6 | 298 | 2 | 32
0 | 0 | 47 | 406.9781 | 0.78 | 0.65 | 750 | 25 | 150 | 800 | 240 | 6 | 298 | 2 | 34.4
0 | 0 | 47 | 406.9781 | 0.78 | 0.65 | 750 | 25 | 200 | 800 | 240 | 6 | 298 | 2 | 35.6
0 | 0 | 47 | 406.9781 | 0.78 | 0.65 | 750 | 25 | 250 | 800 | 240 | 6 | 298 | 2 | 36.5
0 | 0 | 47 | 406.9781 | 0.78 | 0.65 | 750 | 25 | 300 | 800 | 240 | 6 | 298 | 2 | 36.9
0 | 0 | 47 | 406.9781 | 0.78 | 0.65 | 750 | 25 | 350 | 800 | 240 | 6 | 298 | 2 | 37.2
0 | 0 | 47 | 407.8176 | 0.78 | 0.65 | 750 | 25 | 50 | 800 | 240 | 5 | 298 | 2 | 28.7
0 | 0 | 47 | 408.0533 | 0.78 | 0.65 | 750 | 25 | 50 | 800 | 240 | 6 | 298 | 2 | 23
0 | 0 | 47 | 408.4893 | 0.78 | 0.65 | 750 | 25 | 50 | 800 | 240 | 7 | 298 | 2 | 11.3
0 | 0 | 47 | 408.4893 | 0.78 | 0.65 | 750 | 25 | 50 | 800 | 240 | 8 | 298 | 2 | 10.8
0 | 0 | 47 | 408.4893 | 0.78 | 0.65 | 750 | 25 | 50 | 800 | 240 | 9 | 298 | 2 | 6.5
9 | 13 | 22 | 942.1644 | 2.4802 | 0.5048 | 210.2 | 50 | 50 | 200 | 1440 | 2 | 298 | 2 | 13
9 | 13 | 22 | 953.4144 | 2.2622 | 0.5022 | 181.4 | 50 | 50 | 200 | 1440 | 4 | 298 | 2 | 10.5
9 | 13 | 22 | 960.4144 | 2.2411 | 0.5059 | 183.2 | 50 | 50 | 200 | 1440 | 6 | 298 | 2 | 10
9 | 13 | 22 | 984.0144 | 2.3112 | 0.5427 | 184.1 | 50 | 50 | 200 | 1440 | 8 | 298 | 2 | 9.6
9 | 13 | 22 | 984.0144 | 2.4097 | 0.5427 | 190.5 | 50 | 50 | 200 | 1440 | 10 | 298 | 2 | 6.8
9 | 13 | 22 | 984.0144 | 2.4011 | 0.5427 | 190.2 | 50 | 50 | 200 | 1440 | 12 | 298 | 2 | 4
9 | 13 | 22 | 1003.462 | 1.2905 | 0.5553 | 182.7 | 50 | 50 | 200 | 10 | 6 | 298 | 2 | 1.8
9 | 13 | 22 | 1003.462 | 1.2905 | 0.5553 | 182.7 | 50 | 50 | 200 | 20 | 6 | 298 | 2 | 8.4
9 | 13 | 22 | 1003.462 | 1.2905 | 0.5553 | 182.7 | 50 | 50 | 200 | 30 | 6 | 298 | 2 | 11
9 | 13 | 22 | 1003.462 | 1.2965 | 0.5553 | 182.7 | 50 | 50 | 200 | 40 | 6 | 298 | 2 | 12
9 | 13 | 22 | 1003.462 | 1.2965 | 0.5553 | 182.7 | 50 | 50 | 200 | 60 | 6 | 298 | 2 | 12.5
9 | 13 | 22 | 1009.742 | 1.2965 | 0.5584 | 182.7 | 50 | 50 | 200 | 120 | 6 | 298 | 2 | 13
9 | 13 | 22 | 997.9211 | 1.3114 | 0.5538 | 183.5 | 50 | 50 | 200 | 240 | 6 | 298 | 2 | 13
9 | 13 | 22 | 960.4144 | 2.34946 | 0.5043 | 183.5 | 50 | 50 | 200 | 1000 | 6 | 298 | 2 | 13
9 | 13 | 22 | 1036.8019 | 2.0156 | 0.5569 | 191.2 | 50 | 10 | 1000 | 1440 | 6 | 298 | 2 | 3
9 | 13 | 22 | 1036.8019 | 2.0156 | 0.5569 | 180.1 | 50 | 20 | 1000 | 1440 | 6 | 298 | 2 | 4
9 | 13 | 22 | 1036.8019 | 2.0196 | 0.5569 | 179.7 | 50 | 40 | 1000 | 1440 | 6 | 298 | 2 | 9.6
9 | 13 | 22 | 1038.7019 | 2.0427 | 0.5573 | 180 | 50 | 50 | 1000 | 1440 | 6 | 298 | 2 | 12
9 | 13 | 22 | 1038.7019 | 2.0427 | 0.5573 | 180 | 50 | 60 | 1000 | 1440 | 6 | 298 | 2 | 13
9 | 13 | 22 | 1037.7119 | 2.0427 | 0.5566 | 180 | 50 | 80 | 1000 | 1440 | 6 | 298 | 2 | 18
9 | 13 | 22 | 1036.9719 | 2.0559 | 0.5566 | 180 | 50 | 100 | 1000 | 1440 | 6 | 298 | 2 | 18
9 | 13 | 22 | 1034.4117 | 2.0518 | 0.541 | 183.7 | 50 | 50 | 400 | 1440 | 6 | 298 | 2 | 18
9 | 13 | 22 | 1038.7019 | 2.0636 | 0.5352 | 182.9 | 50 | 50 | 600 | 1440 | 6 | 298 | 2 | 13.6
9 | 13 | 22 | 1038.7019 | 2.0529 | 0.5422 | 181.5 | 50 | 50 | 800 | 1440 | 6 | 298 | 2 | 11
9 | 13 | 22 | 1038.7019 | 2.0427 | 0.5573 | 180 | 50 | 50 | 1000 | 1440 | 6 | 298 | 2 | 9.5
9 | 13 | 22 | 1038.7019 | 2.0232 | 0.5573 | 179.5 | 50 | 50 | 1200 | 1440 | 6 | 298 | 2 | 8.98
9 | 13 | 22 | 1038.7019 | 2.0019 | 0.5577 | 179.9 | 50 | 50 | 1500 | 1440 | 6 | 298 | 2 | 6.78
9 | 13 | 22 | 1038.7019 | 1.8318 | 0.6393 | 177.9 | 50 | 50 | 1800 | 1440 | 6 | 298 | 2 | 7.4
9 | 13 | 22 | 1038.7019 | 1.8318 | 0.6393 | 177.9 | 50 | 50 | 2000 | 1440 | 6 | 298 | 2 | 7
9 | 13 | 22 | 1038.7019 | 1.8318 | 0.6393 | 177.9 | 50 | 50 | 2500 | 1440 | 6 | 298 | 2 | 5.6
18 | 18 | 47 | 1097 | 0.83 | 0.4028 | 234.1 | 10 | 20.8 | 1000 | 60 | 3 | 298 | 2 | 20.74
18 | 18 | 47 | 1097 | 0.83 | 0.4028 | 229.9 | 10 | 30 | 1000 | 60 | 3 | 298 | 2 | 33.5
18 | 18 | 47 | 1097 | 0.83 | 0.4028 | 229.4 | 10 | 50 | 1000 | 60 | 3 | 298 | 2 | 53.4
18 | 18 | 47 | 1097 | 0.83 | 0.4027 | 231.4 | 10 | 200 | 1000 | 60 | 3 | 298 | 2 | 171
18 | 18 | 47 | 1097 | 0.83 | 0.4027 | 231.4 | 10 | 300 | 1000 | 60 | 3 | 298 | 2 | 227
18 | 18 | 47 | 1097 | 0.83 | 0.4027 | 232.4 | 10 | 400 | 1000 | 60 | 3 | 298 | 2 | 270
18 | 18 | 47 | 1097 | 0.83 | 0.4027 | 232.4 | 10 | 750 | 1000 | 60 | 3 | 298 | 2 | 302.6
18 | 18 | 47 | 1097 | 0.83 | 0.4027 | 232.4 | 10 | 1000 | 1000 | 60 | 3 | 298 | 2 | 302.6
18 | 18 | 47 | 1097 | 0.83 | 0.4027 | 232.4 | 10 | 1100 | 1000 | 60 | 3 | 298 | 2 | 302.6
18 | 18 | 25 | 1182 | 0.88 | 0.4126 | 221.95 | 10 | 20.8 | 1000 | 60 | 3 | 298 | 2 | 21.15
18 | 18 | 25 | 1182 | 0.88 | 0.4126 | 217.75 | 10 | 30 | 1000 | 60 | 3 | 298 | 2 | 32.5
18 | 18 | 25 | 1182 | 0.88 | 0.4126 | 217.25 | 10 | 50 | 1000 | 60 | 3 | 298 | 2 | 53.25
18 | 18 | 25 | 1182 | 0.88 | 0.4125 | 219.25 | 10 | 100 | 1000 | 60 | 3 | 298 | 2 | 88.8
18 | 18 | 25 | 1182 | 0.88 | 0.4125 | 219.25 | 10 | 200 | 1000 | 60 | 3 | 298 | 2 | 139
18 | 18 | 25 | 1182 | 0.88 | 0.4125 | 220.25 | 10 | 400 | 1000 | 60 | 3 | 298 | 2 | 195
18 | 18 | 25 | 1182 | 0.88 | 0.4125 | 220.25 | 10 | 650 | 1000 | 60 | 3 | 298 | 2 | 238
18 | 18 | 25 | 1182 | 0.88 | 0.4125 | 220.25 | 10 | 850 | 1000 | 60 | 3 | 298 | 2 | 260
18 | 18 | 25 | 1182 | 0.88 | 0.4125 | 220.25 | 10 | 1000 | 1000 | 60 | 3 | 298 | 2 | 260
18 | 18 | 25 | 1182 | 0.88 | 0.4125 | 220.25 | 10 | 1100 | 1000 | 60 | 3 | 298 | 2 | 260
18 | 18 | 25 | 1182 | 0.88 | 0.4126 | 222.75 | 10 | 21.2 | 1000 | 1 | 3 | 298 | 2 | 18.126
18 | 18 | 25 | 1182 | 0.88 | 0.4126 | 222.75 | 10 | 21.2 | 1000 | 2 | 3 | 298 | 2 | 18.25
18 | 18 | 25 | 1182 | 0.88 | 0.4126 | 222.75 | 10 | 21.2 | 1000 | 3 | 3 | 298 | 2 | 20.6
18 | 18 | 25 | 1182 | 0.88 | 0.4126 | 222.75 | 10 | 21.2 | 1000 | 7 | 3 | 298 | 2 | 20.56
18 | 18 | 25 | 1182 | 0.88 | 0.4126 | 222.75 | 10 | 21.2 | 1000 | 9 | 3 | 298 | 2 | 21
18 | 18 | 25 | 1182 | 0.88 | 0.4126 | 222.75 | 10 | 21.2 | 1000 | 10 | 3 | 298 | 2 | 20.9
18 | 18 | 25 | 1182 | 0.88 | 0.4126 | 221.95 | 10 | 21.2 | 1000 | 60 | 3 | 298 | 2 | 20.95
18 | 18 | 25 | 1182 | 0.88 | 0.4126 | 220.8 | 10 | 21.2 | 1000 | 60 | 1 | 298 | 2 | 17.3
18 | 18 | 25 | 1182 | 0.88 | 0.4126 | 220.8 | 10 | 21.2 | 1000 | 60 | 2 | 298 | 2 | 20.52
18 | 18 | 25 | 1182 | 0.88 | 0.4126 | 221.95 | 10 | 21.2 | 1000 | 60 | 3 | 298 | 2 | 21
18 | 18 | 25 | 1182 | 0.88 | 0.4106 | 220.1 | 10 | 21.2 | 1000 | 60 | 4 | 298 | 2 | 21.09
18 | 18 | 25 | 1182 | 0.88 | 0.4106 | 221.35 | 10 | 21.2 | 1000 | 60 | 5 | 298 | 2 | 21.09
18 | 18 | 25 | 1182 | 0.88 | 0.4108 | 223.25 | 10 | 21.2 | 1000 | 60 | 6 | 298 | 2 | 21.04
18 | 18 | 25 | 1182 | 0.88 | 0.4108 | 218.55 | 10 | 21.2 | 1000 | 60 | 7 | 298 | 2 | 21.01
18 | 18 | 25 | 1182 | 0.88 | 0.4108 | 218.55 | 10 | 21.2 | 1000 | 60 | 8 | 298 | 2 | 21.1
17 | 16 | 47 | 1291 | 1.5267 | 0.53 | 272.4 | 20 | 26 | 500 | 5 | 7 | 298 | 2 | 9.73
17 | 16 | 47 | 1291 | 1.5231 | 0.53 | 272.4 | 20 | 26 | 500 | 10 | 7 | 298 | 2 | 11.43
17 | 16 | 47 | 1291 | 1.5231 | 0.53 | 272.4 | 20 | 26 | 500 | 15 | 7 | 298 | 2 | 13.23
17 | 16 | 47 | 1291 | 1.5231 | 0.53 | 272.4 | 20 | 26 | 500 | 30 | 7 | 298 | 2 | 14.24
17 | 16 | 47 | 1291 | 1.5231 | 0.53 | 271.7 | 20 | 26 | 500 | 60 | 7 | 298 | 2 | 14.7
17 | 16 | 47 | 1291 | 1.9398 | 0.53 | 310.7 | 20 | 8 | 500 | 1440 | 7 | 298 | 2 | 8.27
17 | 16 | 47 | 1291 | 1.9398 | 0.53 | 289.9 | 20 | 10 | 500 | 1440 | 7 | 298 | 2 | 9.73
17 | 16 | 47 | 1291 | 1.9458 | 0.53 | 249.35 | 20 | 18 | 500 | 1440 | 7 | 298 | 2 | 14
17 | 16 | 47 | 1291 | 1.9458 | 0.53 | 249.35 | 20 | 20 | 500 | 1440 | 7 | 298 | 2 | 16.5
17 | 16 | 47 | 1291 | 1.9514 | 0.53 | 244.65 | 20 | 30 | 500 | 1440 | 7 | 298 | 2 | 16.78
17 | 16 | 47 | 1291 | 1.9687 | 0.53 | 245.85 | 20 | 53 | 500 | 1440 | 7 | 298 | 2 | 18.37
17 | 16 | 47 | 1291 | 2.0411 | 0.53 | 271.7 | 20 | 10 | 500 | 1440 | 4 | 298 | 2 | 5.36
17 | 16 | 47 | 1291 | 2.0471 | 0.53 | 231.1 | 20 | 20 | 500 | 1440 | 4 | 298 | 2 | 18.5
17 | 16 | 47 | 1291 | 2.0527 | 0.53 | 226.4 | 20 | 34 | 500 | 1440 | 4 | 298 | 2 | 23.6
17 | 16 | 47 | 1291 | 2.0663 | 0.53 | 227.85 | 20 | 55 | 500 | 1440 | 4 | 298 | 2 | 32
17 | 16 | 47 | 1291 | 2.1535 | 0.53 | 224.55 | 20 | 84 | 500 | 1440 | 4 | 298 | 2 | 34
17 | 16 | 47 | 1291 | 1.9316 | 0.53 | 274.4 | 20 | 10 | 500 | 1440 | 6 | 298 | 2 | 3
17 | 16 | 47 | 1291 | 1.9316 | 0.53 | 234.25 | 20 | 15 | 500 | 1440 | 6 | 298 | 2 | 5.9
17 | 16 | 47 | 1291 | 1.9432 | 0.53 | 229.55 | 20 | 25 | 500 | 1440 | 6 | 298 | 2 | 15.4
17 | 16 | 47 | 1291 | 1.9432 | 0.53 | 229.55 | 20 | 30 | 500 | 1440 | 6 | 298 | 2 | 16.76
17 | 16 | 47 | 1291 | 1.9578 | 0.53 | 230.05 | 20 | 50 | 500 | 1440 | 6 | 298 | 2 | 20.76
17 | 16 | 47 | 1291 | 2.045 | 0.53 | 230.75 | 20 | 80 | 500 | 1440 | 6 | 298 | 2 | 21.86
17 | 16 | 47 | 1291 | 2.0485 | 0.53 | 230.95 | 20 | 100 | 500 | 1440 | 6 | 298 | 2 | 20.19
17 | 16 | 47 | 1291 | 2.2865 | 0.53 | 281.3 | 20 | 10 | 500 | 1440 | 9 | 298 | 2 | 0.44
17 | 16 | 47 | 1291 | 2.2981 | 0.53 | 240.25 | 20 | 30 | 500 | 1440 | 9 | 298 | 2 | 1.76
17 | 16 | 47 | 1291 | 2.2981 | 0.53 | 240.25 | 20 | 40 | 500 | 1440 | 9 | 298 | 2 | 2.63
17 | 16 | 47 | 1291 | 2.2981 | 0.53 | 241.35 | 20 | 50 | 500 | 1440 | 9 | 298 | 2 | 3.55
17 | 16 | 47 | 1291 | 2.2981 | 0.53 | 242.05 | 20 | 60 | 500 | 1440 | 9 | 298 | 2 | 3.03
17 | 16 | 47 | 1291 | 2.3785 | 0.53 | 242.55 | 20 | 80 | 500 | 1440 | 9 | 298 | 2 | 2.76
9 | 19 | 11 | 100.42 | 2.54 | 0.32 | 218 | 100 | 50 | 100 | 120 | 2 | 298 | 2 | 289
9 | 19 | 11 | 100.42 | 2.54 | 0.32 | 206.9 | 100 | 50 | 100 | 120 | 3 | 298 | 2 | 111
9 | 19 | 11 | 100.42 | 2.54 | 0.32 | 208.4 | 100 | 50 | 100 | 120 | 4 | 298 | 2 | 56.4
9 | 19 | 11 | 100.42 | 2.54 | 0.32 | 209.4 | 100 | 50 | 100 | 120 | 5 | 298 | 2 | 38.3
9 | 19 | 11 | 100.42 | 2.54 | 0.32 | 211.1 | 100 | 50 | 100 | 120 | 6 | 298 | 2 | 31.9
9 | 19 | 11 | 100.42 | 2.54 | 0.32 | 220 | 100 | 50 | 100 | 120 | 7 | 298 | 2 | 31.5
9 | 19 | 11 | 100.42 | 2.54 | 0.32 | 220 | 100 | 50 | 100 | 120 | 9 | 298 | 2 | 26.1
9 | 19 | 11 | 100.42 | 2.54 | 0.32 | 219.8 | 100 | 50 | 100 | 120 | 11 | 298 | 2 | 9.2
9 | 19 | 11 | 100.42 | 2.54 | 0.32 | 218.9 | 100 | 100 | 200 | 5 | 2 | 298 | 2 | 169.7
9 | 19 | 11 | 100.42 | 2.54 | 0.32 | 218.7 | 100 | 100 | 200 | 10 | 2 | 298 | 2 | 223.7
9 | 19 | 11 | 100.42 | 2.54 | 0.32 | 218.7 | 100 | 100 | 200 | 15 | 2 | 298 | 2 | 240
9 | 19 | 11 | 100.42 | 2.54 | 0.32 | 218.7 | 100 | 100 | 200 | 20 | 2 | 298 | 2 | 255
9 | 19 | 11 | 100.42 | 2.54 | 0.32 | 218.7 | 100 | 100 | 200 | 30 | 2 | 298 | 2 | 272.6
9 | 19 | 11 | 100.42 | 2.54 | 0.32 | 218.7 | 100 | 100 | 200 | 45 | 2 | 298 | 2 | 285.1
9 | 19 | 11 | 100.42 | 2.54 | 0.32 | 218.7 | 100 | 100 | 200 | 60 | 2 | 298 | 2 | 288.2
9 | 19 | 11 | 100.42 | 2.54 | 0.32 | 218.7 | 100 | 100 | 200 | 90 | 2 | 298 | 2 | 294.1
9 | 19 | 11 | 100.42 | 2.54 | 0.32 | 218.7 | 100 | 100 | 200 | 120 | 2 | 298 | 2 | 300
9 | 19 | 11 | 100.42 | 2.54 | 0.32 | 218.7 | 100 | 100 | 200 | 180 | 2 | 298 | 2 | 304.2
9 | 19 | 11 | 100.42 | 2.54 | 0.32 | 218.7 | 100 | 100 | 200 | 240 | 2 | 298 | 2 | 308.2
9 | 19 | 11 | 100.42 | 2.54 | 0.32 | 218.7 | 100 | 100 | 200 | 360 | 2 | 298 | 2 | 311.3
9 | 19 | 11 | 100.42 | 2.54 | 0.32 | 218.2 | 100 | 100 | 200 | 480 | 2 | 298 | 2 | 314
9 | 19 | 11 | 100.42 | 2.54 | 0.32 | 219.5 | 100 | 30 | 100 | 120 | 2 | 298 | 2 | 251.6
9 | 19 | 11 | 100.42 | 2.54 | 0.32 | 219.5 | 100 | 40 | 100 | 120 | 2 | 298 | 2 | 276
9 | 19 | 11 | 100.42 | 2.54 | 0.32 | 218 | 100 | 50 | 100 | 120 | 2 | 298 | 2 | 305
9 | 19 | 11 | 100.42 | 2.54 | 0.32 | 218 | 100 | 60 | 100 | 120 | 2 | 298 | 2 | 313
9 | 19 | 11 | 100.42 | 2.54 | 0.32 | 218 | 100 | 70 | 100 | 120 | 2 | 298 | 2 | 320
9 | 19 | 11 | 100.42 | 2.54 | 0.32 | 218.5 | 100 | 80 | 100 | 120 | 2 | 298 | 2 | 321
9 | 19 | 11 | 100.42 | 2.54 | 0.32 | 218.5 | 100 | 90 | 100 | 120 | 2 | 298 | 2 | 334.8
9 | 19 | 11 | 100.42 | 2.54 | 0.32 | 218.5 | 100 | 100 | 100 | 120 | 2 | 298 | 2 | 349
18 | 9 | 47 | 735 | 4.3698 | 0.4624 | 155 | 10 | 50 | 500 | 1 | 3.5 | 303 | 2 | 25.1
18 | 9 | 47 | 735 | 4.3698 | 0.4624 | 155 | 10 | 50 | 500 | 5 | 3.5 | 303 | 2 | 37.8
18 | 9 | 47 | 735 | 4.3698 | 0.4624 | 155 | 10 | 50 | 500 | 10 | 3.5 | 303 | 2 | 44.6
18 | 9 | 47 | 735 | 4.3698 | 0.4624 | 155 | 10 | 50 | 500 | 20 | 3.5 | 303 | 2 | 52.55
18 | 9 | 47 | 735 | 4.3698 | 0.4624 | 155 | 10 | 50 | 500 | 30 | 3.5 | 303 | 2 | 59.63
18 | 9 | 47 | 735 | 4.3698 | 0.4624 | 155 | 10 | 50 | 500 | 40 | 3.5 | 303 | 2 | 65.8
18 | 9 | 47 | 735 | 4.3698 | 0.4624 | 155 | 10 | 50 | 500 | 60 | 3.5 | 303 | 2 | 67
18 | 9 | 47 | 735 | 4.3698 | 0.4624 | 155 | 10 | 50 | 500 | 120 | 3.5 | 303 | 2 | 66.5
18 | 9 | 47 | 735 | 4.3698 | 0.4624 | 155 | 10 | 50 | 500 | 180 | 3.5 | 303 | 2 | 66.6
18 | 9 | 47 | 735 | 4.5967 | 0.4644 | 155 | 10 | 10 | 500 | 720 | 3.5 | 303 | 2 | 17.9
18 | 9 | 47 | 735 | 4.5967 | 0.4644 | 155 | 10 | 20 | 500 | 720 | 3.5 | 303 | 2 | 38
18 | 9 | 47 | 735 | 4.5967 | 0.4645 | 155 | 10 | 80 | 500 | 720 | 3.5 | 303 | 2 | 87.2
18 | 9 | 47 | 735 | 4.5967 | 0.4645 | 155 | 10 | 150 | 500 | 720 | 3.5 | 303 | 2 | 96.1
18 | 9 | 47 | 735 | 4.5967 | 0.4645 | 155 | 10 | 250 | 500 | 720 | 3.5 | 303 | 2 | 104
18 | 9 | 47 | 735 | 4.5967 | 0.4645 | 155 | 10 | 380 | 500 | 720 | 3.5 | 303 | 2 | 116
18 | 9 | 47 | 735 | 4.5967 | 0.4645 | 155 | 10 | 500 | 500 | 720 | 3.5 | 303 | 2 | 123.7
18 | 9 | 47 | 735 | 4.5967 | 0.4645 | 155 | 10 | 700 | 500 | 720 | 3.5 | 303 | 2 | 135.8
18 | 9 | 47 | 735 | 4.5967 | 0.4645 | 155 | 10 | 850 | 500 | 720 | 3.5 | 303 | 2 | 147.7
18 | 9 | 47 | 735 | 4.5967 | 0.4645 | 155 | 10 | 920 | 500 | 720 | 3.5 | 303 | 2 | 152.9
18 | 9 | 47 | 735 | 4.5967 | 0.4645 | 155 | 10 | 1020 | 500 | 720 | 3.5 | 303 | 2 | 154.6
18 | 9 | 47 | 735 | 4.5967 | 0.4645 | 155 | 10 | 1120 | 500 | 720 | 3.5 | 303 | 2 | 155.9
18 | 9 | 47 | 735 | 4.5685 | 0.4644 | 155 | 10 | 10 | 500 | 720 | 3.5 | 313 | 2 | 19.2
18 | 9 | 47 | 735 | 4.5685 | 0.4644 | 155 | 10 | 20 | 500 | 720 | 3.5 | 313 | 2 | 38
18 | 9 | 47 | 735 | 4.5685 | 0.4644 | 155 | 10 | 40 | 500 | 720 | 3.5 | 313 | 2 | 58.7
18 | 9 | 47 | 735 | 4.5685 | 0.4645 | 155 | 10 | 80 | 500 | 720 | 3.5 | 313 | 2 | 83.3
18 | 9 | 47 | 735 | 4.5685 | 0.4645 | 155 | 10 | 150 | 500 | 720 | 3.5 | 313 | 2 | 93.3
18 | 9 | 47 | 735 | 4.5685 | 0.4645 | 155 | 10 | 270 | 500 | 720 | 3.5 | 313 | 2 | 100.4
18 | 9 | 47 | 735 | 4.5685 | 0.4645 | 155 | 10 | 375 | 500 | 720 | 3.5 | 313 | 2 | 112.3
18 | 9 | 47 | 735 | 4.5685 | 0.4645 | 155 | 10 | 500 | 500 | 720 | 3.5 | 313 | 2 | 110.8
18 | 9 | 47 | 735 | 4.5685 | 0.4645 | 155 | 10 | 690 | 500 | 720 | 3.5 | 313 | 2 | 126.1
18 | 9 | 47 | 735 | 4.5685 | 0.4645 | 155 | 10 | 850 | 500 | 720 | 3.5 | 313 | 2 | 133.9
18 | 9 | 47 | 735 | 4.5685 | 0.4645 | 155 | 10 | 825 | 500 | 720 | 3.5 | 313 | 2 | 139
18 | 9 | 47 | 735 | 4.5685 | 0.4645 | 155 | 10 | 1120 | 500 | 720 | 3.5 | 313 | 2 | 144.2
18 | 9 | 47 | 735 | 4.5685 | 0.4644 | 155 | 10 | 10 | 500 | 720 | 3.5 | 323 | 2 | 19.74
18 | 9 | 47 | 735 | 4.5685 | 0.4644 | 155 | 10 | 20 | 500 | 720 | 3.5 | 323 | 2 | 38.2
18 | 9 | 47 | 735 | 4.5685 | 0.4644 | 155 | 10 | 40 | 500 | 720 | 3.5 | 323 | 2 | 58.1
18 | 9 | 47 | 735 | 4.5685 | 0.4645 | 155 | 10 | 80 | 500 | 720 | 3.5 | 323 | 2 | 82.3
18 | 9 | 47 | 735 | 4.5685 | 0.4645 | 155 | 10 | 150 | 500 | 720 | 3.5 | 323 | 2 | 90
18 | 9 | 47 | 735 | 4.5685 | 0.4645 | 155 | 10 | 270 | 500 | 720 | 3.5 | 323 | 2 | 97
18 | 9 | 47 | 735 | 4.5685 | 0.4645 | 155 | 10 | 375 | 500 | 720 | 3.5 | 323 | 2 | 100
18 | 9 | 47 | 735 | 4.5685 | 0.4645 | 155 | 10 | 500 | 500 | 720 | 3.5 | 323 | 2 | 109
18 | 9 | 47 | 735 | 4.5685 | 0.4645 | 155 | 10 | 690 | 500 | 720 | 3.5 | 323 | 2 | 118
18 | 9 | 47 | 735 | 4.5685 | 0.4645 | 155 | 10 | 850 | 500 | 720 | 3.5 | 323 | 2 | 125
18 | 9 | 47 | 735 | 4.5685 | 0.4645 | 155 | 10 | 920 | 500 | 720 | 3.5 | 323 | 2 | 123.3
18 | 9 | 47 | 735 | 4.5685 | 0.4645 | 155 | 10 | 1110 | 500 | 720 | 3.5 | 323 | 2 | 126.8
18 | 9 | 47 | 735 | 4.5967 | 0.4644 | 155 | 10 | 5 | 500 | 720 | 3.5 | 303 | 2 | 9.4
18 | 9 | 47 | 735 | 4.4959 | 0.3516 | 155 | 10 | 5 | 1000 | 720 | 3.5 | 303 | 2 | 4.95
18 | 9 | 47 | 735 | 4.5007 | 0.4337 | 155 | 10 | 5 | 2000 | 720 | 3.5 | 303 | 2 | 2.5
18 | 9 | 47 | 735 | 4.5007 | 0.4337 | 155 | 10 | 5 | 3000 | 720 | 3.5 | 303 | 2 | 1.66
18 | 9 | 47 | 735 | 4.5007 | 0.4337 | 155 | 10 | 5 | 5000 | 720 | 3.5 | 303 | 2 | 0.99
18 | 9 | 47 | 735 | 4.5967 | 0.4644 | 155 | 10 | 50 | 500 | 720 | 3.5 | 303 | 2 | 73
18 | 9 | 47 | 735 | 4.4959 | 0.3516 | 155 | 10 | 50 | 1000 | 720 | 3.5 | 303 | 2 | 45
18 | 9 | 47 | 735 | 4.5007 | 0.4337 | 155 | 10 | 50 | 2000 | 720 | 3.5 | 303 | 2 | 24.9
18 | 9 | 47 | 735 | 4.5007 | 0.4337 | 155 | 10 | 50 | 3000 | 720 | 3.5 | 303 | 2 | 16.55
18 | 9 | 47 | 735 | 4.5007 | 0.4337 | 155 | 10 | 50 | 5000 | 720 | 3.5 | 303 | 2 | 9.9
18 | 9 | 47 | 735 | 4.4897 | 0.4644 | 155 | 10 | 50 | 500 | 720 | 3 | 303 | 2 | 73.2
18 | 9 | 47 | 735 | 4.5967 | 0.461 | 155 | 10 | 50 | 500 | 720 | 4 | 303 | 2 | 78.4
18 | 9 | 47 | 735 | 4.5967 | 0.46 | 155 | 10 | 50 | 500 | 720 | 5 | 303 | 2 | 76
18 | 9 | 47 | 735 | 4.585 | 0.4618 | 155 | 10 | 50 | 500 | 720 | 6 | 303 | 2 | 74.6
18 | 9 | 47 | 735 | 4.5842 | 0.4618 | 155 | 10 | 50 | 500 | 720 | 7 | 303 | 2 | 71.6
18 | 9 | 47 | 735 | 4.5918 | 0.4617 | 155 | 10 | 50 | 500 | 720 | 8 | 303 | 2 | 66.6
18 | 9 | 47 | 735 | 4.5918 | 0.4617 | 155 | 10 | 50 | 500 | 720 | 9 | 303 | 2 | 62.8
17 | 6 | 47 | 248.66 | 5.396 | 0.08 | 201.85 | 50 | 5 | 200 | 60 | 4 | 293 | 2 | 1.8
17 | 6 | 47 | 248.66 | 5.396 | 0.08 | 158.25 | 50 | 10 | 200 | 60 | 4 | 293 | 2 | 2.58
17 | 6 | 47 | 248.66 | 5.396 | 0.08 | 159.75 | 50 | 20 | 200 | 60 | 4 | 293 | 2 | 3.52
17 | 6 | 47 | 248.66 | 5.379 | 0.08 | 159.75 | 50 | 40 | 200 | 60 | 4 | 293 | 2 | 4.74
17 | 6 | 47 | 248.66 | 5.379 | 0.08 | 159.65 | 50 | 50 | 200 | 60 | 4 | 293 | 2 | 5.72
17 | 6 | 47 | 248.66 | 5.379 | 0.08 | 159.65 | 50 | 60 | 200 | 60 | 4 | 293 | 2 | 5.98
17 | 6 | 47 | 248.66 | 5.379 | 0.08 | 159.65 | 50 | 80 | 200 | 60 | 4 | 293 | 2 | 6.46
17 | 6 | 47 | 248.66 | 5.396 | 0.08 | 170.55 | 50 | 20 | 200 | 60 | 2 | 293 | 2 | 5.56
17 | 6 | 47 | 248.66 | 5.396 | 0.08 | 159.55 | 50 | 20 | 200 | 60 | 3 | 293 | 2 | 5.21
17 | 6 | 47 | 248.66 | 5.396 | 0.08 | 159.75 | 50 | 20 | 200 | 60 | 4 | 293 | 2 | 4.48
17 | 6 | 47 | 248.66 | 5.396 | 0.08 | 159.75 | 50 | 20 | 200 | 60 | 5 | 293 | 2 | 4.05
17 | 6 | 47 | 248.66 | 5.396 | 0.08 | 159.75 | 50 | 20 | 200 | 60 | 6 | 293 | 2 | 3.8
17 | 6 | 47 | 248.66 | 5.396 | 0.08 | 159.75 | 50 | 20 | 200 | 60 | 7 | 293 | 2 | 2.27
17 | 6 | 47 | 248.66 | 5.396 | 0.08 | 159.25 | 50 | 20 | 200 | 60 | 8 | 293 | 2 | 2.07
17 | 6 | 47 | 248.66 | 5.3614 | 0.08 | 159.75 | 50 | 20 | 200 | 60 | 9 | 293 | 2 | 1.96
17 | 6 | 47 | 248.66 | 5.396 | 0.08 | 159.75 | 50 | 20 | 200 | 60 | 4 | 293 | 2 | 4.03
17 | 6 | 47 | 248.66 | 5.368 | 0.08 | 159.75 | 50 | 20 | 200 | 60 | 4 | 303 | 2 | 4.08
17 | 6 | 47 | 248.66 | 5.368 | 0.08 | 159.75 | 50 | 20 | 200 | 60 | 4 | 313 | 2 | 5.56
17 | 6 | 47 | 248.66 | 5.368 | 0.08 | 159.75 | 50 | 20 | 200 | 60 | 4 | 323 | 2 | 6.13
17 | 6 | 47 | 248.66 | 5.368 | 0.08 | 159.75 | 50 | 20 | 200 | 60 | 4 | 333 | 2 | 6.27
17 | 6 | 47 | 248.66 | 5.1948 | 0.08 | 165.45 | 50 | 20 | 100 | 60 | 4 | 293 | 2 | 2.62
17 | 6 | 47 | 248.66 | 5.396 | 0.08 | 159.75 | 50 | 20 | 200 | 60 | 4 | 293 | 2 | 3.7
17 | 6 | 47 | 248.66 | 5.432 | 0.08 | 160.25 | 50 | 20 | 300 | 60 | 4 | 293 | 2 | 4.74
17 | 6 | 47 | 248.66 | 5.439 | 0.08 | 160.25 | 50 | 20 | 400 | 60 | 4 | 293 | 2 | 2.02
17 | 6 | 47 | 248.66 | 5.446 | 0.08 | 156.35 | 50 | 20 | 500 | 60 | 4 | 293 | 2 | 2.33
17 | 6 | 47 | 248.66 | 5.446 | 0.08 | 156.35 | 50 | 20 | 600 | 60 | 4 | 293 | 2 | 1.89
17 | 6 | 47 | 248.66 | 5.446 | 0.08 | 156.35 | 50 | 20 | 700 | 60 | 4 | 293 | 2 | 1.57
17 | 6 | 47 | 248.66 | 5.463 | 0.08 | 156.3 | 50 | 20 | 800 | 60 | 4 | 293 | 2 | 1.03
17 | 6 | 47 | 248.66 | 5.396 | 0.08 | 159.75 | 50 | 20 | 200 | 10 | 4 | 293 | 2 | 2.56
17 | 6 | 47 | 248.66 | 5.396 | 0.08 | 159.75 | 50 | 20 | 200 | 20 | 4 | 293 | 2 | 3.59
17 | 6 | 47 | 248.66 | 5.396 | 0.08 | 159.75 | 50 | 20 | 200 | 30 | 4 | 293 | 2 | 4.42
17 | 6 | 47 | 248.66 | 5.396 | 0.08 | 159.75 | 50 | 20 | 200 | 40 | 4 | 293 | 2 | 4.53
17 | 6 | 47 | 248.66 | 5.396 | 0.08 | 159.75 | 50 | 20 | 200 | 60 | 4 | 293 | 2 | 4.63
17 | 6 | 47 | 248.66 | 5.396 | 0.08 | 159.75 | 50 | 20 | 200 | 80 | 4 | 293 | 2 | 4.92
17 | 6 | 47 | 248.66 | 5.396 | 0.08 | 159.75 | 50 | 20 | 200 | 100 | 4 | 293 | 2 | 5.08
17 | 6 | 47 | 248.66 | 5.396 | 0.08 | 159.75 | 50 | 20 | 200 | 120 | 4 | 293 | 2 | 5.13
17 | 6 | 35 | 139.11 | 22.9957 | 0.06 | 211.6 | 50 | 5 | 200 | 60 | 2 | 293 | 2 | 4.61
17 | 6 | 35 | 139.11 | 22.9957 | 0.06 | 172.75 | 50 | 10 | 200 | 60 | 2 | 293 | 2 | 7.37
17 | 6 | 35 | 139.11 | 22.9957 | 0.06 | 170.85 | 50 | 20 | 200 | 60 | 2 | 293 | 2 | 17.27
17 | 6 | 35 | 139.11 | 22.9787 | 0.06 | 170.85 | 50 | 40 | 200 | 60 | 2 | 293 | 2 | 19.48
17 | 6 | 35 | 139.11 | 22.9787 | 0.06 | 170.75 | 50 | 50 | 200 | 60 | 2 | 293 | 2 | 21.91
17 | 6 | 35 | 139.11 | 22.9787 | 0.06 | 170.75 | 50 | 60 | 200 | 60 | 2 | 293 | 2 | 23.4
17 | 6 | 35 | 139.11 | 22.9787 | 0.06 | 170.75 | 50 | 80 | 200 | 60 | 2 | 293 | 2 | 23.66
17 | 6 | 35 | 139.11 | 22.9957 | 0.06 | 170.85 | 50 | 20 | 200 | 60 | 2 | 293 | 2 | 17.44
17 | 6 | 35 | 139.11 | 22.9957 | 0.06 | 159.75 | 50 | 20 | 200 | 60 | 3 | 293 | 2 | 14.21
17 | 6 | 35 | 139.11 | 22.9957 | 0.06 | 159.95 | 50 | 20 | 200 | 60 | 4 | 293 | 2 | 12.52
17 | 6 | 35 | 139.11 | 22.9957 | 0.06 | 159.95 | 50 | 20 | 200 | 60 | 5 | 293 | 2 | 11.95
17 | 6 | 35 | 139.11 | 22.9957 | 0.06 | 159.95 | 50 | 20 | 200 | 60 | 6 | 293 | 2 | 10.57
17 | 6 | 35 | 139.11 | 20.4697 | 0.06 | 159.95 | 50 | 20 | 200 | 60 | 7 | 293 | 2 | 9.66
17 | 6 | 35 | 139.11 | 20.4697 | 0.06 | 159.45 | 50 | 20 | 200 | 60 | 8 | 293 | 2 | 8.26
17 | 6 | 35 | 139.11 | 20.4331 | 0.06 | 159.95 | 50 | 20 | 200 | 60 | 9 | 293 | 2 | 8.12
17 | 6 | 35 | 139.11 | 22.9957 | 0.06 | 170.85 | 50 | 20 | 200 | 60 | 2 | 293 | 2 | 16.57
17 | 6 | 35 | 139.11 | 22.9887 | 0.06 | 170.85 | 50 | 20 | 200 | 60 | 2 | 303 | 2 | 17.77
17 | 6 | 35 | 139.11 | 22.9887 | 0.06 | 170.85 | 50 | 20 | 200 | 60 | 2 | 313 | 2 | 18.58
17 | 6 | 35 | 139.11 | 22.9887 | 0.06 | 170.85 | 50 | 20 | 200 | 60 | 2 | 323 | 2 | 19.24
17 | 6 | 35 | 139.11 | 22.9887 | 0.06 | 170.85 | 50 | 20 | 200 | 60 | 2 | 333 | 2 | 19.78
17 | 6 | 35 | 139.11 | 22.7945 | 0.06 | 176.45 | 50 | 20 | 100 | 60 | 2 | 293 | 2 | 6.63
17 | 6 | 35 | 139.11 | 22.9957 | 0.06 | 170.85 | 50 | 20 | 200 | 60 | 2 | 293 | 2 | 17.25
17 | 6 | 35 | 139.11 | 23.0317 | 0.06 | 170.85 | 50 | 20 | 300 | 60 | 2 | 293 | 2 | 8.44
17 | 6 | 35 | 139.11 | 23.0387 | 0.06 | 170.85 | 50 | 20 | 400 | 60 | 2 | 293 | 2 | 6
17 | 6 | 35 | 139.11 | 23.0387 | 0.06 | 171.65 | 50 | 20 | 500 | 60 | 2 | 293 | 2 | 4.98
17 | 6 | 35 | 139.11 | 23.0387 | 0.06 | 171.65 | 50 | 20 | 600 | 60 | 2 | 293 | 2 | 5.27
17 | 6 | 35 | 139.11 | 23.0387 | 0.06 | 171.65 | 50 | 20 | 700 | 60 | 2 | 293 | 2 | 4.74
17 | 6 | 35 | 139.11 | 23.0487 | 0.06 | 166.8 | 50 | 20 | 800 | 60 | 2 | 293 | 2 | 4.27
17 | 6 | 35 | 139.11 | 22.9957 | 0.06 | 170.95 | 50 | 20 | 200 | 10 | 2 | 293 | 2 | 4.29
17 | 6 | 35 | 139.11 | 22.9957 | 0.06 | 170.95 | 50 | 20 | 200 | 20 | 2 | 293 | 2 | 6.84
17 | 6 | 35 | 139.11 | 22.9957 | 0.06 | 170.95 | 50 | 20 | 200 | 30 | 2 | 293 | 2 | 12.18
17 | 6 | 35 | 139.11 | 22.9957 | 0.06 | 170.85 | 50 | 20 | 200 | 40 | 2 | 293 | 2 | 13.41
17 | 6 | 35 | 139.11 | 22.9957 | 0.06 | 170.85 | 50 | 20 | 200 | 60 | 2 | 293 | 2 | 17.57
17 | 6 | 35 | 139.11 | 22.9957 | 0.06 | 170.85 | 50 | 20 | 200 | 80 | 2 | 293 | 2 | 17.78
17 | 6 | 35 | 139.11 | 22.9957 | 0.06 | 170.85 | 50 | 20 | 200 | 100 | 2 | 293 | 2 | 18.02
17 | 6 | 35 | 139.11 | 22.9957 | 0.06 | 170.85 | 50 | 20 | 200 | 120 | 2 | 293 | 2 | 18.49
17 | 10 | 47 | 500.8 | 0.52 | 0.19 | 213.2 | 14.96 | 30 | 550 | 50 | 6 | 298 | 2 | 24
17 | 10 | 47 | 500.8 | 0.52 | 0.19 | 173.7 | 32.94 | 40 | 325 | 30 | 8 | 298 | 2 | 14.2
17 | 10 | 47 | 500.8 | 0.52 | 0.19 | 213.2 | 14.96 | 30 | 550 | 50 | 6 | 298 | 2 | 24.11
17 | 10 | 47 | 500.8 | 0.52 | 0.19 | 155.15 | 43.7 | 20 | 775 | 30 | 4 | 298 | 2 | 12.57
17 | 10 | 47 | 500.8 | 0.52 | 0.19 | 168.6 | 32.44 | 20 | 325 | 70 | 8 | 298 | 2 | 28.31
17 | 10 | 47 | 500.8 | 0.52 | 0.19 | 213.5 | 15.21 | 20 | 775 | 30 | 8 | 298 | 2 | 8.85
17 | 10 | 47 | 500.8 | 0.52 | 0.19 | 213.2 | 14.96 | 30 | 550 | 50 | 6 | 298 | 2 | 23.78
17 | 10 | 47 | 500.8 | 0.52 | 0.19 | 213.5 | 15.21 | 40 | 775 | 30 | 8 | 298 | 2 | 12.02
17 | 10 | 47 | 500.8 | 0.52 | 0.19 | 176.05 | 37.8 | 20 | 775 | 70 | 4 | 298 | 2 | 18.74
17 | 10 | 47 | 500.8 | 0.52 | 0.19 | 213.2 | 14.96 | 30 | 550 | 50 | 6 | 298 | 2 | 23.51
17 | 10 | 47 | 500.8 | 0.52 | 0.19 | 213.2 | 14.96 | 30 | 550 | 50 | 6 | 298 | 2 | 23.84
17 | 10 | 47 | 500.8 | 0.52 | 0.19 | 213.2 | 14.96 | 30 | 550 | 50 | 6 | 298 | 2 | 23.45
17 | 10 | 47 | 500.8 | 0.52 | 0.19 | 168.6 | 32.44 | 40 | 325 | 70 | 8 | 298 | 2 | 43.57
17 | 10 | 47 | 500.8 | 0.52 | 0.19 | 155.15 | 44.6 | 40 | 775 | 30 | 4 | 298 | 2 | 19.72
17 | 10 | 47 | 500.8 | 0.52 | 0.19 | 176.05 | 37.8 | 40 | 775 | 70 | 4 | 298 | 2 | 34.06
17 | 10 | 47 | 500.8 | 0.52 | 0.19 | 173.7 | 32.94 | 20 | 325 | 30 | 8 | 298 | 2 | 15.26
17 | 10 | 47 | 500.8 | 0.52 | 0.19 | 154.5 | 56.55 | 20 | 325 | 30 | 4 | 298 | 2 | 22.89
17 | 10 | 47 | 500.8 | 0.52 | 0.19 | 213.5 | 15.21 | 40 | 775 | 70 | 8 | 298 | 2 | 25.03
17 | 10 | 47 | 500.8 | 0.52 | 0.19 | 154.5 | 56.55 | 40 | 325 | 30 | 4 | 298 | 2 | 32.37
17 | 10 | 47 | 500.8 | 0.52 | 0.19 | 154.5 | 56.05 | 40 | 325 | 70 | 4 | 298 | 2 | 61.91
17 | 10 | 47 | 500.8 | 0.52 | 0.19 | 213.5 | 15.21 | 20 | 775 | 70 | 8 | 298 | 2 | 14.74
17 | 10 | 47 | 500.8 | 0.52 | 0.19 | 213.2 | 14.96 | 30 | 550 | 50 | 6 | 298 | 2 | 23.73
17 | 10 | 47 | 500.8 | 0.52 | 0.19 | 154.5 | 56.05 | 20 | 325 | 70 | 4 | 298 | 2 | 37.05
17 | 10 | 47 | 500.8 | 0.52 | 0.19 | 157.2 | 131.25 | 30 | 550 | 50 | 10 | 298 | 2 | 16.36
17 | 10 | 47 | 500.8 | 0.52 | 0.19 | 216.75 | 11.79 | 30 | 1000 | 50 | 6 | 298 | 2 | 15.57
17 | 10 | 47 | 500.8 | 0.52 | 0.19 | 213.2 | 14.96 | 30 | 550 | 90 | 6 | 298 | 2 | 35.18
17 | 10 | 47 | 500.8 | 0.52 | 0.19 | 154.1 | 51.9 | 30 | 100 | 50 | 6 | 298 | 2 | 83.1
17 | 10 | 47 | 500.8 | 0.52 | 0.19 | 213.2 | 14.96 | 30 | 550 | 10 | 6 | 298 | 2 | 9.38
17 | 10 | 47 | 500.8 | 0.52 | 0.19 | 211.6 | 14.96 | 50 | 550 | 50 | 6 | 298 | 2 | 31
17 | 10 | 47 | 500.8 | 0.52 | 0.19 | 167.5 | 64.55 | 30 | 550 | 50 | 2 | 298 | 2 | 32.07
17 | 10 | 47 | 500.8 | 0.52 | 0.19 | 207.8 | 14.96 | 10 | 550 | 50 | 6 | 298 | 2 | 9.96
8 | 13 | 38 | 993.4 | 3.32 | 0.69 | 800 | 5 | 50 | 2000 | 30 | 3 | 303 | 2 | 4.72
8 | 13 | 38 | 993.4 | 3.32 | 0.69 | 800 | 5 | 50 | 2000 | 60 | 3 | 303 | 2 | 7.14
8 | 13 | 38 | 993.4 | 3.32 | 0.69 | 800 | 5 | 50 | 2000 | 120 | 3 | 303 | 2 | 7.6
8 | 13 | 38 | 993.4 | 3.32 | 0.69 | 800 | 5 | 50 | 2000 | 240 | 3 | 303 | 2 | 9.91
8 | 13 | 38 | 993.4 | 3.32 | 0.69 | 800 | 5 | 50 | 2000 | 540 | 3 | 303 | 2 | 12.1
8 | 13 | 38 | 993.4 | 3.32 | 0.69 | 800 | 5 | 50 | 2000 | 1440 | 3 | 303 | 2 | 14.98
8 | 13 | 38 | 993.4 | 3.32 | 0.69 | 800 | 5 | 50 | 2000 | 2160 | 3 | 303 | 2 | 18.55
8 | 13 | 38 | 993.4 | 3.32 | 0.69 | 800 | 5 | 50 | 2000 | 2880 | 3 | 303 | 2 | 18.66
8 | 13 | 38 | 993.4 | 3.32 | 0.69 | 800 | 5 | 50 | 2000 | 3600 | 3 | 303 | 2 | 19.47
8 | 13 | 38 | 993.4 | 3.32 | 0.69 | 800 | 5 | 50 | 2000 | 4320 | 3 | 303 | 2 | 19.93
8 | 13 | 38 | 993.4 | 3.32 | 0.69 | 800 | 5 | 100 | 2000 | 30 | 3 | 303 | 2 | 9.91
8 | 13 | 38 | 993.4 | 3.32 | 0.69 | 800 | 5 | 100 | 2000 | 60 | 3 | 303 | 2 | 13.25
8 | 13 | 38 | 993.4 | 3.32 | 0.69 | 800 | 5 | 100 | 2000 | 120 | 3 | 303 | 2 | 14.06
8 | 13 | 38 | 993.4 | 3.32 | 0.69 | 800 | 5 | 100 | 2000 | 240 | 3 | 303 | 2 | 17.4
8 | 13 | 38 | 993.4 | 3.32 | 0.69 | 800 | 5 | 100 | 2000 | 540 | 3 | 303 | 2 | 20.62
8 | 13 | 38 | 993.4 | 3.32 | 0.69 | 800 | 5 | 100 | 2000 | 1440 | 3 | 303 | 2 | 25
8 | 13 | 38 | 993.4 | 3.32 | 0.69 | 800 | 5 | 100 | 2000 | 2160 | 3 | 303 | 2 | 30.4
8 | 13 | 38 | 993.4 | 3.32 | 0.69 | 800 | 5 | 100 | 2000 | 2880 | 3 | 303 | 2 | 30.65
8 | 13 | 38 | 993.4 | 3.32 | 0.69 | 800 | 5 | 100 | 2000 | 3600 | 3 | 303 | 2 | 31.57
8 | 13 | 38 | 993.4 | 3.32 | 0.69 | 800 | 5 | 100 | 2000 | 4320 | 3 | 303 | 2 | 32.37
8 | 13 | 38 | 993.4 | 3.32 | 0.69 | 800 | 5 | 150 | 2000 | 30 | 3 | 303 | 2 | 17.97
8 | 13 | 38 | 993.4 | 3.32 | 0.69 | 800 | 5 | 150 | 2000 | 60 | 3 | 303 | 2 | 23.62
8 | 13 | 38 | 993.4 | 3.32 | 0.69 | 800 | 5 | 150 | 2000 | 120 | 3 | 303 | 2 | 24.88
8 | 13 | 38 | 993.4 | 3.32 | 0.69 | 800 | 5 | 150 | 2000 | 240 | 3 | 303 | 2 | 30.76
8 | 13 | 38 | 993.4 | 3.32 | 0.69 | 800 | 5 | 150 | 2000 | 540 | 3 | 303 | 2 | 36.18
8 | 13 | 38 | 993.4 | 3.32 | 0.69 | 800 | 5 | 150 | 2000 | 1440 | 3 | 303 | 2 | 43.78
8 | 13 | 38 | 993.4 | 3.32 | 0.69 | 800 | 5 | 150 | 2000 | 2160 | 3 | 303 | 2 | 51.73
8 | 13 | 38 | 993.4 | 3.32 | 0.69 | 800 | 5 | 150 | 2000 | 2880 | 3 | 303 | 2 | 53.23
8 | 13 | 38 | 993.4 | 3.32 | 0.69 | 800 | 5 | 150 | 2000 | 3600 | 3 | 303 | 2 | 55.07
8 | 13 | 38 | 993.4 | 3.32 | 0.69 | 800 | 5 | 150 | 2000 | 4320 | 3 | 303 | 2 | 56.34
8 | 13 | 38 | 993.4 | 3.32 | 0.69 | 800 | 5 | 200 | 2000 | 30 | 3 | 303 | 2 | 32.95
8 | 13 | 38 | 993.4 | 3.32 | 0.69 | 800 | 5 | 200 | 2000 | 60 | 3 | 303 | 2 | 42.51
8 | 13 | 38 | 993.4 | 3.32 | 0.69 | 800 | 5 | 200 | 2000 | 120 | 3 | 303 | 2 | 44.47
8 | 13 | 38 | 993.4 | 3.32 | 0.69 | 800 | 5 | 200 | 2000 | 240 | 3 | 303 | 2 | 54.15
8 | 13 | 38 | 993.4 | 3.32 | 0.69 | 800 | 5 | 200 | 2000 | 540 | 3 | 303 | 2 | 63.13
8 | 13 | 38 | 993.4 | 3.32 | 0.69 | 800 | 5 | 200 | 2000 | 1440 | 3 | 303 | 2 | 75.58
8 | 13 | 38 | 993.4 | 3.32 | 0.69 | 800 | 5 | 200 | 2000 | 2160 | 3 | 303 | 2 | 92.74
8 | 13 | 38 | 993.4 | 3.32 | 0.69 | 800 | 5 | 200 | 2000 | 2880 | 3 | 303 | 2 | 91.13
8 | 13 | 38 | 993.4 | 3.32 | 0.69 | 800 | 5 | 200 | 2000 | 3600 | 3 | 303 | 2 | 94.24
8 | 13 | 38 | 993.4 | 3.32 | 0.69 | 800 | 5 | 200 | 2000 | 4320 | 3 | 303 | 2 | 96.2
8 | 13 | 38 | 993.4 | 3.32 | 0.69 | 800 | 5 | 140 | 2000 | 3000 | 3 | 303 | 2 | 66.23
8 | 13 | 38 | 993.4 | 3.32 | 0.69 | 800 | 5 | 155 | 2000 | 3000 | 3 | 303 | 2 | 73.34
8 | 13 | 38 | 993.4 | 3.32 | 0.69 | 800 | 5 | 160 | 2000 | 3000 | 3 | 303 | 2 | 74.87
8 | 13 | 38 | 993.4 | 3.32 | 0.69 | 800 | 5 | 178 | 2000 | 3000 | 3 | 303 | 2 | 82.12
8 | 13 | 38 | 993.4 | 3.32 | 0.69 | 800 | 5 | 205 | 2000 | 3000 | 3 | 303 | 2 | 91.45
8 | 13 | 38 | 993.4 | 3.32 | 0.69 | 800 | 5 | 217 | 2000 | 3000 | 3 | 303 | 2 | 93.54
8 | 13 | 38 | 993.4 | 3.32 | 0.69 | 800 | 5 | 233 | 2000 | 3000 | 3 | 303 | 2 | 97.99
8 | 13 | 38 | 993.4 | 3.32 | 0.69 | 800 | 5 | 250 | 2000 | 3000 | 3 | 303 | 2 | 100.9
8 | 13 | 38 | 993.4 | 3.32 | 0.69 | 800 | 5 | 200 | 2000 | 30 | 9 | 303 | 2 | 1.34
8 | 13 | 38 | 993.4 | 3.32 | 0.69 | 800 | 5 | 200 | 2000 | 60 | 9 | 303 | 2 | 4.97
8 | 13 | 38 | 993.4 | 3.32 | 0.69 | 800 | 5 | 200 | 2000 | 120 | 9 | 303 | 2 | 7.11
8 | 13 | 38 | 993.4 | 3.32 | 0.69 | 800 | 5 | 200 | 2000 | 240 | 9 | 303 | 2 | 8.05
8 | 13 | 38 | 993.4 | 3.32 | 0.69 | 800 | 5 | 200 | 2000 | 540 | 9 | 303 | 2 | 10.47
8 | 13 | 38 | 993.4 | 3.32 | 0.69 | 800 | 5 | 200 | 2000 | 1440 | 9 | 303 | 2 | 10.87
8 | 13 | 38 | 993.4 | 3.32 | 0.69 | 800 | 5 | 200 | 2000 | 2160 | 9 | 303 | 2 | 11.28
8 | 13 | 38 | 993.4 | 3.32 | 0.69 | 800 | 5 | 200 | 2000 | 2880 | 9 | 303 | 2 | 11.28
8 | 13 | 38 | 993.4 | 3.32 | 0.69 | 800 | 5 | 200 | 2000 | 3600 | 9 | 303 | 2 | 11.81
8 | 13 | 38 | 993.4 | 3.32 | 0.69 | 800 | 5 | 200 | 2000 | 4320 | 9 | 303 | 2 | 13.69
8 | 13 | 38 | 993.4 | 3.32 | 0.69 | 800 | 5 | 200 | 2000 | 30 | 7 | 303 | 2 | 20.81
8 | 13 | 38 | 993.4 | 3.32 | 0.69 | 800 | 5 | 200 | 2000 | 60 | 7 | 303 | 2 | 21.61
8 | 13 | 38 | 993.4 | 3.32 | 0.69 | 800 | 5 | 200 | 2000 | 120 | 7 | 303 | 2 | 24.97
8 | 13 | 38 | 993.4 | 3.32 | 0.69 | 800 | 5 | 200 | 2000 | 240 | 7 | 303 | 2 | 33.83
8 | 13 | 38 | 993.4 | 3.32 | 0.69 | 800 | 5 | 200 | 2000 | 540 | 7 | 303 | 2 | 39.6
8 | 13 | 38 | 993.4 | 3.32 | 0.69 | 800 | 5 | 200 | 2000 | 1440 | 7 | 303 | 2 | 49.66
8 | 13 | 38 | 993.4 | 3.32 | 0.69 | 800 | 5 | 200 | 2000 | 2160 | 7 | 303 | 2 | 52.6
8 | 13 | 38 | 993.4 | 3.32 | 0.69 | 800 | 5 | 200 | 2000 | 2880 | 7 | 303 | 2 | 54.5
8 | 13 | 38 | 993.4 | 3.32 | 0.69 | 800 | 5 | 200 | 2000 | 3600 | 7 | 303 | 2 | 53.15
8 | 13 | 38 | 993.4 | 3.32 | 0.69 | 800 | 5 | 200 | 2000 | 4320 | 7 | 303 | 2 | 55.44
8 | 13 | 38 | 993.4 | 3.32 | 0.69 | 800 | 5 | 200 | 2000 | 30 | 3 | 303 | 2 | 36.24
8 | 13 | 38 | 993.4 | 3.32 | 0.69 | 800 | 5 | 200 | 2000 | 60 | 3 | 303 | 2 | 45.23
8 | 13 | 38 | 993.4 | 3.32 | 0.69 | 800 | 5 | 200 | 2000 | 120 | 3 | 303 | 2 | 47.25
8 | 13 | 38 | 993.4 | 3.32 | 0.69 | 800 | 5 | 200 | 2000 | 240 | 3 | 303 | 2 | 56.24
8 | 13 | 38 | 993.4 | 3.32 | 0.69 | 800 | 5 | 200 | 2000 | 540 | 3 | 303 | 2 | 64.7
8 | 13 | 38 | 993.4 | 3.32 | 0.69 | 800 | 5 | 200 | 2000 | 1440 | 3 | 303 | 2 | 76.91
8 | 13 | 38 | 993.4 | 3.32 | 0.69 | 800 | 5 | 200 | 2000 | 2160 | 3 | 303 | 2 | 93.02
8 | 13 | 38 | 993.4 | 3.32 | 0.69 | 800 | 5 | 200 | 2000 | 2880 | 3 | 303 | 2 | 91.41
8 | 13 | 38 | 993.4 | 3.32 | 0.69 | 800 | 5 | 200 | 2000 | 3600 | 3 | 303 | 2 | 94.36
8 | 13 | 38 | 993.4 | 3.32 | 0.69 | 800 | 5 | 200 | 2000 | 4320 | 3 | 303 | 2 | 96.11
17 | 24 | 47 | 344.8233 | 0.45 | 0.53283 | 800 | 4 | 312 | 15000 | 0 | 4.848333 | 298 | 2 | 0
17 | 24 | 47 | 344.8233 | 0.45 | 0.53283 | 800 | 4 | 312 | 15000 | 10 | 4.848333 | 298 | 2 | 19.17
17 | 24 | 47 | 344.8233 | 0.45 | 0.53283 | 800 | 4 | 312 | 15000 | 30 | 4.838333 | 298 | 2 | 35.86
17 | 24 | 47 | 344.8233 | 0.45 | 0.53283 | 800 | 4 | 312 | 15000 | 60 | 4.810333 | 298 | 2 | 47.17
17 | 24 | 47 | 344.8233 | 0.45 | 0.53283 | 800 | 4 | 312 | 15000 | 120 | 4.868374 | 298 | 2 | 55.17
17 | 24 | 47 | 344.8233 | 0.45 | 0.53283 | 800 | 4 | 312 | 15000 | 240 | 4.754222 | 298 | 2 | 61.79
17 | 24 | 47 | 344.8233 | 0.45 | 0.53283 | 800 | 4 | 312 | 15000 | 360 | 4.709222 | 298 | 2 | 64.97
17 | 24 | 47 | 344.8233 | 0.45 | 0.53283 | 800 | 4 | 312 | 15000 | 480 | 4.787222 | 298 | 2 | 68.41
17 | 24 | 47 | 344.8233 | 0.45 | 0.53283 | 800 | 4 | 312 | 15000 | 600 | 4.687222 | 298 | 2 | 70.07
17 | 24 | 47 | 344.8233 | 0.45 | 0.53283 | 800 | 4 | 312 | 15000 | 720 | 4.657222 | 298 | 2 | 71.17
17 | 24 | 47 | 344.8233 | 0.45 | 0.53283 | 800 | 4 | 312 | 15000 | 900 | 4.657222 | 298 | 2 | 72.69
17 | 24 | 47 | 344.8233 | 0.45 | 0.53623 | 800 | 4 | 312 | 15000 | 1080 | 4.610556 | 298 | 2 | 74.34
17 | 24 | 47 | 344.8233 | 0.45 | 0.53623 | 800 | 4 | 312 | 15000 | 1200 | 4.580556 | 298 | 2 | 74.21
17 | 24 | 47 | 344.8233 | 0.45 | 0.53623 | 800 | 4 | 312 | 15000 | 1440 | 4.492841 | 298 | 2 | 74.07
17 | 24 | 47 | 344.8233 | 0.45 | 0.54106 | 800 | 4 | 208 | 15000 | 10 | 4.881667 | 298 | 2 | 9.62
17 | 24 | 47 | 344.8233 | 0.45 | 0.54106 | 800 | 4 | 208 | 15000 | 30 | 4.871667 | 298 | 2 | 33.96
17 | 24 | 47 | 344.8233 | 0.45 | 0.54106 | 800 | 4 | 208 | 15000 | 60 | 4.872333 | 298 | 2 | 42.98
17 | 24 | 47 | 344.8233 | 0.45 | 0.54106 | 800 | 4 | 208 | 15000 | 120 | 4.946556 | 298 | 2 | 51.66
17 | 24 | 47 | 344.8233 | 0.45 | 0.54106 | 800 | 4 | 208 | 15000 | 180 | 4.884889 | 298 | 2 | 56.68
17 | 24 | 47 | 344.8233 | 0.45 | 0.54106 | 800 | 4 | 208 | 15000 | 240 | 4.876222 | 298 | 2 | 57.79
17 | 24 | 47 | 344.8233 | 0.45 | 0.54106 | 800 | 4 | 208 | 15000 | 360 | 4.799222 | 298 | 2 | 58.3
17 | 24 | 47 | 344.8233 | 0.45 | 0.54106 | 800 | 4 | 208 | 15000 | 420 | 4.877222 | 298 | 2 | 58.89
17 | 24 | 47 | 344.8233 | 0.45 | 0.54106 | 800 | 4 | 208 | 15000 | 480 | 4.907222 | 298 | 2 | 58.72
17 | 24 | 47 | 344.8233 | 0.45 | 0.54106 | 800 | 4 | 208 | 15000 | 540 | 4.807222 | 298 | 2 | 58.72
17 | 24 | 47 | 344.8233 | 0.45 | 0.54106 | 800 | 4 | 104 | 15000 | 3 | 4.805 | 298 | 2 | 4.3
17 | 24 | 47 | 344.8233 | 0.45 | 0.54106 | 800 | 4 | 104 | 15000 | 6 | 4.805 | 298 | 2 | 11.58
17 | 24 | 47 | 344.8233 | 0.45 | 0.54106 | 800 | 4 | 104 | 15000 | 9 | 4.805 | 298 | 2 | 18.35
17 | 24 | 47 | 344.8233 | 0.45 | 0.54106 | 800 | 4 | 104 | 15000 | 12 | 4.805 | 298 | 2 | 24.05
17 | 24 | 47 | 344.8233 | 0.45 | 0.54106 | 800 | 4 | 104 | 15000 | 15 | 4.8 | 298 | 2 | 27.09
17 | 24 | 47 | 344.8233 | 0.45 | 0.54106 | 800 | 4 | 104 | 15000 | 20 | 4.78 | 298 | 2 | 27.97
17 | 24 | 47 | 344.8233 | 0.45 | 0.54106 | 800 | 4 | 104 | 15000 | 25 | 4.78875 | 298 | 2 | 28.86
17 | 24 | 47 | 344.8233 | 0.45 | 0.54106 | 800 | 4 | 104 | 15000 | 30 | 4.8 | 298 | 2 | 29.24
17 | 24 | 47 | 344.8233 | 0.45 | 0.54106 | 800 | 4 | 104 | 15000 | 60 | 4.79 | 298 | 2 | 29.3
2 | 15 | 47 | 220 | 2.6 | 0.29 | 750 | 15 | 50 | 1000 | 1440 | 5.145014 | 298 | 3 | 47.25
2 | 15 | 47 | 220 | 2.6 | 0.29 | 750 | 15 | 49.2 | 1000 | 1440 | 5.145014 | 298 | 3 | 7.6
2 | 15 | 47 | 220 | 2.6 | 0.29 | 750 | 15 | 49.2 | 1000 | 1440 | 5.145014 | 298.1022 | 3 | 17.3
2 | 15 | 47 | 220 | 2.6 | 0.29 | 750 | 15 | 49.2 | 1000 | 1440 | 5.145014 | 298.1022 | 3 | 44
2 | 15 | 47 | 220 | 2.6 | 0.29 | 750 | 15 | 49.2 | 1000 | 1440 | 5.145014 | 298.1022 | 3 | 62.7
2 | 15 | 47 | 220 | 2.6 | 0.29 | 750 | 15 | 49.2 | 1000 | 1440 | 5.145014 | 298.1022 | 3 | 63
2 | 15 | 47 | 220 | 2.6 | 0.29 | 750 | 15 | 49.2 | 1000 | 1440 | 5.145014 | 298.1022 | 3 | 63.3
2 | 15 | 47 | 220 | 2.6 | 0.29 | 750 | 15 | 49.2 | 1000 | 1440 | 5.145014 | 298.1022 | 3 | 62.4
2 | 15 | 47 | 220 | 2.6 | 0.29 | 750 | 15 | 49.2 | 1000 | 1440 | 5.145014 | 298.1022 | 3 | 64.2
2 | 15 | 47 | 220 | 2.6 | 0.29 | 750 | 15 | 49.2 | 1000 | 1440 | 5.145014 | 298.1022 | 3 | 63.1
2 | 15 | 47 | 220 | 2.6 | 0.29 | 750 | 100 | 50 | 1000 | 0.2 | 5.953379 | 298.0994 | 3 | 0.01
2 | 15 | 47 | 220 | 2.6 | 0.29 | 750 | 100 | 50 | 1000 | 15 | 5.953379 | 297.8994 | 3 | 48.6
2 | 15 | 47 | 220 | 2.6 | 0.29 | 750 | 100 | 50 | 1000 | 30 | 5.953379 | 297.8994 | 3 | 49.2
2 | 15 | 47 | 220 | 2.6 | 0.29 | 750 | 100 | 50 | 1000 | 45 | 5.953379 | 297.8994 | 3 | 50.63
2 | 15 | 47 | 220 | 2.6 | 0.29 | 750 | 100 | 50 | 1000 | 60 | 5.943379 | 297.8994 | 3 | 51
2 | 15 | 47 | 220 | 2.6 | 0.29 | 750 | 100 | 50 | 1000 | 120 | 5.943379 | 297.9994 | 3 | 51
2 | 15 | 47 | 220 | 2.6 | 0.29 | 750 | 100 | 50 | 1000 | 200 | 5.775607 | 297.7394 | 3 | 51
2 | 15 | 47 | 220 | 2.6 | 0.29 | 750 | 15 | 50 | 1000 | 1440 | 2 | 297.8602 | 3 | 1.65
2 | 15 | 47 | 220 | 2.6 | 0.29 | 750 | 15 | 50 | 1000 | 1440 | 3 | 297.8602 | 3 | 23.75
2 | 15 | 47 | 220 | 2.6 | 0.29 | 750 | 15 | 50 | 1000 | 1440 | 4 | 297.8602 | 3 | 44.5
2 | 15 | 47 | 220 | 2.6 | 0.29 | 750 | 15 | 50 | 1000 | 1440 | 5 | 297.7602 | 3 | 62.7
2 | 15 | 47 | 220 | 2.6 | 0.29 | 750 | 15 | 50 | 1000 | 1440 | 6 | 297.9102 | 3 | 51
2 | 15 | 47 | 220 | 2.6 | 0.29 | 750 | 15 | 50 | 1000 | 1440 | 7 | 297.8602 | 3 | 47
7 | 10 | 47 | 3360 | 2 | 2.4 | 186.3 | 100 | 9.12 | 500 | 30 | 6 | 303 | 3 | 10.7
7 | 10 | 47 | 3360 | 2 | 2.4 | 186.3 | 100 | 9.12 | 500 | 60 | 6 | 303 | 3 | 11.1
7 | 10 | 47 | 3360 | 2 | 2.4 | 191.3 | 100 | 9.12 | 500 | 90 | 6 | 303 | 3 | 13.6
7 | 10 | 47 | 3360 | 2 | 2.4 | 191.3 | 100 | 9.12 | 500 | 120 | 6 | 303 | 3 | 14.3
7 | 10 | 47 | 3360 | 2 | 2.4 | 191.3 | 100 | 9.12 | 500 | 150 | 6 | 303 | 3 | 14.3
7 | 10 | 47 | 3360 | 2 | 2.4 | 191.3 | 100 | 9.12 | 500 | 180 | 6 | 303 | 3 | 14.5
7 | 10 | 47 | 3360 | 2 | 2.4 | 191.3 | 100 | 9.12 | 500 | 210 | 6 | 303 | 3 | 14.7
7 | 10 | 47 | 3360 | 2 | 2.4 | 191 | 100 | 19.36 | 500 | 30 | 6 | 303 | 3 | 17.3
7 | 10 | 47 | 3360 | 2 | 2.4 | 191 | 100 | 19.36 | 500 | 60 | 6 | 303 | 3 | 19.2
7 | 10 | 47 | 3360 | 2 | 2.4 | 191.1 | 100 | 19.36 | 500 | 90 | 6 | 303 | 3 | 20.3
7 | 10 | 47 | 3360 | 2 | 2.4 | 191.1 | 100 | 19.36 | 500 | 120 | 6 | 303 | 3 | 21
7 | 10 | 47 | 3360 | 2 | 2.4 | 191.1 | 100 | 19.36 | 500 | 150 | 6 | 303 | 3 | 21.8
7 | 10 | 47 | 3360 | 2 | 2.4 | 191.1 | 100 | 19.36 | 500 | 180 | 6 | 303 | 3 | 21.9
7 | 10 | 47 | 3360 | 2 | 2.4 | 191.1 | 100 | 19.36 | 500 | 210 | 6 | 303 | 3 | 20.8
7 | 10 | 47 | 3360 | 2 | 2.4 | 191 | 100 | 31 | 500 | 30 | 6 | 303 | 3 | 23.3
7 | 10 | 47 | 3360 | 2 | 2.4 | 191 | 100 | 31 | 500 | 60 | 6 | 303 | 3 | 24.1
7 | 10 | 47 | 3360 | 2 | 2.4 | 191.1 | 100 | 31 | 500 | 90 | 6 | 303 | 3 | 26.3
7 | 10 | 47 | 3360 | 2 | 2.4 | 191.1 | 100 | 31 | 500 | 120 | 6 | 303 | 3 | 28.2
7 | 10 | 47 | 3360 | 2 | 2.4 | 191.1 | 100 | 31 | 500 | 150 | 6 | 303 | 3 | 29.2
7 | 10 | 47 | 3360 | 2 | 2.4 | 191.1 | 100 | 31 | 500 | 180 | 6 | 303 | 3 | 29.5
7 | 10 | 47 | 3360 | 2 | 2.4 | 191.1 | 100 | 31 | 500 | 210 | 6 | 303 | 3 | 29.7
7 | 10 | 47 | 3360 | 2 | 2.4 | 191.1 | 100 | 40.33 | 500 | 30 | 6 | 303 | 3 | 29.3
7 | 10 | 47 | 3360 | 2 | 2.4 | 191.1 | 100 | 40.33 | 500 | 60 | 6 | 303 | 3 | 30.9
7 | 10 | 47 | 3360 | 2 | 2.4 | 191.2 | 100 | 40.33 | 500 | 90 | 6 | 303 | 3 | 31.6
7 | 10 | 47 | 3360 | 2 | 2.4 | 191.2 | 100 | 40.33 | 500 | 120 | 6 | 303 | 3 | 33.2
7 | 10 | 47 | 3360 | 2 | 2.4 | 191.2 | 100 | 40.33 | 500 | 150 | 6 | 303 | 3 | 33.9
7 | 10 | 47 | 3360 | 2 | 2.4 | 191.2 | 100 | 40.33 | 500 | 180 | 6 | 303 | 3 | 34.3
7 | 10 | 47 | 3360 | 2 | 2.4 | 191.2 | 100 | 40.33 | 500 | 210 | 6 | 303 | 3 | 34.6
7 | 10 | 47 | 3360 | 2 | 2.4 | 191.5 | 100 | 50 | 500 | 30 | 6 | 303 | 3 | 35.7
7 | 10 | 47 | 3360 | 2 | 2.4 | 191.5 | 100 | 50 | 500 | 60 | 6 | 303 | 3 | 36.4
7 | 10 | 47 | 3360 | 2 | 2.4 | 191.5 | 100 | 50 | 500 | 90 | 6 | 303 | 3 | 37.3
7 | 10 | 47 | 3360 | 2 | 2.4 | 191.5 | 100 | 50 | 500 | 120 | 6 | 303 | 3 | 38.6
7 | 10 | 47 | 3360 | 2 | 2.4 | 191.5 | 100 | 50 | 500 | 150 | 6 | 303 | 3 | 39.4
7 | 10 | 47 | 3360 | 2 | 2.4 | 191.5 | 100 | 50 | 500 | 180 | 6 | 303 | 3 | 39.9
7 | 10 | 47 | 3360 | 2 | 2.4 | 191.5 | 100 | 50 | 500 | 210 | 6 | 303 | 3 | 39.8
7 | 10 | 47 | 3360 | 2 | 2.4 | 191.5 | 100 | 70 | 500 | 30 | 6 | 303 | 3 | 41
7 | 10 | 47 | 3360 | 2 | 2.4 | 191.5 | 100 | 70 | 500 | 60 | 6 | 303 | 3 | 43.5
7 | 10 | 47 | 3360 | 2 | 2.4 | 191.5 | 100 | 70 | 500 | 90 | 6 | 303 | 3 | 44.3
7 | 10 | 47 | 3360 | 2 | 2.4 | 191.5 | 100 | 70 | 500 | 120 | 6 | 303 | 3 | 45.9
7 | 10 | 47 | 3360 | 2 | 2.4 | 191.5 | 100 | 70 | 500 | 150 | 6 | 303 | 3 | 46.2
7 | 10 | 47 | 3360 | 2 | 2.4 | 191.5 | 100 | 70 | 500 | 180 | 6 | 303 | 3 | 46.7
7 | 10 | 47 | 3360 | 2 | 2.4 | 191.5 | 100 | 70 | 500 | 210 | 6 | 303 | 3 | 46.9
7 | 10 | 47 | 3360 | 2 | 2.4 | 191.5 | 100 | 80 | 500 | 30 | 6 | 303 | 3 | 42
7 | 10 | 47 | 3360 | 2 | 2.4 | 191.5 | 100 | 80 | 500 | 60 | 6 | 303 | 3 | 43.6
7 | 10 | 47 | 3360 | 2 | 2.4 | 191.5 | 100 | 80 | 500 | 90 | 6 | 303 | 3 | 44.04
7 | 10 | 47 | 3360 | 2 | 2.4 | 191.5 | 100 | 80 | 500 | 120 | 6 | 303 | 3 | 45.9
7 | 10 | 47 | 3360 | 2 | 2.4 | 191.5 | 100 | 80 | 500 | 150 | 6 | 303 | 3 | 46.7
7 | 10 | 47 | 3360 | 2 | 2.4 | 191.5 | 100 | 80 | 500 | 180 | 6 | 303 | 3 | 46.8
7 | 10 | 47 | 3360 | 2 | 2.4 | 191.5 | 100 | 80 | 500 | 210 | 6 | 303 | 3 | 47
7 | 10 | 47 | 3360 | 2 | 2.4 | 191.5 | 100 | 90 | 500 | 30 | 6 | 303 | 3 | 41.4
7 | 10 | 47 | 3360 | 2 | 2.4 | 191.5 | 100 | 90 | 500 | 60 | 6 | 303 | 3 | 43.6
7 | 10 | 47 | 3360 | 2 | 2.4 | 191.5 | 100 | 90 | 500 | 90 | 6 | 303 | 3 | 45.5
7 | 10 | 47 | 3360 | 2 | 2.4 | 191.5 | 100 | 90 | 500 | 120 | 6 | 303 | 3 | 46
7 | 10 | 47 | 3360 | 2 | 2.4 | 191.5 | 100 | 90 | 500 | 150 | 6 | 303 | 3 | 46.5
7 | 10 | 47 | 3360 | 2 | 2.4 | 191.5 | 100 | 90 | 500 | 180 | 6 | 303 | 3 | 46.7
7 | 10 | 47 | 3360 | 2 | 2.4 | 191.5 | 100 | 90 | 500 | 210 | 6 | 303 | 3 | 46.8
7 | 10 | 47 | 3360 | 2 | 2.4 | 187.3 | 100 | 9.12 | 500 | 30 | 6 | 293 | 3 | 7.9
7 | 10 | 47 | 3360 | 2 | 2.4 | 187.3 | 100 | 9.12 | 500 | 60 | 6 | 293 | 3 | 9.2
7 | 10 | 47 | 3360 | 2 | 2.4 | 192.3 | 100 | 9.12 | 500 | 90 | 6 | 293 | 3 | 10.7
7 | 10 | 47 | 3360 | 2 | 2.4 | 192.3 | 100 | 9.12 | 500 | 120 | 6 | 293 | 3 | 11.15
7 | 10 | 47 | 3360 | 2 | 2.4 | 192.3 | 100 | 9.12 | 500 | 150 | 6 | 293 | 3 | 11.65
7 | 10 | 47 | 3360 | 2 | 2.4 | 192.3 | 100 | 9.12 | 500 | 180 | 6 | 293 | 3 | 11.65
7 | 10 | 47 | 3360 | 2 | 2.4 | 192.3 | 100 | 9.12 | 500 | 210 | 6 | 293 | 3 | 11.51
7 | 10 | 47 | 3360 | 2 | 2.4 | 186.3 | 100 | 9.12 | 500 | 30 | 6 | 303 | 3 | 10.71
7 | 10 | 47 | 3360 | 2 | 2.4 | 186.3 | 100 | 9.12 | 500 | 60 | 6 | 303 | 3 | 11.1
7 | 10 | 47 | 3360 | 2 | 2.4 | 191.3 | 100 | 9.12 | 500 | 90 | 6 | 303 | 3 | 12.5
7 | 10 | 47 | 3360 | 2 | 2.4 | 191.3 | 100 | 9.12 | 500 | 120 | 6 | 303 | 3 | 13
7 | 10 | 47 | 3360 | 2 | 2.4 | 191.3 | 100 | 9.12 | 500 | 150 | 6 | 303 | 3 | 13.05
7 | 10 | 47 | 3360 | 2 | 2.4 | 191.3 | 100 | 9.12 | 500 | 180 | 6 | 303 | 3 | 13.3
7 | 10 | 47 | 3360 | 2 | 2.4 | 191.3 | 100 | 9.12 | 500 | 210 | 6 | 303 | 3 | 14.34
7 | 10 | 47 | 3360 | 2 | 2.4 | 186.4 | 100 | 9.12 | 500 | 30 | 6 | 313 | 3 | 10.3
7 | 10 | 47 | 3360 | 2 | 2.4 | 186.4 | 100 | 9.12 | 500 | 60 | 6 | 313 | 3 | 12.5
7 | 10 | 47 | 3360 | 2 | 2.4 | 191.4 | 100 | 9.12 | 500 | 90 | 6 | 313 | 3 | 12.84
7 | 10 | 47 | 3360 | 2 | 2.4 | 191.4 | 100 | 9.12 | 500 | 120 | 6 | 313 | 3 | 13.35
7 | 10 | 47 | 3360 | 2 | 2.4 | 191.4 | 100 | 9.12 | 500 | 150 | 6 | 313 | 3 | 13.53
7 | 10 | 47 | 3360 | 2 | 2.4 | 191.4 | 100 | 9.12 | 500 | 180 | 6 | 313 | 3 | 13.76
7 | 10 | 47 | 3360 | 2 | 2.4 | 191.4 | 100 | 9.12 | 500 | 210 | 6 | 313 | 3 | 13.9
7 | 10 | 47 | 3360 | 2 | 2.4 | 186.4 | 100 | 9.12 | 500 | 30 | 6 | 323 | 3 | 11.15
7 | 10 | 47 | 3360 | 2 | 2.4 | 186.4 | 100 | 9.12 | 500 | 60 | 6 | 323 | 3 | 12.64
7 | 10 | 47 | 3360 | 2 | 2.4 | 191.4 | 100 | 9.12 | 500 | 90 | 6 | 323 | 3 | 13.33
7 | 10 | 47 | 3360 | 2 | 2.4 | 191.4 | 100 | 9.12 | 500 | 120 | 6 | 323 | 3 | 13.58
7 | 10 | 47 | 3360 | 2 | 2.4 | 191.4 | 100 | 9.12 | 500 | 150 | 6 | 323 | 3 | 13.81
7 | 10 | 47 | 3360 | 2 | 2.4 | 191.4 | 100 | 9.12 | 500 | 180 | 6 | 323 | 3 | 13.95
7 | 10 | 47 | 3360 | 2 | 2.4 | 191.4 | 100 | 9.12 | 500 | 210 | 6 | 323 | 3 | 14.31
7 | 10 | 47 | 3360 | 2 | 2.4 | 186.4 | 100 | 9.12 | 500 | 30 | 6 | 333 | 3 | 13.56
7 | 10 | 47 | 3360 | 2 | 2.4 | 186.4 | 100 | 9.12 | 500 | 60 | 6 | 333 | 3 | 14.36
7 | 10 | 47 | 3360 | 2 | 2.4 | 191.4 | 100 | 9.12 | 500 | 90 | 6 | 333 | 3 | 14.91
7 | 10 | 47 | 3360 | 2 | 2.4 | 191.4 | 100 | 9.12 | 500 | 120 | 6 | 333 | 3 | 15.14
7 | 10 | 47 | 3360 | 2 | 2.4 | 191.4 | 100 | 9.12 | 500 | 150 | 6 | 333 | 3 | 15.39
7 | 10 | 47 | 3360 | 2 | 2.4 | 191.4 | 100 | 9.12 | 500 | 180 | 6 | 333 | 3 | 15.55
7 | 10 | 47 | 3360 | 2 | 2.4 | 191.4 | 100 | 9.12 | 500 | 210 | 6 | 333 | 3 | 15.76
7 | 10 | 32 | 2407 | 1.6829 | 2.2136 | 182.1 | 100 | 9.12 | 500 | 30.2 | 6 | 303 | 3 | 14.002
7 | 10 | 32 | 2407 | 1.6889 | 2.2088 | 182.1 | 100 | 9.12 | 500 | 60.143 | 6 | 303 | 3 | 14.476
7 | 10 | 32 | 2407 | 1.6889 | 2.2088 | 187.1 | 100 | 9.12 | 500 | 89.877 | 6 | 303 | 3 | 15.22
7 | 10 | 32 | 2407 | 1.6889 | 2.2088 | 187.1 | 100 | 9.12 | 500 | 120.24 | 6 | 303 | 3 | 16.437
7 | 10 | 32 | 2407 | 1.6889 | 2.2088 | 187.1 | 100 | 9.12 | 500 | 149.76 | 6 | 303 | 3 | 16.37
7 | 10 | 32 | 2407 | 1.6983 | 2.2088 | 187.1 | 100 | 9.12 | 500 | 180.12 | 6 | 303 | 3 | 16.437
7 | 10 | 32 | 2407 | 1.6983 | 2.2088 | 187.9 | 100 | 9.12 | 500 | 210.28 | 6 | 303 | 3 | 16.437
7 | 10 | 32 | 2407 | 1.6833 | 2.2136 | 182.8 | 100 | 19.36 | 500 | 30.008 | 6 | 303 | 3 | 18.94
7 | 10 | 32 | 2407 | 1.6893 | 2.2088 | 182.8 | 100 | 19.36 | 500 | 59.957 | 6 | 303 | 3 | 21.24
7 | 10 | 32 | 2407 | 1.6893 | 2.2088 | 182.9 | 100 | 19.36 | 500 | 90.11 | 6 | 303 | 3 | 21.714
7 | 10 | 32 | 2407 | 1.6893 | 2.2088 | 182.9 | 100 | 19.36 | 500 | 120.06 | 6 | 303 | 3 | 25.096
7 | 10 | 32 | 2407 | 1.6983 | 2.2088 | 182.9 | 100 | 19.36 | 500 | 150.22 | 6 | 303 | 3 | 28.275
7 | 10 | 32 | 2407 | 1.6983 | 2.2088 | 182.9 | 100 | 19.36 | 500 | 180.17 | 6 | 303 | 3 | 28.478
7 | 10 | 32 | 2407 | 1.6983 | 2.2088 | 183.7 | 100 | 19.36 | 500 | 210.11 | 6 | 303 | 3 | 28.478
7 | 10 | 32 | 2407 | 1.6583 | 2.2136 | 183.2 | 100 | 31 | 500 | 30.488 | 6 | 303 | 3 | 36.663
7 | 10 | 32 | 2407 | 1.6643 | 2.2088 | 183.2 | 100 | 31 | 500 | 60.217 | 6 | 303 | 3 | 35.648
7 | 10 | 32 | 2407 | 1.6643 | 2.2088 | 183.3 | 100 | 31 | 500 | 90.162 | 6 | 303 | 3 | 36.866
7 | 10 | 32 | 2407 | 1.6643 | 2.2088 | 183.3 | 100 | 31 | 500 | 120.32 | 6 | 303 | 3 | 37.475
7 | 10 | 32 | 2407 | 1.6733 | 2.2088 | 183.3 | 100 | 31 | 500 | 150.26 | 6 | 303 | 3 | 37.745
7 | 10 | 32 | 2407 | 1.6733 | 2.2088 | 183.3 | 100 | 31 | 500 | 180.2 | 6 | 303 | 3 | 37.948
7 | 10 | 32 | 2407 | 1.6733 | 2.2088 | 184.1 | 100 | 31 | 500 | 210.35 | 6 | 303 | 3 | 38.76
7 | 10 | 32 | 2407 | 1.6583 | 2.2206 | 183.3 | 100 | 40.33 | 500 | 29.869 | 6 | 303 | 3 | 39.233
7 | 10 | 32 | 2407 | 1.6643 | 2.2158 | 183.3 | 100 | 40.33 | 500 | 60.238 | 6 | 303 | 3 | 41.804
7 | 10 | 32 | 2407 | 1.6643 | 2.2158 | 183.4 | 100 | 40.33 | 500 | 90.185 | 6 | 303 | 3 | 43.427
7 | 10 | 32 | 2407 | 1.6643 | 2.2158 | 183.4 | 100 | 40.33 | 500 | 120.13 | 6 | 303 | 3 | 43.901
7 | 10 | 32 | 2407 | 1.6733 | 2.2158 | 183.4 | 100 | 40.33 | 500 | 150.07 | 6 | 303 | 3 | 44.239
7 | 10 | 32 | 2407 | 1.6733 | 2.2158 | 183.4 | 100 | 40.33 | 500 | 180.01 | 6 | 303 | 3 | 44.442
7 | 10 | 32 | 2407 | 1.6733 | 2.2158 | 184.2 | 100 | 40.33 | 500 | 210.37 | 6 | 303 | 3 | 44.915
7 | 10 | 32 | 2407 | 1.6514 | 2.2206 | 184.6 | 100 | 50 | 500 | 30.111 | 6 | 303 | 3 | 48.636
7 | 10 | 32 | 2407 | 1.6574 | 2.2158 | 184.4 | 100 | 50 | 500 | 60.264 | 6 | 303 | 3 | 49.177
7 | 10 | 32 | 2407 | 1.6574 | 2.2158 | 184.4 | 100 | 50 | 500 | 90.209 | 6 | 303 | 3 | 50.124
7 | 10 | 32 | 2407 | 1.6574 | 2.2158 | 184.4 | 100 | 50 | 500 | 120.36 | 6 | 303 | 3 | 50.259
7 | 10 | 32 | 2407 | 1.6664 | 2.2158 | 184.4 | 100 | 50 | 500 | 150.51 | 6 | 303 | 3 | 50.733
7 | 10 | 32 | 2407 | 1.6664 | 2.2158 | 184.4 | 100 | 50 | 500 | 180.45 | 6 | 303 | 3 | 50.598
7 | 10 | 32 | 2407 | 1.6664 | 2.2158 | 185.2 | 100 | 50 | 500 | 210.39 | 6 | 303 | 3 | 50.462
7 | 10 | 32 | 2407 | 1.6514 | 2.2206 | 184.6 | 100 | 70 | 500 | 30.348 | 6 | 303 | 3 | 56.347
7 | 10 | 32 | 2407 | 1.6574 | 2.2158 | 184.4 | 100 | 70 | 500 | 60.499 | 6 | 303 | 3 | 56.483
7 | 10 | 32 | 2407 | 1.6574 | 2.2158 | 184.4 | 100 | 70 | 500 | 90.863 | 6 | 303 | 3 | 57.632
7 | 10 | 32 | 2407 | 1.6574 | 2.2158 | 184.4 | 100 | 70 | 500 | 120.38 | 6 | 303 | 3 | 57.091
7 | 10 | 32 | 2407 | 1.6664 | 2.2158 | 184.4 | 100 | 70 | 500 | 150.33 | 6 | 303 | 3 | 58.715
7 | 10 | 32 | 2407 | 1.6664 | 2.2158 | 184.4 | 100 | 70 | 500 | 180.69 | 6 | 303 | 3 | 58.647
7 | 10 | 32 | 2407 | 1.6664 | 2.2158 | 185.2 | 100 | 70 | 500 | 210.42 | 6 | 303 | 3 | 58.444
7 | 10 | 32 | 2407 | 1.6514 | 2.2206 | 184.6 | 100 | 80 | 500 | 30.556 | 6 | 303 | 3 | 56.077
7 | 10 | 32 | 2407 | 1.6574 | 2.2158 | 184.4 | 100 | 80 | 500 | 60.503 | 6 | 303 | 3 | 57.565
7 | 10 | 32 | 2407 | 1.6574 | 2.2158 | 184.4 | 100 | 80 | 500 | 90.45 | 6 | 303 | 3 | 59.256
7 | 10 | 32 | 2407 | 1.6574 | 2.2158 | 184.4 | 100 | 80 | 500 | 120.39 | 6 | 303 | 3 | 59.594
7 | 10 | 32 | 2407 | 1.6664 | 2.2158 | 184.4 | 100 | 80 | 500 | 150.34 | 6 | 303 | 3 | 60.068
7 | 10 | 32 | 2407 | 1.6664 | 2.2158 | 184.4 | 100 | 80 | 500 | 180.49 | 6 | 303 | 3 | 61.015
7 | 10 | 32 | 2407 | 1.6664 | 2.2158 | 185.2 | 100 | 80 | 500 | 210.43 | 6 | 303 | 3 | 61.556
7 | 10 | 32 | 2407 | 1.6514 | 2.2206 | 184.6 | 100 | 90 | 500 | 29.917 | 6 | 303 | 3 | 52.83
7 | 10 | 32 | 2407 | 1.6574 | 2.2158 | 184.4 | 100 | 90 | 500 | 60.285 | 6 | 303 | 3 | 55.062
7 | 10 | 32 | 2407 | 1.6574 | 2.2158 | 184.4 | 100 | 90 | 500 | 90.235 | 6 | 303 | 3 | 57.768
7 | 10 | 32 | 2407 | 1.6574 | 2.2158 | 184.4 | 100 | 90 | 500 | 119.97 | 6 | 303 | 3 | 59.459
7 | 10 | 32 | 2407 | 1.6664 | 2.2158 | 184.4 | 100 | 90 | 500 | 150.54 | 6 | 303 | 3 | 60.068
7 | 10 | 32 | 2407 | 1.6664 | 2.2158 | 184.4 | 100 | 90 | 500 | 180.49 | 6 | 303 | 3 | 60.068
7 | 10 | 32 | 2407 | 1.6664 | 2.2158 | 185.2 | 100 | 90 | 500 | 210.43 | 6 | 303 | 3 | 61.285
7 | 10 | 32 | 2407 | 1.6593 | 2.1826 | 182.6 | 100 | 9.12 | 500 | 29.648 | 6 | 293 | 3 | 10.995
7 | 10 | 32 | 2407 | 1.6653 | 2.1778 | 182.6 | 100 | 9.12 | 500 | 59.861 | 6 | 293 | 3 | 12.217
7 | 10 | 32 | 2407 | 1.6653 | 2.1778 | 187.6 | 100 | 9.12 | 500 | 89.631 | 6 | 293 | 3 | 12.511
7 | 10 | 32 | 2407 | 1.6653 | 2.1798 | 187.6 | 100 | 9.12 | 500 | 119.4 | 6 | 293 | 3 | 13.077
7 | 10 | 32 | 2407 | 1.6653 | 2.1798 | 187.6 | 100 | 9.12 | 500 | 149.62 | 6 | 293 | 3 | 13.529
7 | 10 | 32 | 2407 | 1.6747 | 2.1798 | 187.6 | 100 | 9.12 | 500 | 179.62 | 6 | 293 | 3 | 13.507
7 | 10 | 32 | 2407 | 1.6747 | 2.1798 | 187.6 | 100 | 9.12 | 500 | 209.85 | 6 | 293 | 3 | 13.529
7 | 10 | 32 | 2407 | 1.6829 | 2.2136 | 182.1 | 100 | 9.12 | 500 | 29.613 | 6 | 303 | 3 | 14.05
7 | 10 | 32 | 2407 | 1.6889 | 2.2088 | 182.1 | 100 | 9.12 | 500 | 59.606 | 6 | 303 | 3 | 14.661
7 | 10 | 32 | 2407 | 1.6889 | 2.2088 | 187.1 | 100 | 9.12 | 500 | 89.6 | 6 | 303 | 3 | 15.204
7 | 10 | 32 | 2407 | 1.6889 | 2.2088 | 187.1 | 100 | 9.12 | 500 | 119.59 | 6 | 303 | 3 | 16.448
7 | 10 | 32 | 2407 | 1.6889 | 2.2088 | 187.1 | 100 | 9.12 | 500 | 149.59 | 6 | 303 | 3 | 16.516
7 | 10 | 32 | 2407 | 1.6983 | 2.2088 | 187.1 | 100 | 9.12 | 500 | 179.59 | 6 | 303 | 3 | 16.516
7 | 10 | 32 | 2407 | 1.6983 | 2.2088 | 187.1 | 100 | 9.12 | 500 | 209.81 | 6 | 303 | 3 | 16.538
7 | 10 | 32 | 2407 | 1.6829 | 2.2136 | 182.2 | 100 | 9.12 | 500 | 29.623 | 6 | 313 | 3 | 13.19
7 | 10 | 32 | 2407 | 1.6889 | 2.2088 | 182.2 | 100 | 9.12 | 500 | 59.591 | 6 | 313 | 3 | 15.973
7 | 10 | 32 | 2407 | 1.6889 | 2.2088 | 187.2 | 100 | 9.12 | 500 | 89.587 | 6 | 313 | 3 | 16.335
7 | 10 | 32 | 2407 | 1.6889 | 2.2088 | 187.2 | 100 | 9.12 | 500 | 119.81 | 6 | 313 | 3 | 16.425
7 | 10 | 32 | 2407 | 1.6889 | 2.2088 | 187.2 | 100 | 9.12 | 500 | 149.58 | 6 | 313 | 3 | 16.561
7 | 10 | 32 | 2407 | 1.6983 | 2.2088 | 187.2 | 100 | 9.12 | 500 | 179.81 | 6 | 313 | 3 | 16.561
7 | 10 | 32 | 2407 | 1.6983 | 2.2088 | 187.2 | 100 | 9.12 | 500 | 209.81 | 6 | 313 | 3 | 16.561
7 | 10 | 32 | 2407 | 1.6829 | 2.2136 | 182.2 | 100 | 9.12 | 500 | 29.603 | 6 | 323 | 3 | 14.932
7 | 10 | 32 | 2407 | 1.6889 | 2.2088 | 182.2 | 100 | 9.12 | 500 | 59.588 | 6 | 323 | 3 | 16.222
7 | 10 | 32 | 2407 | 1.6889 | 2.2088 | 187.2 | 100 | 9.12 | 500 | 89.813 | 6 | 323 | 3 | 16.448
7 | 10 | 32 | 2407 | 1.6889 | 2.2088 | 187.2 | 100 | 9.12 | 500 | 119.58 | 6 | 323 | 3 | 16.742
7 | 10 | 32 | 2407 | 1.6889 | 2.2088 | 187.2 | 100 | 9.12 | 500 | 149.58 | 6 | 323 | 3 | 16.968
7 | 10 | 32 | 2407 | 1.6983 | 2.2088 | 187.2 | 100 | 9.12 | 500 | 179.58 | 6 | 323 | 3 | 16.968
7 | 10 | 32 | 2407 | 1.6983 | 2.2088 | 187.2 | 100 | 9.12 | 500 | 209.58 | 6 | 323 | 3 | 16.923
7 | 10 | 32 | 2407 | 1.6829 | 2.2136 | 182.2 | 100 | 9.12 | 500 | 29.589 | 6 | 333 | 3 | 16.176
7 | 10 | 32 | 2407 | 1.6889 | 2.2088 | 182.2 | 100 | 9.12 | 500 | 59.572 | 6 | 333 | 3 | 17.647
7 | 10 | 32 | 2407 | 1.6889 | 2.2088 | 187.2 | 100 | 9.12 | 500 | 89.572 | 6 | 333 | 3 | 17.67
7 | 10 | 32 | 2407 | 1.6889 | 2.2088 | 187.2 | 100 | 9.12 | 500 | 119.8 | 6 | 333 | 3 | 17.715
7 | 10 | 32 | 2407 | 1.6889 | 2.2088 | 187.2 | 100 | 9.12 | 500 | 149.57 | 6 | 333 | 3 | 17.805
7 | 10 | 32 | 2407 | 1.6983 | 2.2088 | 187.2 | 100 | 9.12 | 500 | 179.57 | 6 | 333 | 3 | 17.828
7 | 10 | 32 | 2407 | 1.6983 | 2.2088 | 187.2 | 100 | 9.12 | 500 | 209.8 | 6 | 333 | 3 | 17.805
8 | 13 | 47 | 1127 | 1.8 | 0.51 | 180 | 50 | 200 | 200 | 4 | 5.453667 | 298 | 3 | 346.5
8 | 13 | 47 | 1127 | 1.8 | 0.51 | 180 | 50 | 200 | 200 | 30 | 5.403667 | 298 | 3 | 666.5
8 | 13 | 47 | 1127 | 1.8 | 0.51 | 180 | 50 | 200 | 200 | 60 | 5.407544 | 298 | 3 | 769
8 | 13 | 47 | 1127 | 1.8 | 0.51 | 180 | 50 | 200 | 200 | 120 | 5.575274 | 298 | 3 | 759
8 | 13 | 47 | 1127 | 1.8 | 0.51 | 180 | 50 | 200 | 200 | 180 | 5.287456 | 298 | 3 | 769
8 | 13 | 47 | 1127 | 1.8 | 0.51 | 180 | 50 | 200 | 200 | 300 | 5.440622 | 298 | 3 | 793
8 | 13 | 47 | 1127 | 1.8 | 0.51 | 180 | 50 | 5 | 200 | 120 | 5.586689 | 283 | 3 | 11.06
8 | 13 | 47 | 1127 | 1.8 | 0.51 | 180 | 50 | 235.6889 | 200 | 120 | 5.53075 | 283 | 3 | 81.86
8 | 13 | 47 | 1127 | 1.8 | 0.51 | 180 | 50 | 235.6889 | 200 | 120 | 5.53075 | 283 | 3 | 252.21
8 | 13 | 47 | 1127 | 1.8 | 0.51 | 180 | 50 | 235.6889 | 200 | 120 | 5.53075 | 283 | 3 | 522.12
8 | 13 | 47 | 1127 | 1.8 | 0.51 | 180 | 50 | 235.6889 | 200 | 120 | 5.53075 | 283 | 3 | 743.36
8 | 13 | 47 | 1127 | 1.8 | 0.51 | 180 | 50 | 500 | 200 | 120 | 5.608076 | 283 | 3 | 851.8
8 | 13 | 47 | 1127 | 1.8 | 0.51 | 180 | 50 | 5 | 200 | 120 | 5.626213 | 298 | 3 | 11.22
8 | 13 | 47 | 1127 | 1.8 | 0.51 | 180 | 50 | 253.68625 | 200 | 120 | 5.575274 | 298 | 3 | 83.31
8 | 13 | 47 | 1127 | 1.8 | 0.51 | 180 | 50 | 253.68625 | 200 | 120 | 5.575274 | 298 | 3 | 240.97
8 | 13 | 47 | 1127 | 1.8 | 0.51 | 180 | 50 | 253.68625 | 200 | 120 | 5.575274 | 298 | 3 | 500
8 | 13 | 47 | 1127 | 1.8 | 0.51 | 180 | 50 | 253.68625 | 200 | 120 | 5.575274 | 298 | 3 | 772
8 | 13 | 47 | 1127 | 1.8 | 0.51 | 180 | 50 | 500 | 200 | 120 | 5.6526 | 298 | 3 | 854
8 | 13 | 47 | 1127 | 1.8 | 0.51 | 180 | 50 | 5 | 200 | 120 | 5.586658 | 313 | 3 | 6.71
8 | 13 | 47 | 1127 | 1.8 | 0.51 | 180 | 50 | 237.7755 | 200 | 120 | 5.625274 | 313 | 3 | 71.59
8 | 13 | 47 | 1127 | 1.8 | 0.51 | 180 | 50 | 237.7755 | 200 | 120 | 5.625274 | 313 | 3 | 221.48
8 | 13 | 47 | 1127 | 1.8 | 0.51 | 180 | 50 | 237.7755 | 200 | 120 | 5.625274 | 313 | 3 | 489.9
8 | 13 | 47 | 1127 | 1.8 | 0.51 | 180 | 50 | 237.7755 | 200 | 120 | 5.625274 | 313 | 3 | 812
8 | 13 | 47 | 1127 | 1.8 | 0.51 | 180 | 50 | 500 | 200 | 120 | 5.7026 | 313 | 3 | 893
8 | 13 | 0 | 339.8 | 3.9 | 0.33 | 250 | 10 | 120 | 100 | 300 | 3 | 303 | 3 | 352.6
8 | 13 | 0 | 339.8 | 3.9 | 0.33 | 250 | 10 | 120 | 100 | 300 | 4 | 303 | 3 | 663.9
8 | 13 | 0 | 339.8 | 3.9 | 0.33 | 250 | 10 | 120 | 100 | 300 | 5 | 303 | 3 | 690.5
8 | 13 | 0 | 339.8 | 3.9 | 0.33 | 250 | 10 | 120 | 100 | 300 | 6 | 303 | 3 | 727.3
8 | 13 | 0 | 339.8 | 3.9 | 0.33 | 250 | 10 | 120 | 100 | 300 | 6 | 303 | 3 | 734.6
8 | 13 | 0 | 339.8 | 3.9 | 0.33 | 250 | 10 | 120 | 200 | 300 | 6 | 303 | 3 | 561
8 | 13 | 0 | 339.8 | 3.9 | 0.33 | 250 | 10 | 120 | 300 | 300 | 6 | 303 | 3 | 396.1
8 | 13 | 0 | 339.8 | 3.9 | 0.33 | 250 | 10 | 120 | 400 | 300 | 6 | 303 | 3 | 302.4
8 | 13 | 0 | 339.8 | 3.9 | 0.33 | 250 | 10 | 120 | 100 | 300 | 6 | 298 | 3 | 687.9
8 | 13 | 0 | 339.8 | 3.9 | 0.33 | 250 | 10 | 120 | 100 | 300 | 6 | 303 | 3 | 705.2
8 | 13 | 0 | 339.8 | 3.9 | 0.33 | 250 | 10 | 120 | 100 | 300 | 6 | 308 | 3 | 726.6
8 | 13 | 0 | 339.8 | 3.9 | 0.33 | 250 | 10 | 120 | 100 | 300 | 6 | 313 | 3 | 757.8
8 | 13 | 0 | 339.8 | 3.9 | 0.33 | 250 | 10 | 120 | 100 | 300 | 6 | 318 | 3 | 771.4
8 | 13 | 0 | 339.8 | 3.9 | 0.33 | 250 | 10 | 40 | 100 | 300 | 6 | 303 | 3 | 355.84
8 | 13 | 0 | 339.8 | 3.9 | 0.33 | 250 | 10 | 135.0562 | 100 | 300 | 6 | 303 | 3 | 488.45
8 | 13 | 0 | 339.8 | 3.9 | 0.33 | 250 | 10 | 135.0562 | 100 | 300 | 6 | 303 | 3 | 550
8 | 13 | 0 | 339.8 | 3.9 | 0.33 | 250 | 10 | 135.0562 | 100 | 300 | 6 | 303 | 3 | 656.6
8 | 13 | 0 | 339.8 | 3.9 | 0.33 | 250 | 10 | 135.0562 | 100 | 300 | 6 | 303 | 3 | 711.8
8 | 13 | 0 | 339.8 | 3.9 | 0.33 | 250 | 10 | 135.0562 | 100 | 300 | 6 | 303 | 3 | 733.38
8 | 13 | 0 | 339.8 | 3.9 | 0.33 | 250 | 10 | 135.0562 | 100 | 300 | 6 | 303 | 3 | 755.58
8 | 13 | 0 | 339.8 | 3.9 | 0.33 | 250 | 10 | 135.0562 | 100 | 300 | 6 | 303 | 3 | 779.7
8 | 13 | 0 | 339.8 | 3.9 | 0.33 | 250 | 10 | 300 | 100 | 300 | 6 | 303 | 3 | 806.35
8 | 13 | 0 | 339.8 | 3.9 | 0.33 | 250 | 10 | 120 | 100 | 5 | 6 | 303 | 3 | 637.8
8 | 13 | 0 | 339.8 | 3.9 | 0.33 | 250 | 10 | 120 | 100 | 10 | 6 | 303 | 3 | 650.8
8 | 13 | 0 | 339.8 | 3.9 | 0.33 | 250 | 10 | 120 | 100 | 15 | 6 | 303 | 3 | 668
8 | 13 | 0 | 339.8 | 3.9 | 0.33 | 250 | 10 | 120 | 100 | 20 | 6 | 303 | 3 | 679
8 | 13 | 0 | 339.8 | 3.9 | 0.33 | 250 | 10 | 120 | 100 | 30 | 6 | 303 | 3 | 693.2
8 | 13 | 0 | 339.8 | 3.9 | 0.33 | 250 | 10 | 120 | 100 | 60 | 6 | 303 | 3 | 701
8 | 13 | 0 | 339.8 | 3.9 | 0.33 | 250 | 10 | 120 | 100 | 90 | 6 | 303 | 3 | 712
8 | 13 | 0 | 339.8 | 3.9 | 0.33 | 250 | 10 | 120 | 100 | 120 | 6 | 303 | 3 | 718
8 | 13 | 0 | 339.8 | 3.9 | 0.33 | 250 | 10 | 120 | 100 | 180 | 6 | 303 | 3 | 719
8 | 13 | 0 | 339.8 | 3.9 | 0.33 | 250 | 10 | 120 | 100 | 240 | 6 | 303 | 3 | 717
8 | 13 | 0 | 339.8 | 3.9 | 0.33 | 250 | 10 | 120 | 100 | 300 | 6 | 303 | 3 | 723
8 | 13 | 47 | 551.31 | 2.98 | 0.41 | 250 | 10 | 120 | 100 | 300 | 3 | 303 | 3 | 281.6
8 | 13 | 47 | 551.31 | 2.98 | 0.41 | 250 | 10 | 120 | 100 | 300 | 4 | 303 | 3 | 601.74
8 | 13 | 47 | 551.31 | 2.98 | 0.41 | 250 | 10 | 120 | 100 | 300 | 5 | 303 | 3 | 621.4
8 | 13 | 47 | 551.31 | 2.98 | 0.41 | 250 | 10 | 120 | 100 | 300 | 6 | 303 | 3 | 644.2
8 | 13 | 47 | 551.31 | 2.98 | 0.41 | 250 | 10 | 120 | 100 | 300 | 6 | 303 | 3 | 635.8
8 | 13 | 47 | 551.31 | 2.98 | 0.41 | 250 | 10 | 120 | 200 | 300 | 6 | 303 | 3 | 529.8
8 | 13 | 47 | 551.31 | 2.98 | 0.41 | 250 | 10 | 120 | 300 | 300 | 6 | 303 | 3 | 372.2
8 | 13 | 47 | 551.31 | 2.98 | 0.41 | 250 | 10 | 120 | 400 | 300 | 6 | 303 | 3 | 278.5
8 | 13 | 47 | 551.31 | 2.98 | 0.41 | 250 | 10 | 120 | 100 | 300 | 6 | 298 | 3 | 622.8
8 | 13 | 47 | 551.31 | 2.98 | 0.41 | 250 | 10 | 120 | 100 | 300 | 6 | 303 | 3 | 638.3
8 | 13 | 47 | 551.31 | 2.98 | 0.41 | 250 | 10 | 120 | 100 | 300 | 6 | 308 | 3 | 653.7
8 | 13 | 47 | 551.31 | 2.98 | 0.41 | 250 | 10 | 120 | 100 | 300 | 6 | 313 | 3 | 670.6
8 | 13 | 47 | 551.31 | 2.98 | 0.41 | 250 | 10 | 120 | 100 | 300 | 6 | 318 | 3 | 683.1
8 | 13 | 47 | 551.31 | 2.98 | 0.41 | 250 | 10 | 120 | 100 | 5 | 6 | 303 | 3 | 541.2
8 | 13 | 47 | 551.31 | 2.98 | 0.41 | 250 | 10 | 120 | 100 | 10 | 6 | 303 | 3 | 554
8 | 13 | 47 | 551.31 | 2.98 | 0.41 | 250 | 10 | 120 | 100 | 15 | 6 | 303 | 3 | 567
8 | 13 | 47 | 551.31 | 2.98 | 0.41 | 250 | 10 | 120 | 100 | 20 | 6 | 303 | 3 | 579
8 | 13 | 47 | 551.31 | 2.98 | 0.41 | 250 | 10 | 120 | 100 | 30 | 6 | 303 | 3 | 594
8 | 13 | 47 | 551.31 | 2.98 | 0.41 | 250 | 10 | 120 | 100 | 60 | 6 | 303 | 3 | 611
8 | 13 | 47 | 551.31 | 2.98 | 0.41 | 250 | 10 | 120 | 100 | 90 | 6 | 303 | 3 | 628
8 | 13 | 47 | 551.31 | 2.98 | 0.41 | 250 | 10 | 120 | 100 | 120 | 6 | 303 | 3 | 634
8 | 13 | 47 | 551.31 | 2.98 | 0.41 | 250 | 10 | 120 | 100 | 180 | 6 | 303 | 3 | 636
8 | 13 | 47 | 551.31 | 2.98 | 0.41 | 250 | 10 | 120 | 100 | 240 | 6 | 303 | 3 | 635
8 | 13 | 47 | 551.31 | 2.98 | 0.41 | 250 | 10 | 120 | 100 | 300 | 6 | 303 | 3 | 637
15 | 10 | 31 | 996 | 4.96 | 0.28 | 800 | 5 | 60 | 1000 | 200 | 1 | 298 | 0 | 28.8
15 | 10 | 31 | 996 | 4.96 | 0.28 | 800 | 5 | 60 | 1000 | 200 | 2 | 298 | 0 | 34.13
15 | 10 | 31 | 996 | 4.96 | 0.28 | 800 | 5 | 60 | 1000 | 200 | 3 | 298 | 0 | 19.42
15 | 10 | 31 | 996 | 4.96 | 0.28 | 800 | 5 | 60 | 1000 | 200 | 4 | 298 | 0 | 16.82
15 | 10 | 31 | 996 | 4.96 | 0.28 | 800 | 5 | 60 | 1000 | 200 | 5 | 298 | 0 | 16.01
15 | 10 | 31 | 996 | 4.96 | 0.28 | 800 | 5 | 60 | 1000 | 200 | 6 | 298 | 0 | 13.77
15 | 10 | 31 | 996 | 4.96 | 0.28 | 800 | 5 | 60 | 1000 | 200 | 7 | 298 | 0 | 13.23
15 | 10 | 31 | 996 | 4.96 | 0.28 | 800 | 5 | 100 | 1000 | 100 | 1 | 298 | 1 | 11
15 | 10 | 31 | 996 | 4.96 | 0.28 | 800 | 5 | 100 | 1000 | 100 | 2 | 298 | 1 | 16.63
15 | 10 | 31 | 996 | 4.96 | 0.28 | 800 | 5 | 100 | 1000 | 100 | 3 | 298 | 1 | 52.24
15 | 10 | 31 | 996 | 4.96 | 0.28 | 800 | 5 | 100 | 1000 | 100 | 4 | 298 | 1 | 57.74
15 | 10 | 31 | 996 | 4.96 | 0.28 | 800 | 5 | 100 | 1000 | 100 | 5 | 298 | 1 | 59.9
15 | 10 | 31 | 996 | 4.96 | 0.28 | 800 | 5 | 100 | 1000 | 100 | 6 | 298 | 1 | 59
15 | 10 | 31 | 996 | 4.96 | 0.28 | 800 | 5 | 200 | 1000 | 100 | 1 | 298 | 3 | 28.54
15 | 10 | 31 | 996 | 4.96 | 0.28 | 800 | 5 | 200 | 1000 | 100 | 2 | 298 | 3 | 58.3
15 | 10 | 31 | 996 | 4.96 | 0.28 | 800 | 5 | 200 | 1000 | 100 | 3 | 298 | 3 | 188.55
15 | 10 | 31 | 996 | 4.96 | 0.28 | 800 | 5 | 200 | 1000 | 100 | 4 | 298 | 3 | 194.9
15 | 10 | 31 | 996 | 4.96 | 0.28 | 800 | 5 | 200 | 1000 | 100 | 5 | 298 | 3 | 194.4
15 | 10 | 31 | 996 | 4.96 | 0.28 | 800 | 5 | 200 | 1000 | 100 | 6 | 298 | 3 | 194.9
15 | 10 | 31 | 996 | 4.96 | 0.28 | 800 | 5 | 10 | 1000 | 200 | 2 | 298 | 0 | 9.8
15 | 10 | 31 | 996 | 4.96 | 0.28 | 800 | 5 | 30 | 1000 | 200 | 2 | 298 | 0 | 25.5
15 | 10 | 31 | 996 | 4.96 | 0.28 | 800 | 5 | 60 | 1000 | 200 | 2 | 298 | 0 | 33.86
15 | 10 | 31 | 996 | 4.96 | 0.28 | 800 | 5 | 90 | 1000 | 200 | 2 | 298 | 0 | 34.61
15 | 10 | 31 | 996 | 4.96 | 0.28 | 800 | 5 | 120 | 1000 | 200 | 2 | 298 | 0 | 36.68
15 | 10 | 31 | 996 | 4.96 | 0.28 | 800 | 5 | 150 | 1000 | 200 | 2 | 298 | 0 | 34.66
15 | 10 | 31 | 996 | 4.96 | 0.28 | 800 | 5 | 29.588 | 1000 | 100 | 6 | 298 | 1 | 27.939
15 | 10 | 31 | 996 | 4.96 | 0.28 | 800 | 5 | 60.138 | 1000 | 100 | 6 | 298 | 1 | 41.996
15 | 10 | 31 | 996 | 4.96 | 0.28 | 800 | 5 | 90.028 | 1000 | 100 | 6 | 298 | 1 | 64.382
15 | 10 | 31 | 996 | 4.96 | 0.28 | 800 | 5 | 120.08 | 1000 | 100 | 6 | 298 | 1 | 64.555
15 | 10 | 31 | 996 | 4.96 | 0.28 | 800 | 5 | 159.71 | 1000 | 100 | 6 | 298 | 1 | 66.117
15 | 10 | 31 | 996 | 4.96 | 0.28 | 800 | 5 | 189.77 | 1000 | 100 | 6 | 298 | 1 | 69.414
15 | 10 | 31 | 996 | 4.96 | 0.28 | 800 | 5 | 250.33 | 1000 | 100 | 6 | 298 | 1 | 68.373
15 | 10 | 31 | 996 | 4.96 | 0.28 | 800 | 5 | 299.97 | 1000 | 100 | 6 | 298 | 1 | 68.72
15 | 10 | 31 | 996 | 4.96 | 0.28 | 800 | 5 | 98.53 | 1000 | 100 | 6 | 298 | 3 | 95.739
15 | 10 | 31 | 996 | 4.96 | 0.28 | 800 | 5 | 200.27 | 1000 | 100 | 6 | 298 | 3 | 193.75
15 | 10 | 31 | 996 | 4.96 | 0.28 | 800 | 5 | 299.8 | 1000 | 100 | 6 | 298 | 3 | 267.05
15 | 10 | 31 | 996 | 4.96 | 0.28 | 800 | 5 | 399.39 | 1000 | 100 | 6 | 298 | 3 | 314.77
15 | 10 | 31 | 996 | 4.96 | 0.28 | 800 | 5 | 499.1 | 1000 | 100 | 6 | 298 | 3 | 319.89
15 | 10 | 31 | 996 | 4.96 | 0.28 | 800 | 5 | 598.74 | 1000 | 100 | 6 | 298 | 3 | 351.42
15 | 10 | 31 | 996 | 4.96 | 0.28 | 800 | 5 | 698.47 | 1000 | 100 | 6 | 298 | 3 | 346.31
15 | 10 | 31 | 996 | 4.96 | 0.28 | 800 | 5 | 798.17 | 1000 | 100 | 6 | 298 | 3 | 349.72
15 | 10 | 31 | 996 | 4.96 | 0.28 | 800 | 5 | 898.64 | 1000 | 100 | 6 | 298 | 3 | 350.57
15 | 10 | 31 | 996 | 4.96 | 0.28 | 800 | 5 | 998.36 | 1000 | 100 | 6 | 298 | 3 | 350.57
15 | 10 | 31 | 996 | 4.96 | 0.28 | 800 | 5 | 60 | 1000 | 4.5052 | 6 | 298 | 3 | 56.458
15 | 10 | 31 | 996 | 4.96 | 0.28 | 800 | 5 | 60 | 1000 | 9.614 | 6 | 298 | 3 | 55.754
15 | 10 | 31 | 996 | 4.96 | 0.28 | 800 | 5 | 60 | 1000 | 14.893 | 6 | 298 | 3 | 56.468
15 | 10 | 31 | 996 | 4.96 | 0.28 | 800 | 5 | 60 | 1000 | 29.506 | 6 | 298 | 3 | 56.34
15 | 10 | 31 | 996 | 4.96 | 0.28 | 800 | 5 | 60 | 1000 | 44.647 | 6 | 298 | 3 | 56.213
15 | 10 | 31 | 996 | 4.96 | 0.28 | 800 | 5 | 60 | 1000 | 59.613 | 6 | 298 | 3 | 56.085
15 | 10 | 31 | 996 | 4.96 | 0.28 | 800 | 5 | 60 | 1000 | 89.717 | 6 | 298 | 3 | 56.397
15 | 10 | 31 | 996 | 4.96 | 0.28 | 800 | 5 | 60 | 1000 | 119.65 | 6 | 298 | 3 | 56.425
15 | 10 | 31 | 996 | 4.96 | 0.28 | 800 | 5 | 60 | 1000 | 149.75 | 6 | 298 | 3 | 57.021
15 | 10 | 31 | 996 | 4.96 | 0.28 | 800 | 5 | 60 | 1000 | 179.86 | 6 | 298 | 3 | 55.631
15 | 10 | 31 | 996 | 4.96 | 0.28 | 800 | 5 | 60 | 1000 | 239.89 | 6 | 298 | 3 | 57.248
15 | 10 | 31 | 996 | 4.96 | 0.28 | 800 | 5 | 200 | 1000 | 5.5244 | 6 | 298 | 3 | 192.08
15 | 10 | 31 | 996 | 4.96 | 0.28 | 800 | 5 | 200 | 1000 | 16.613 | 6 | 298 | 3 | 193.56
15 | 10 | 31 | 996 | 4.96 | 0.28 | 800 | 5 | 200 | 1000 | 46.061 | 6 | 298 | 3 | 194.55
15 | 10 | 31 | 996 | 4.96 | 0.28 | 800 | 5 | 200 | 1000 | 75.512 | 6 | 298 | 3 | 196.53
15 | 10 | 31 | 996 | 4.96 | 0.28 | 800 | 5 | 200 | 1000 | 120.2 | 6 | 298 | 3 | 198.02
15 | 10 | 31 | 996 | 4.96 | 0.28 | 800 | 5 | 200 | 1000 | 180.82 | 6 | 298 | 3 | 197.03
15 | 10 | 31 | 996 | 4.96 | 0.28 | 800 | 5 | 200 | 1000 | 240.41 | 6 | 298 | 3 | 198.02
15 | 10 | 31 | 996 | 4.96 | 0.28 | 800 | 5 | 200 | 1000 | 300.34 | 6 | 298 | 3 | 198.51
15 | 10 | 31 | 996 | 4.96 | 0.28 | 800 | 5 | 200 | 1000 | 420.2 | 6 | 298 | 3 | 197.52
15 | 10 | 31 | 996 | 4.96 | 0.28 | 800 | 5 | 10 | 1000 | 0.4984 | 6 | 298 | 3 | 8.5911
15 | 10 | 31 | 996 | 4.96 | 0.28 | 800 | 5 | 10 | 1000 | 0.99042 | 6 | 298 | 3 | 8.3155
15 | 10 | 31 | 996 | 4.96 | 0.28 | 800 | 5 | 10 | 1000 | 1.9936 | 6 | 298 | 3 | 8.2626
15 | 10 | 31 | 996 | 4.96 | 0.28 | 800 | 5 | 10 | 1000 | 3.0032 | 6 | 298 | 3 | 8.9122
15 | 10 | 31 | 996 | 4.96 | 0.28 | 800 | 5 | 10 | 1000 | 4.9904 | 6 | 298 | 3 | 8.5572
15 | 10 | 31 | 996 | 4.96 | 0.28 | 800 | 5 | 10 | 1000 | 8 | 6 | 298 | 3 | 8.6478
15 | 10 | 31 | 996 | 4.96 | 0.28 | 800 | 5 | 60 | 1000 | 15.187 | 6 | 298 | 0 | 14.125
15 | 10 | 31 | 996 | 4.96 | 0.28 | 800 | 5 | 60 | 1000 | 28.416 | 6 | 298 | 0 | 21.089
15 | 10 | 31 | 996 | 4.96 | 0.28 | 800 | 5 | 60 | 1000 | 45.126 | 6 | 298 | 0 | 24.78
15 | 10 | 31 | 996 | 4.96 | 0.28 | 800 | 5 | 60 | 1000 | 59.748 | 6 | 298 | 0 | 22.742
15 | 10 | 31 | 996 | 4.96 | 0.28 | 800 | 5 | 60 | 1000 | 75.065 | 6 | 298 | 0 | 26.023
15 | 10 | 31 | 996 | 4.96 | 0.28 | 800 | 5 | 60 | 1000 | 119.63 | 6 | 298 | 0 | 26.864
15 | 10 | 31 | 996 | 4.96 | 0.28 | 800 | 5 | 60 | 1000 | 180.2 | 6 | 298 | 0 | 31.601
15 | 10 | 31 | 996 | 4.96 | 0.28 | 800 | 5 | 60 | 1000 | 239.73 | 6 | 298 | 0 | 31.222
15 | 10 | 31 | 996 | 4.96 | 0.28 | 800 | 5 | 60 | 1000 | 359.83 | 6 | 298 | 0 | 32.716
15 | 10 | 31 | 996 | 4.96 | 0.28 | 800 | 5 | 60 | 1000 | 480.64 | 6 | 298 | 0 | 32.982
15 | 10 | 31 | 996 | 4.96 | 0.28 | 800 | 5 | 100 | 1000 | 5.4395 | 6 | 298 | 1 | 72.637
15 | 10 | 31 | 996 | 4.96 | 0.28 | 800 | 5 | 100 | 1000 | 14.839 | 6 | 298 | 1 | 74.688
15 | 10 | 31 | 996 | 4.96 | 0.28 | 800 | 5 | 100 | 1000 | 44.43 | 6 | 298 | 1 | 77.977
15 | 10 | 31 | 996 | 4.96 | 0.28 | 800 | 5 | 100 | 1000 | 74.717 | 6 | 298 | 1 | 77.788
15 | 10 | 31 | 996 | 4.96 | 0.28 | 800 | 5 | 100 | 1000 | 119.63 | 6 | 298 | 1 | 77.197
15 | 10 | 31 | 996 | 4.96 | 0.28 | 800 | 5 | 100 | 1000 | 149.91 | 6 | 298 | 1 | 79.872
15 | 10 | 31 | 996 | 4.96 | 0.28 | 800 | 5 | 100 | 1000 | 209.79 | 6 | 298 | 1 | 80.517
15 | 10 | 31 | 996 | 4.96 | 0.28 | 800 | 5 | 100 | 1000 | 299.96 | 6 | 298 | 1 | 82.404
15 | 10 | 31 | 996 | 4.96 | 0.28 | 800 | 5 | 100 | 1000 | 419.71 | 6 | 298 | 1 | 82.465
15 | 10 | 31 | 996 | 4.96 | 0.28 | 800 | 5 | 100 | 1000 | 480.29 | 6 | 298 | 1 | 82.701
15 | 10 | 31 | 996 | 4.96 | 0.28 | 800 | 5 | 500 | 1000 | 100 | 6 | 298 | 3 | 320.7
15 | 10 | 31 | 996 | 4.96 | 0.28 | 800 | 5 | 100 | 1000 | 100 | 6 | 298 | 1 | 67.56
15 | 10 | 31 | 996 | 4.96 | 0.28 | 800 | 5 | 60 | 1000 | 200 | 2 | 298 | 0 | 34.76
15 | 10 | 47 | 1143 | 5.32 | 0.36 | 800 | 5 | 500 | 1000 | 100 | 6 | 298 | 3 | 146.63
15 | 10 | 47 | 1143 | 5.32 | 0.36 | 800 | 5 | 100 | 1000 | 100 | 6 | 298 | 1 | 14.14
15 | 10 | 47 | 1143 | 5.32 | 0.36 | 800 | 5 | 60 | 1000 | 200 | 2 | 298 | 0 | 86.1
18 | 10 | 16 | 160.64 | 7.9736 | 0.01 | 300 | 15 | 99.885 | 666 | 60 | 5 | 296.4507 | 3 | 122.74
18 | 10 | 16 | 160.64 | 7.9736 | 0.01 | 300 | 15 | 200.52 | 666 | 60 | 5 | 296.5007 | 3 | 162.74
18 | 10 | 16 | 160.64 | 7.9736 | 0.01 | 300 | 15 | 250.72 | 666 | 60 | 5 | 296.5007 | 3 | 175.9
18 | 10 | 16 | 160.64 | 7.9736 | 0.01 | 300 | 15 | 300.91 | 666 | 60 | 5 | 296.5007 | 3 | 189.57
18 | 10 | 16 | 160.64 | 7.9736 | 0.01 | 300 | 15 | 350.35 | 666 | 60 | 5 | 296.5007 | 3 | 197.44
18 | 10 | 16 | 160.64 | 7.9736 | 0.01 | 300 | 15 | 400.62 | 666 | 60 | 5 | 296.5007 | 3 | 204.27
18 | 10 | 16 | 160.64 | 7.9736 | 0.01 | 300 | 15 | 450.49 | 666 | 60 | 5 | 296.5007 | 3 | 210.77
18 | 10 | 16 | 160.64 | 7.9736 | 0.01 | 300 | 15 | 501.23 | 666 | 60 | 5 | 296.5007 | 3 | 213.33
18 | 10 | 16 | 160.64 | 7.9736 | 0.01 | 300 | 15 | 100 | 666 | 10.751 | 5 | 296.6507 | 3 | 98.913
18 | 10 | 16 | 160.64 | 7.9736 | 0.01 | 300 | 15 | 100 | 666 | 21.592 | 5 | 296.6507 | 3 | 110.9
18 | 10 | 16 | 160.64 | 7.9736 | 0.01 | 300 | 15 | 100 | 666 | 32.924 | 5 | 296.7007 | 3 | 120.56
18 | 10 | 16 | 160.64 | 7.9736 | 0.01 | 300 | 15 | 100 | 666 | 65.339 | 5 | 296.4507 | 3 | 120.39
18 | 10 | 16 | 160.64 | 7.9736 | 0.01 | 300 | 15 | 100 | 666 | 130.72 | 5 | 297.0507 | 3 | 121.09
18 | 10 | 16 | 160.64 | 7.9736 | 0.01 | 300 | 15 | 100 | 666 | 196.64 | 5 | 296.6507 | 3 | 122.15
18 | 10 | 16 | 160.64 | 7.9736 | 0.01 | 300 | 15 | 100 | 666 | 262 | 5 | 296.7507 | 3 | 121.94
18 | 10 | 16 | 160.64 | 7.9736 | 0.01 | 300 | 15 | 100 | 666 | 392.76 | 5 | 296.7686 | 3 | 123.33
18 | 10 | 16 | 160.64 | 7.9736 | 0.01 | 300 | 15 | 100 | 666 | 588.35 | 5 | 296.7652 | 3 | 124.35
8 | 13 | 47 | 877 | 1.8849 | 0.39 | 200 | 22.3 | 500 | 1000 | 9.974 | 5.376667 | 298 | 3 | 390.11
8 | 13 | 47 | 877 | 1.8849 | 0.39 | 200 | 22.3 | 500 | 1000 | 19.948 | 5.376667 | 298 | 3 | 426.32
8 | 13 | 47 | 877 | 1.8849 | 0.39 | 200 | 22.3 | 500 | 1000 | 29.922 | 5.339167 | 298 | 3 | 465.72
8 | 13 | 47 | 877 | 1.8849 | 0.39 | 200 | 22.3 | 500 | 1000 | 61.091 | 5.345833 | 298 | 3 | 444.77
8 | 13 | 47 | 877 | 1.8849 | 0.39 | 200 | 22.3 | 500 | 1000 | 119.69 | 5.46904 | 298 | 3 | 468.93
8 | 13 | 47 | 877 | 1.9308 | 0.39 | 200 | 22.85 | 500 | 1000 | 359.06 | 5.346151 | 298 | 3 | 462.69
8 | 13 | 47 | 877 | 2.1399 | 0.39 | 200 | 24.1 | 500 | 1000 | 719.38 | 5.108401 | 298 | 3 | 452.68
8 | 13 | 47 | 877 | 2.0198 | 0.39 | 200 | 26.2 | 50 | 1000 | 720 | 5.115836 | 298 | 3 | 50.29
8 | 13 | 47 | 877 | 2.1645 | 0.39 | 200 | 24.1 | 500 | 1000 | 720 | 5.108401 | 298 | 3 | 469.64
8 | 13 | 47 | 877 | 2.1764 | 0.39 | 200 | 24.1 | 800 | 1000 | 720 | 4.930091 | 298 | 3 | 604.29
8 | 13 | 47 | 877 | 2.2974 | 0.39 | 200 | 24.1 | 1000 | 1000 | 720 | 4.800075 | 298 | 3 | 614.83
8 | 13 | 13 | 523 | 1.3426 | 0.23 | 200 | 11.95 | 500 | 1000 | 11.221 | 5.781667 | 298 | 3 | 346.9
8 | 13 | 13 | 523 | 1.3426 | 0.23 | 200 | 11.95 | 500 | 1000 | 21.195 | 5.781667 | 298 | 3 | 390.75
8 | 13 | 13 | 523 | 1.3426 | 0.23 | 200 | 11.95 | 500 | 1000 | 29.922 | 5.719167 | 298 | 3 | 434.59
8 | 13 | 13 | 523 | 1.3426 | 0.23 | 200 | 11.95 | 500 | 1000 | 61.091 | 5.679167 | 298 | 3 | 428.25
8 | 13 | 13 | 523 | 1.3426 | 0.23 | 200 | 11.95 | 500 | 1000 | 119.69 | 5.703167 | 298 | 3 | 460.04
8 | 13 | 13 | 523 | 1.1199 | 0.23 | 200 | 12.6 | 500 | 1000 | 360.31 | 5.721475 | 298 | 3 | 437.91
8 | 13 | 13 | 523 | 1.8311 | 0.23 | 200 | 14.4 | 500 | 1000 | 719.38 | 5.306821 | 298 | 3 | 434.89
8 | 13 | 13 | 523 | 3.4434 | 0.23 | 200 | 14.35 | 50 | 1000 | 720 | 5.357917 | 298 | 3 | 49.479
8 | 13 | 13 | 523 | 3.43206 | 0.23 | 200 | 14.35 | 100 | 1000 | 720 | 5.275392 | 298 | 3 | 112.75
8 | 13 | 13 | 523 | 3.49856 | 0.23 | 200 | 14.4 | 250 | 1000 | 720 | 5.276821 | 298 | 3 | 251.45
8 | 13 | 13 | 523 | 3.6234 | 0.23 | 200 | 14.4 | 500 | 1000 | 720 | 5.306821 | 298 | 3 | 459.91
8 | 13 | 13 | 523 | 3.6234 | 0.23 | 200 | 14.4 | 800 | 1000 | 720 | 5.152654 | 298 | 3 | 511.01
8 | 13 | 13 | 523 | 3.7265 | 0.23 | 200 | 14.4 | 1000 | 1000 | 720 | 5.070972 | 298 | 3 | 545.08
8 | 13 | 13 | 439 | 1.2622 | 0.16 | 200 | 11.75 | 500 | 1000 | 21.195 | 5.761667 | 298 | 3 | 117.56
8 | 13 | 13 | 439 | 1.2622 | 0.16 | 200 | 11.75 | 500 | 1000 | 59.844 | 5.659167 | 298 | 3 | 156.33
8 | 13 | 13 | 439 | 1.2622 | 0.16 | 200 | 11.75 | 500 | 1000 | 119.69 | 5.693167 | 298 | 3 | 195.11
8 | 13 | 13 | 439 | 1.2844 | 0.16 | 200 | 12.45 | 500 | 1000 | 360.31 | 5.571475 | 298 | 3 | 284.8
8 | 13 | 13 | 439 | 3.5379 | 0.16 | 200 | 14.25 | 500 | 1000 | 720.62 | 5.332821 | 298 | 3 | 365.64
8 | 13 | 13 | 439 | 3.13326 | 0.16 | 200 | 20.05 | 500 | 1000 | 1079.7 | 4.918604 | 298 | 3 | 348.65
8 | 13 | 13 | 439 | 3.19416 | 0.16 | 200 | 20.05 | 500 | 1000 | 1438.8 | 4.854359 | 298 | 3 | 369.14
8 | 13 | 13 | 439 | 3.3162 | 0.16 | 200 | 14.25 | 50 | 1000 | 720 | 5.386917 | 298 | 3 | 43.801
8 | 13 | 13 | 439 | 3.30486 | 0.16 | 200 | 14.25 | 100 | 1000 | 720 | 5.301392 | 298 | 3 | 93.279
8 | 13 | 13 | 439 | 3.37136 | 0.16 | 200 | 14.25 | 250 | 1000 | 720 | 5.302821 | 298 | 3 | 181.69
8 | 13 | 13 | 439 | 3.4962 | 0.16 | 200 | 14.25 | 500 | 1000 | 720 | 5.332821 | 298 | 3 | 220.63
8 | 13 | 13 | 439 | 3.4962 | 0.16 | 200 | 14.25 | 750 | 1000 | 720 | 5.219654 | 298 | 3 | 246.58
8 | 13 | 13 | 439 | 3.5993 | 0.16 | 200 | 14.25 | 1000 | 1000 | 720 | 5.101972 | 298 | 3 | 261.99
18 | 10 | 41 | 1160 | 1.689 | 0.7 | 235.35 | 12.3 | 214.5414 | 1000 | 100 | 5.5 | 298 | 1 | 20
18 | 10 | 41 | 1160 | 1.689 | 0.7 | 235.35 | 12.3 | 214.5414 | 1000 | 100 | 5.5 | 298 | 1 | 38.037
18 | 10 | 41 | 1160 | 1.689 | 0.7 | 235.35 | 12.3 | 214.5414 | 1000 | 100 | 5.5 | 298 | 1 | 55.043
18 | 10 | 41 | 1160 | 1.689 | 0.7 | 235.35 | 12.3 | 214.5414 | 1000 | 100 | 5.5 | 298 | 1 | 72.049
18 | 10 | 41 | 1160 | 1.689 | 0.7 | 235.35 | 12.3 | 214.5414 | 1000 | 100 | 5.5 | 298 | 1 | 100.05
18 | 10 | 41 | 1160 | 1.689 | 0.7 | 235.35 | 12.3 | 214.5414 | 1000 | 100 | 5.5 | 298 | 1 | 125.13
18 | 10 | 41 | 1160 | 1.6721 | 0.7 | 238.85 | 12.1 | 344.6916 | 1000 | 100 | 5.5 | 298 | 3 | 23.092
18 | 10 | 41 | 1160 | 1.6721 | 0.7 | 238.85 | 12.1 | 344.6916 | 1000 | 100 | 5.5 | 298 | 3 | 45.595
18 | 10 | 41 | 1160 | 1.6721 | 0.7 | 238.85 | 12.1 | 344.6916 | 1000 | 100 | 5.5 | 298 | 3 | 67.067
18 | 10 | 41 | 1160 | 1.6721 | 0.7 | 238.85 | 12.1 | 344.6916 | 1000 | 100 | 5.5 | 298 | 3 | 88.025
18 | 10 | 41 | 1160 | 1.6721 | 0.7 | 238.85 | 12.1 | 344.6916 | 1000 | 100 | 5.5 | 298 | 3 | 145.06
18 | 10 | 41 | 1160 | 1.6721 | 0.7 | 238.85 | 12.1 | 344.6916 | 1000 | 100 | 5.5 | 298 | 3 | 155.02
13 | 8 | 47 | 446 | 2.3 | 0.18 | 166.7 | 50 | 60 | 200 | 150 | 1 | 303 | 3 | 96.3
13 | 8 | 47 | 446 | 2.3 | 0.18 | 166.7 | 50 | 60 | 200 | 150 | 2 | 303 | 3 | 110.3
13 | 8 | 47 | 446 | 2.3 | 0.18 | 156.1 | 50 | 60 | 200 | 150 | 3 | 303 | 3 | 115.9
13 | 8 | 47 | 446 | 2.3 | 0.18 | 156.5 | 50 | 60 | 200 | 150 | 4 | 303 | 3 | 198.3
13 | 8 | 47 | 446 | 2.3 | 0.18 | 156.9 | 50 | 60 | 200 | 150 | 5 | 303 | 3 | 214.4
13 | 8 | 47 | 446 | 2.3 | 0.18 | 156.6 | 50 | 60 | 200 | 150 | 6 | 303 | 3 | 214.7
13 | 8 | 47 | 446 | 2.3 | 0.18 | 180.4 | 50 | 5 | 200 | 4.8976 | 5 | 303 | 3 | 9.2348
13 | 8 | 47 | 446 | 2.3 | 0.18 | 180.4 | 50 | 5 | 200 | 9.5726 | 5 | 303 | 3 | 10.29
13 | 8 | 47 | 446 | 2.3 | 0.18 | 180.4 | 50 | 5 | 200 | 19.59 | 5 | 303 | 3 | 13.193
13 | 8 | 47 | 446 | 2.3 | 0.18 | 180.4 | 50 | 5 | 200 | 29.608 | 5 | 303 | 3 | 14.248
13 | 8 | 47 | 446 | 2.3 | 0.18 | 180.4 | 50 | 5 | 200 | 59.439 | 5 | 303 | 3 | 17.15
13 | 8 | 47 | 446 | 2.3 | 0.18 | 179 | 50 | 5 | 200 | 119.77 | 5 | 303 | 3 | 18.47
13 | 8 | 47 | 446 | 2.3 | 0.18 | 179 | 50 | 5 | 200 | 239.98 | 5 | 303 | 3 | 18.997
13 | 8 | 47 | 446 | 2.3 | 0.18 | 161.1 | 50 | 10 | 200 | 4.675 | 5 | 303 | 3 | 17.678
13 | 8 | 47 | 446 | 2.3 | 0.18 | 161.1 | 50 | 10 | 200 | 9.5726 | 5 | 303 | 3 | 19.525
13 | 8 | 47 | 446 | 2.3 | 0.18 | 161.1 | 50 | 10 | 200 | 19.813 | 5 | 303 | 3 | 27.441
13 | 8 | 47 | 446 | 2.3 | 0.18 | 161.1 | 50 | 10 | 200 | 29.831 | 5 | 303 | 3 | 32.19
13 | 8 | 47 | 446 | 2.3 | 0.18 | 161.1 | 50 | 10 | 200 | 59.662 | 5 | 303 | 3 | 39.314
13 | 8 | 47 | 446 | 2.3 | 0.18 | 161.1 | 50 | 10 | 200 | 119.77 | 5 | 303 | 3 | 41.689
13 | 8 | 47 | 446 | 2.3 | 0.18 | 161.1 | 50 | 10 | 200 | 239.76 | 5 | 303 | 3 | 42.216
13 | 8 | 47 | 446 | 2.3 | 0.18 | 156.7 | 50 | 20 | 200 | 4.675 | 5 | 303 | 3 | 40.106
13 | 8 | 47 | 446 | 2.3 | 0.18 | 156.7 | 50 | 20 | 200 | 9.7952 | 5 | 303 | 3 | 47.493
13 | 8 | 47 | 446 | 2.3 | 0.18 | 156.7 | 50 | 20 | 200 | 19.59 | 5 | 303 | 3 | 50.396
13 | 8 | 47 | 446 | 2.3 | 0.18 | 156.7 | 50 | 20 | 200 | 29.831 | 5 | 303 | 3 | 61.478
13 | 8 | 47 | 446 | 2.3 | 0.18 | 156.7 | 50 | 20 | 200 | 59.662 | 5 | 303 | 3 | 74.67
13 | 8 | 47 | 446 | 2.3 | 0.18 | 156.7 | 50 | 20 | 200 | 119.77 | 5 | 303 | 3 | 79.947
13 | 8 | 47 | 446 | 2.3 | 0.18 | 156.7 | 50 | 20 | 200 | 239.76 | 5 | 303 | 3 | 81.003
13 | 8 | 47 | 446 | 2.3 | 0.18 | 156.7 | 50 | 30 | 200 | 4.675 | 5 | 303 | 3 | 59.103
13 | 8 | 47 | 446 | 2.3 | 0.18 | 156.7 | 50 | 30 | 200 | 9.7952 | 5 | 303 | 3 | 68.865
13 | 8 | 47 | 446 | 2.3 | 0.18 | 156.7 | 50 | 30 | 200 | 19.813 | 5 | 303 | 3 | 76.253
13 | 8 | 47 | 446 | 2.3 | 0.18 | 156.7 | 50 | 30 | 200 | 29.831 | 5 | 303 | 3 | 86.807
13 | 8 | 47 | 446 | 2.3 | 0.18 | 156.7 | 50 | 30 | 200 | 59.662 | 5 | 303 | 3 | 97.361
13 | 8 | 47 | 446 | 2.3 | 0.18 | 156.7 | 50 | 30 | 200 | 119.77 | 5 | 303 | 3 | 112.93
13 | 8 | 47 | 446 | 2.3 | 0.18 | 156.7 | 50 | 30 | 200 | 239.98 | 5 | 303 | 3 | 114.78
13 | 8 | 47 | 446 | 2.3 | 0.18 | 156.7 | 50 | 40 | 200 | 4.8976 | 5 | 303 | 3 | 73.351
13 | 8 | 47 | 446 | 2.3 | 0.18 | 156.7 | 50 | 40 | 200 | 9.5726 | 5 | 303 | 3 | 92.612
13 | 8 | 47 | 446 | 2.3 | 0.18 | 156.7 | 50 | 40 | 200 | 20.036 | 5 | 303 | 3 | 100
13 | 8 | 47 | 446 | 2.3 | 0.18 | 156.7 | 50 | 40 | 200 | 29.608 | 5 | 303 | 3 | 106.6
13 | 8 | 47 | 446 | 2.3 | 0.18 | 156.7 | 50 | 40 | 200 | 59.884 | 5 | 303 | 3 | 120.32
13 | 8 | 47 | 446 | 2.3 | 0.18 | 156.7 | 50 | 40 | 200 | 119.77 | 5 | 303 | 3 | 145.91
13 | 8 | 47 | 446 | 2.3 | 0.18 | 156.7 | 50 | 40 | 200 | 239.98 | 5 | 303 | 3 | 148.28
13 | 8 | 47 | 446 | 2.3 | 0.18 | 156.9 | 50 | 60 | 200 | 4.675 | 5 | 303 | 3 | 115.04
13 | 8 | 47 | 446 | 2.3 | 0.18 | 156.9 | 50 | 60 | 200 | 10.018 | 5 | 303 | 3 | 142.74
13 | 8 | 47 | 446 | 2.3 | 0.18 | 156.9 | 50 | 60 | 200 | 19.813 | 5 | 303 | 3 | 147.76
13 | 8 | 47 | 446 | 2.3 | 0.18 | 156.9 | 50 | 60 | 200 | 29.831 | 5 | 303 | 3 | 153.03
13 | 8 | 47 | 446 | 2.3 | 0.18 | 156.9 | 50 | 60 | 200 | 59.662 | 5 | 303 | 3 | 169.92
13 | 8 | 47 | 446 | 2.3 | 0.18 | 156.9 | 50 | 60 | 200 | 119.77 | 5 | 303 | 3 | 189.45
13 | 8 | 47 | 446 | 2.3 | 0.18 | 156.9 | 50 | 60 | 200 | 239.76 | 5 | 303 | 3 | 190.5
13 | 8 | 47 | 446 | 2.3 | 0.18 | 156.7 | 50 | 60 | 100 | 150 | 5 | 303 | 3 | 319
13 | 8 | 47 | 446 | 2.3 | 0.18 | 156.9 | 50 | 60 | 200 | 150 | 5 | 303 | 3 | 191
13 | 8 | 47 | 446 | 2.3 | 0.18 | 157.7 | 50 | 60 | 300 | 150 | 5 | 303 | 3 | 149
13 | 8 | 47 | 446 | 2.3 | 0.18 | 157.75 | 50 | 60 | 400 | 150 | 5 | 303 | 3 | 117.5
13 | 8 | 47 | 446 | 2.3 | 0.18 | 157.55 | 50 | 60 | 500 | 150 | 5 | 303 | 3 | 100.3
8 | 13 | 47 | 1489 | 0.6 | 0.66 | 190 | 25 | 400 | 400 | 0 | 6 | 298.315 | 3 | 0
8 | 13 | 47 | 1489 | 0.6 | 0.66 | 190 | 25 | 400 | 400 | 5.1055 | 6 | 298.415 | 3 | 306.175
8 | 13 | 47 | 1489 | 0.6 | 0.66 | 190 | 25 | 400 | 400 | 10.015 | 6 | 298.315 | 3 | 365.6
8 | 13 | 47 | 1489 | 0.6 | 0.66 | 190 | 25 | 400 | 400 | 20.06 | 6 | 298.315 | 3 | 460.7
8 | 13 | 47 | 1489 | 0.6 | 0.66 | 190 | 25 | 400 | 400 | 29.998 | 6 | 298.315 | 3 | 513.575
8 | 13 | 47 | 1489 | 0.6 | 0.66 | 190 | 25 | 400 | 400 | 59.937 | 6 | 298.165 | 3 | 564.05
8 | 13 | 47 | 1489 | 0.6 | 0.66 | 190 | 25 | 400 | 400 | 89.877 | 6 | 298.265 | 3 | 605.275
8 | 13 | 47 | 1489 | 0.6 | 0.66 | 190 | 25 | 400 | 400 | 119.82 | 6 | 297.8946 | 3 | 610.875
8 | 13 | 47 | 1489 | 0.6 | 0.66 | 190 | 25 | 25 | 400 | 120 | 6 | 298.80625 | 3 | 57.2
8 | 13 | 47 | 1489 | 0.6 | 0.66 | 190 | 25 | 50 | 400 | 120 | 6 | 298.45625 | 3 | 125.6
8 | 13 | 47 | 1489 | 0.6 | 0.66 | 190 | 25 | 100 | 400 | 120 | 6 | 298.3884 | 3 | 238
8 | 13 | 47 | 1489 | 0.6 | 0.66 | 190 | 25 | 200 | 400 | 120 | 6 | 298.4814 | 3 | 486
8 | 13 | 47 | 1489 | 0.6 | 0.66 | 190 | 25 | 400 | 400 | 120 | 6 | 297.8946 | 3 | 692
8 | 13 | 47 | 1489 | 0.6 | 0.66 | 190 | 25 | 800 | 400 | 120 | 6 | 297.9382 | 3 | 820
8 | 13 | 47 | 1489 | 0.6 | 0.66 | 190 | 25 | 1000 | 400 | 120 | 6 | 297.9275 | 3 | 823
8 | 2 | 22 | 35.4 | 4 | 0.65 | 800 | 5 | 10 | 10000 | 50 | 6.165 | 298 | 3 | 0.962
8 | 2 | 22 | 35.4 | 4 | 0.65 | 800 | 5 | 50 | 10000 | 50 | 5.123892 | 298 | 3 | 4.6
8 | 2 | 22 | 35.4 | 4 | 0.65 | 800 | 5 | 100 | 10000 | 50 | 6.340186 | 298 | 3 | 8.7
8 | 2 | 22 | 35.4 | 4 | 0.65 | 800 | 5 | 500 | 10000 | 50 | 6.621508 | 298 | 3 | 39.3
8 | 2 | 22 | 35.4 | 4 | 0.65 | 800 | 5 | 1000 | 10000 | 50 | 6.617222 | 298 | 3 | 74.3
8 | 2 | 22 | 35.4 | 4 | 0.65 | 800 | 5 | 1000 | 10000 | 1.9598 | 6.557222 | 298 | 3 | 31.78398
8 | 2 | 22 | 35.4 | 4 | 0.65 | 800 | 5 | 1000 | 10000 | 5.9799 | 6.557222 | 298 | 3 | 50.42925
8 | 2 | 22 | 35.4 | 4 | 0.65 | 800 | 5 | 1000 | 10000 | 10 | 6.557222 | 298 | 3 | 76.66948
8 | 2 | 22 | 35.4 | 4 | 0.65 | 800 | 5 | 1000 | 10000 | 19.95 | 6.567222 | 298 | 3 | 83.28811
8 | 2 | 22 | 35.4 | 4 | 0.65 | 800 | 5 | 1000 | 10000 | 29.95 | 6.657222 | 298 | 3 | 86.49819
8 | 2 | 22 | 35.4 | 4 | 0.65 | 800 | 5 | 1000 | 10000 | 40 | 6.657222 | 298 | 3 | 88.4623
8 | 2 | 22 | 35.4 | 4 | 0.65 | 800 | 5 | 1000 | 10000 | 49.95 | 6.617222 | 298 | 3 | 89.75419
8 | 2 | 22 | 35.4 | 4 | 0.65 | 800 | 5 | 1000 | 10000 | 2.0101 | 6.566889 | 308 | 3 | 35.81406
8 | 2 | 22 | 35.4 | 4 | 0.65 | 800 | 5 | 1000 | 10000 | 6.0302 | 6.566889 | 308 | 3 | 54.48812
8 | 2 | 22 | 35.4 | 4 | 0.65 | 800 | 5 | 1000 | 10000 | 10 | 6.566889 | 308 | 3 | 80.06405
8 | 2 | 22 | 35.4 | 4 | 0.65 | 800 | 5 | 1000 | 10000 | 20 | 6.576889 | 308 | 3 | 86.64385
8 | 2 | 22 | 35.4 | 4 | 0.65 | 800 | 5 | 1000 | 10000 | 30 | 6.626889 | 308 | 3 | 89.29369
8 | 2 | 22 | 35.4 | 4 | 0.65 | 800 | 5 | 1000 | 10000 | 40 | 6.608889 | 308 | 3 | 89.87552
8 | 2 | 22 | 35.4 | 4 | 0.65 | 800 | 5 | 1000 | 10000 | 50 | 6.568889 | 308 | 3 | 92.20159
8 | 2 | 22 | 35.4 | 4 | 0.65 | 800 | 5 | 1000 | 10000 | 2.0101 | 6.566889 | 318 | 3 | 41.01241
8 | 2 | 22 | 35.4 | 4 | 0.65 | 800 | 5 | 1000 | 10000 | 5.9799 | 6.566889 | 318 | 3 | 58.63797
8 | 2 | 22 | 35.4 | 4 | 0.65 | 800 | 5 | 1000 | 10000 | 10 | 6.566889 | 318 | 3 | 86.05111
8 | 2 | 22 | 35.4 | 4 | 0.65 | 800 | 5 | 1000 | 10000 | 20 | 6.576889 | 318 | 3 | 90.68238
8 | 2 | 22 | 35.4 | 4 | 0.65 | 800 | 5 | 1000 | 10000 | 30 | 6.626889 | 318 | 3 | 93.0146
8 | 2 | 22 | 35.4 | 4 | 0.65 | 800 | 5 | 1000 | 10000 | 40 | 6.608889 | 318 | 3 | 93.70315
8 | 2 | 22 | 35.4 | 4 | 0.65 | 800 | 5 | 1000 | 10000 | 50 | 6.568889 | 318 | 3 | 94.97037
18 | 18 | 36 | 629.22 | 4.5803 | 0.45735 | 300 | 25 | 100 | 42.968 | 20 | 6 | 298 | 1 | 243.04
18 | 18 | 36 | 629.22 | 4.5803 | 0.45695 | 300 | 25 | 100 | 123.356 | 20 | 6 | 298 | 1 | 243.81
18 | 18 | 36 | 629.22 | 4.5796 | 0.45955 | 300 | 25 | 100 | 202.356 | 20 | 6 | 298 | 1 | 231.33
18 | 18 | 36 | 629.22 | 4.8976 | 0.45715 | 300 | 25 | 100 | 282.744 | 20 | 6 | 298 | 1 | 230.96
18 | 18 | 36 | 629.22 | 4.898 | 0.46895 | 300 | 25 | 100 | 403.32 | 20 | 6 | 298 | 1 | 230.99
18 | 18 | 36 | 629.22 | 4.9111 | 0.46695 | 300 | 25 | 100 | 602.92 | 20 | 6 | 298.2398 | 1 | 154.89
18 | 18 | 36 | 629.22 | 5.043 | 0.46695 | 300 | 25 | 100 | 803.88 | 20 | 6 | 297.9997 | 1 | 115.53
18 | 18 | 36 | 629.22 | 5.3383 | 0.46695 | 300 | 25 | 100 | 1203.04 | 20 | 6 | 298.3 | 1 | 76.97
18 | 18 | 36 | 629.22 | 5.3383 | 0.46695 | 300 | 25 | 100 | 1600.84 | 20 | 6 | 298.25 | 1 | 58.106
18 | 18 | 36 | 629.22 | 5.3383 | 0.46985 | 300 | 25 | 100 | 2000 | 20 | 6 | 298.125 | 1 | 47.197
18 | 18 | 36 | 629.22 | 4.596 | 0.49912 | 300 | 25 | 100 | 44.352 | 20 | 6 | 298 | 3 | 245.69
18 | 18 | 36 | 629.22 | 4.596 | 0.49852 | 300 | 25 | 100 | 123.356 | 20 | 6 | 298 | 3 | 238.89
18 | 18 | 36 | 629.22 | 4.596 | 0.50112 | 300 | 25 | 100 | 205.128 | 20 | 6 | 298 | 3 | 234.36
18 | 18 | 36 | 629.22 | 4.914 | 0.49872 | 300 | 25 | 100 | 282.744 | 20 | 6 | 298 | 3 | 230.58
18 | 18 | 36 | 629.22 | 4.9144 | 0.51052 | 300 | 25 | 100 | 404.72 | 20 | 6 | 297.6267 | 3 | 230.99
18 | 18 | 36 | 629.22 | 4.9275 | 0.50852 | 300 | 25 | 100 | 604.28 | 20 | 6 | 298.2494 | 3 | 152.24
18 | 18 | 36 | 629.22 | 5.0542 | 0.50852 | 300 | 25 | 100 | 803.88 | 20 | 6 | 297.9997 | 3 | 115.15
18 | 18 | 36 | 629.22 | 5.2896 | 0.50852 | 300 | 25 | 100 | 1207.2 | 20 | 6 | 298.4 | 3 | 76.592
18 | 18 | 36 | 629.22 | 5.2896 | 0.50852 | 300 | 25 | 100 | 1602.2 | 20 | 6 | 298.35 | 3 | 58.106
18 | 18 | 36 | 629.22 | 5.2896 | 0.51142 | 300 | 25 | 100 | 2001.4 | 20 | 6 | 298.175 | 3 | 47.576
18 | 18 | 36 | 629.22 | 4.9144 | 0.51052 | 300 | 25 | 50 | 400 | 20 | 6 | 298 | 3 | 122.7
18 | 18 | 36 | 629.22 | 4.9144 | 0.51052 | 300 | 25 | 100 | 400 | 20 | 6 | 298 | 3 | 237.5
18 | 18 | 36 | 629.22 | 4.9144 | 0.51052 | 300 | 25 | 150 | 400 | 20 | 6 | 298.2828 | 3 | 337.2
18 | 18 | 36 | 629.22 | 4.9144 | 0.51052 | 300 | 25 | 200 | 400 | 20 | 6 | 298.2828 | 3 | 397.7
18 | 18 | 36 | 629.22 | 4.9144 | 0.50642 | 300 | 25 | 250 | 400 | 20 | 6 | 298.2828 | 3 | 397
18 | 18 | 36 | 629.22 | 4.9144 | 0.50642 | 300 | 25 | 300 | 400 | 20 | 6 | 298.2828 | 3 | 394.2
18 | 18 | 36 | 629.22 | 4.898 | 0.46895 | 300 | 25 | 50 | 400 | 20 | 6 | 298 | 1 | 122.2
18 | 18 | 36 | 629.22 | 4.898 | 0.46895 | 300 | 25 | 100 | 400 | 20 | 6 | 298 | 1 | 237.7
18 | 18 | 36 | 629.22 | 4.898 | 0.46895 | 300 | 25 | 150 | 400 | 20 | 6 | 298.1663 | 1 | 336.7
18 | 18 | 36 | 629.22 | 4.898 | 0.46895 | 300 | 25 | 200 | 400 | 20 | 6 | 298.1663 | 1 | 388.7
18 | 18 | 36 | 629.22 | 4.898 | 0.46485 | 300 | 25 | 250 | 400 | 20 | 6 | 298.1663 | 1 | 393.2
18 | 18 | 36 | 629.22 | 4.898 | 0.46485 | 300 | 25 | 300 | 400 | 20 | 6 | 298.1663 | 1 | 378
18 | 18 | 36 | 629.22 | 4.9144 | 0.51052 | 300 | 25 | 100 | 400 | 0.56526 | 6 | 298.1 | 3 | 53.256
18 | 18 | 36 | 629.22 | 4.9144 | 0.51052 | 300 | 25 | 100 | 400 | 2.0488 | 6 | 298.1 | 3 | 63.527
18 | 18 | 36 | 629.22 | 4.9144 | 0.51052 | 300 | 25 | 100 | 400 | 5.0567 | 6 | 298 | 3 | 97.6
18 | 18 | 36 | 629.22 | 4.9144 | 0.51052 | 300 | 25 | 100 | 400 | 10.026 | 6 | 298 | 3 | 156.28
18 | 18 | 36 | 629.22 | 4.9144 | 0.51052 | 300 | 25 | 100 | 400 | 14.997 | 6 | 298 | 3 | 204.68
18 | 18 | 36 | 629.22 | 4.9144 | 0.51052 | 300 | 25 | 100 | 400 | 19.886 | 6 | 298 | 3 | 230.89
18 | 18 | 36 | 629.22 | 4.9144 | 0.51052 | 300 | 25 | 100 | 400 | 29.935 | 6 | 298 | 3 | 237.02
18 | 18 | 36 | 629.22 | 4.9144 | 0.51052 | 300 | 25 | 100 | 400 | 45.012 | 6 | 298.1167 | 3 | 236.89
18 | 18 | 36 | 629.22 | 4.9144 | 0.51052 | 300 | 25 | 100 | 400 | 60 | 6 | 298.1 | 3 | 240
18 | 18 | 36 | 629.22 | 4.898 | 0.46895 | 300 | 25 | 100 | 400 | 0.52334 | 6 | 298 | 1 | 45.138
18 | 18 | 36 | 629.22 | 4.898 | 0.46895 | 300 | 25 | 100 | 400 | 2.0036 | 6 | 298 | 1 | 70.294
18 | 18 | 36 | 629.22 | 4.898 | 0.46895 | 300 | 25 | 100 | 400 | 4.9726 | 6 | 298 | 1 | 82.445
18 | 18 | 36 | 629.22 | 4.898 | 0.46895 | 300 | 25 | 100 | 400 | 10.026 | 6 | 298 | 1 | 154.66
18 | 18 | 36 | 629.22 | 4.898 | 0.46895 | 300 | 25 | 100 | 400 | 14.955 | 6 | 297.9 | 1 | 196.29
18 | 18 | 36 | 629.22 | 4.898 | 0.46895 | 300 | 25 | 100 | 400 | 19.928 | 6 | 298 | 1 | 236.3
18 | 18 | 36 | 629.22 | 4.898 | 0.46895 | 300 | 25 | 100 | 400 | 29.893 | 6 | 298 | 1 | 231.34
18 | 18 | 36 | 629.22 | 4.898 | 0.46895 | 300 | 25 | 100 | 400 | 44.926 | 6 | 298.1167 | 1 | 230.39
18 | 18 | 36 | 629.22 | 4.898 | 0.46895 | 300 | 25 | 100 | 400 | 59.914 | 6 | 298.1 | 1 | 235.4
18 | 11 | 18 | 1167 | 0.9 | 0.538 | 169.05 | 100 | 10 | 100 | 120 | 4 | 298 | 3 | 40.24
18 | 11 | 18 | 1167 | 0.9 | 0.5355 | 178.3 | 100 | 424.1196 | 100 | 120 | 4 | 298 | 3 | 127.93
18 | 11 | 18 | 1167 | 0.9 | 0.5355 | 178.3 | 100 | 424.1196 | 100 | 120 | 4 | 298 | 3 | 183.78
18 | 11 | 18 | 1167 | 0.9 | 0.5355 | 178.3 | 100 | 424.1196 | 100 | 120 | 4 | 298 | 3 | 212.31
18 | 11 | 18 | 1167 | 0.9 | 0.5355 | 178.3 | 100 | 424.1196 | 100 | 120 | 4 | 298 | 3 | 225.53
18 | 11 | 18 | 1167 | 0.9 | 0.5355 | 178.3 | 100 | 424.1196 | 100 | 120 | 4 | 298 | 3 | 239.04
18 | 11 | 18 | 1167 | 0.9 | 0.5355 | 178.3 | 100 | 424.1196 | 100 | 120 | 4 | 298 | 3 | 243.54
18 | 11 | 18 | 1167 | 0.9 | 0.5355 | 178.3 | 100 | 1000 | 100 | 120 | 4 | 298 | 3 | 249.55
11 | 10 | 47 | 66.53 | 2.57 | 0.03948 | 150 | 50 | 200 | 1000 | 5.9448 | 6 | 298 | 3 | 17.324
11 | 10 | 47 | 66.53 | 2.57 | 0.03948 | 150 | 50 | 200 | 1000 | 13.376 | 6 | 298 | 3 | 39.085
11 | 10 | 47 | 66.53 | 2.57 | 0.03948 | 150 | 50 | 200 | 1000 | 41.614 | 6 | 298 | 3 | 62.324
11 | 10 | 47 | 66.53 | 2.57 | 0.03948 | 150 | 50 | 200 | 1000 | 56.476 | 6 | 298 | 3 | 72.465
11 | 10 | 47 | 66.53 | 2.57 | 0.03948 | 150 | 50 | 200 | 1000 | 117.41 | 6 | 298 | 3 | 78.38
11 | 10 | 47 | 66.53 | 2.57 | 0.03948 | 150 | 50 | 200 | 1000 | 237.79 | 6 | 298 | 3 | 78.592
11 | 10 | 47 | 66.53 | 2.57 | 0.03758 | 150 | 50 | 200 | 1000 | 1440.1 | 6 | 298 | 3 | 78.38
11 | 10 | 47 | 66.53 | 2.57 | 0.05678 | 150 | 50 | 200 | 1000 | 1440 | 2 | 298 | 3 | 7.8945
11 | 10 | 47 | 66.53 | 2.57 | 0.05678 | 150 | 50 | 200 | 1000 | 1440 | 3 | 298 | 3 | 10.489
11 | 10 | 47 | 66.53 | 2.57 | 0.05716 | 150 | 50 | 200 | 1000 | 1440 | 4 | 298 | 3 | 32.992
11 | 10 | 47 | 66.53 | 2.57 | 0.03758 | 150 | 50 | 200 | 1000 | 1440 | 5 | 298 | 3 | 64.957
11 | 10 | 47 | 66.53 | 2.57 | 0.03758 | 150 | 50 | 200 | 1000 | 1440 | 6 | 298 | 3 | 77.999
11 | 10 | 47 | 66.53 | 2.57 | 0.03758 | 150 | 50 | 200 | 1000 | 1440 | 7 | 298 | 3 | 43.143
11 | 10 | 47 | 66.53 | 2.57 | 0.03758 | 150 | 50 | 200 | 1000 | 1440 | 8 | 298 | 3 | 14.99
11 | 10 | 43 | 73.17 | 4.97 | 0.04076 | 150 | 50 | 200 | 1000 | 1 | 6 | 298 | 3 | 67.817
11 | 10 | 43 | 73.17 | 4.97 | 0.04076 | 150 | 50 | 200 | 1000 | 5.9448 | 6 | 298 | 3 | 106.06
11 | 10 | 43 | 73.17 | 4.97 | 0.04076 | 150 | 50 | 200 | 1000 | 8.9172 | 6 | 298 | 3 | 150.21
11 | 10 | 43 | 73.17 | 4.97 | 0.04076 | 150 | 50 | 200 | 1000 | 23.779 | 6 | 298 | 3 | 170.92
11 | 10 | 43 | 73.17 | 4.97 | 0.04076 | 150 | 50 | 200 | 1000 | 56.476 | 6 | 298 | 3 | 169.86
11 | 10 | 43 | 73.17 | 4.97 | 0.04076 | 150 | 50 | 200 | 1000 | 114.44 | 6 | 298 | 3 | 169.86
11 | 10 | 43 | 73.17 | 4.97 | 0.03886 | 150 | 50 | 200 | 1000 | 1437.2 | 6 | 298 | 3 | 169.65
11 | 10 | 43 | 73.17 | 4.97 | 0.04076 | 150 | 50 | 200 | 1000 | 356.69 | 6 | 298 | 3 | 169.44
11 | 10 | 43 | 73.17 | 4.97 | 0.05768 | 150 | 50 | 200 | 1000 | 1440 | 2 | 298 | 3 | 20.719
11 | 10 | 43 | 73.17 | 4.97 | 0.05768 | 150 | 50 | 200 | 1000 | 1440 | 3 | 298 | 3 | 32.973
11 | 10 | 43 | 73.17 | 4.97 | 0.05806 | 150 | 50 | 200 | 1000 | 1440 | 4 | 298 | 3 | 87.999
11 | 10 | 43 | 73.17 | 4.97 | 0.03886 | 150 | 50 | 200 | 1000 | 1440 | 5 | 298 | 3 | 132.18
11 | 10 | 43 | 73.17 | 4.97 | 0.03886 | 150 | 50 | 200 | 1000 | 1440 | 6 | 298 | 3 | 168.09
11 | 10 | 43 | 73.17 | 4.97 | 0.03886 | 150 | 50 | 200 | 1000 | 1440 | 7 | 298 | 3 | 141.51
11 | 10 | 43 | 73.17 | 4.97 | 0.03886 | 150 | 50 | 200 | 1000 | 1440 | 8 | 298 | 3 | 91.086
11 | 10 | 43 | 73.17 | 4.97 | 0.03886 | 150 | 50 | 200 | 1000 | 1440 | 6 | 298 | 3 | 124
11 | 10 | 43 | 73.17 | 4.97 | 0.03886 | 150 | 50 | 200 | 1000 | 1440 | 6 | 298 | 3 | 172.2
11 | 10 | 43 | 73.17 | 4.97 | 0.03886 | 150 | 50 | 200 | 1000 | 1440 | 6 | 298 | 3 | 178.2
11 | 10 | 43 | 73.17 | 4.97 | 0.03886 | 150 | 50 | 200 | 1000 | 1440 | 6 | 298 | 3 | 180.2
11 | 10 | 43 | 73.17 | 4.97 | 0.03886 | 150 | 50 | 200 | 1000 | 1440 | 6 | 298 | 3 | 181
8 | 22 | 47 | 749.6 | 2.04 | 0.38 | 800 | 5 | 24.7875 | 1000 | 60 | 5.551358 | 298 | 3 | 21.637
8 | 22 | 47 | 749.6 | 2.04 | 0.38 | 800 | 5 | 24.7875 | 1000 | 60 | 5.551358 | 298 | 3 | 49.931
8 | 22 | 47 | 749.6 | 2.04 | 0.38 | 800 | 5 | 24.7875 | 1000 | 60 | 5.551358 | 298 | 3 | 88.211
8 | 22 | 47 | 749.6 | 2.04 | 0.38 | 800 | 5 | 24.7875 | 1000 | 60 | 5.551358 | 298 | 3 | 145.63
8 | 22 | 47 | 749.6 | 2.04 | 0.38 | 800 | 5 | 24.7875 | 1000 | 60 | 5.551358 | 298 | 3 | 205.55
8 | 22 | 47 | 749.6 | 2.04 | 0.38 | 800 | 5 | 24.7875 | 1000 | 60 | 5.551358 | 298 | 3 | 250.07
8 | 22 | 47 | 749.6 | 2.04 | 0.38 | 800 | 5 | 24.7875 | 1000 | 60 | 5.551358 | 298 | 3 | 288.77
8 | 22 | 47 | 749.6 | 2.04 | 0.38 | 800 | 5 | 24.7875 | 1000 | 60 | 5.551358 | 298 | 3 | 300
8 | 22 | 47 | 749.6 | 2.04 | 0.38 | 800 | 5 | 50 | 1000 | 5.0133 | 5.685 | 298 | 3 | 18.023
8 | 22 | 47 | 749.6 | 2.04 | 0.38 | 800 | 5 | 50 | 1000 | 14.96 | 5.695 | 298 | 3 | 24.937
8 | 22 | 47 | 749.6 | 2.04 | 0.38 | 800 | 5 | 50 | 1000 | 30 | 5.66 | 298 | 3 | 28.338
8 | 22 | 47 | 749.6 | 2.04 | 0.38 | 800 | 5 | 50 | 1000 | 44.96 | 5.575 | 298 | 3 | 29.924
8 | 22 | 47 | 749.6 | 2.04 | 0.38 | 800 | 5 | 50 | 1000 | 59.92 | 5.572 | 298 | 3 | 33.476
8 | 22 | 47 | 749.6 | 2.04 | 0.38 | 800 | 5 | 50 | 1000 | 75.04 | 5.582 | 298 | 3 | 32.796
8 | 22 | 47 | 749.6 | 2.04 | 0.38 | 800 | 5 | 50 | 1000 | 89.92 | 5.584727 | 298 | 3 | 33.212
8 | 22 | 47 | 749.6 | 2.04 | 0.38 | 800 | 5 | 5 | 1000 | 4.9337 | 5.48 | 298 | 3 | 5.2897
8 | 22 | 47 | 749.6 | 2.04 | 0.38 | 800 | 5 | 5 | 1000 | 14.881 | 5.4675 | 298 | 3 | 4.8363
8 | 22 | 47 | 749.6 | 2.04 | 0.38 | 800 | 5 | 5 | 1000 | 30 | 5.485 | 298 | 3 | 4.9496
8 | 22 | 47 | 749.6 | 2.04 | 0.38 | 800 | 5 | 5 | 1000 | 44.881 | 5.40375 | 298 | 3 | 5.063
8 | 22 | 47 | 749.6 | 2.04 | 0.38 | 800 | 5 | 5 | 1000 | 59.92 | 5.42375 | 298 | 3 | 5.063
8 | 22 | 47 | 749.6 | 2.04 | 0.38 | 800 | 5 | 5 | 1000 | 74.96 | 5.42375 | 298 | 3 | 5.1385
8 | 22 | 47 | 749.6 | 2.04 | 0.38 | 800 | 5 | 5 | 1000 | 90 | 5.396477 | 298 | 3 | 5.1763
4 | 22 | 47 | 292.4 | 3.78 | 0.28 | 800 | 5 | 63.85333 | 1000 | 60 | 5.627117 | 298 | 3 | 8.3218
4 | 22 | 47 | 292.4 | 3.78 | 0.28 | 800 | 5 | 63.85333 | 1000 | 60 | 5.627117 | 298 | 3 | 15.395
4 | 22 | 47 | 292.4 | 3.78 | 0.28 | 800 | 5 | 63.85333 | 1000 | 60 | 5.627117 | 298 | 3 | 20.804
4 | 22 | 47 | 292.4 | 3.78 | 0.28 | 800 | 5 | 63.85333 | 1000 | 60 | 5.627117 | 298 | 3 | 36.2
4 | 22 | 47 | 292.4 | 3.78 | 0.28 | 800 | 5 | 63.85333 | 1000 | 60 | 5.627117 | 298 | 3 | 45.354
4 | 22 | 47 | 292.4 | 3.78 | 0.28 | 800 | 5 | 63.85333 | 1000 | 60 | 5.627117 | 298 | 3 | 46.602
4 | 22 | 47 | 292.4 | 3.78 | 0.28 | 800 | 5 | 63.85333 | 1000 | 60 | 5.627117 | 298 | 3 | 69.487
4 | 22 | 47 | 292.4 | 3.78 | 0.28 | 800 | 5 | 63.85333 | 1000 | 60 | 5.627117 | 298 | 3 | 71.983
18 | 7 | 47 | 216.7 | 8.52 | 0.28 | 200 | 10 | 100 | 1000 | 9.9738 | 4 | 298 | 2 | 51.906
18 | 7 | 47 | 216.7 | 8.52 | 0.28 | 200 | 10 | 100 | 1000 | 30.184 | 4 | 298 | 2 | 58.87
18 | 7 | 47 | 216.7 | 8.52 | 0.28 | 200 | 10 | 100 | 1000 | 60.105 | 4 | 298 | 2 | 63.319
18 | 7 | 47 | 216.7 | 8.52 | 0.28 | 200 | 10 | 100 | 1000 | 120.21 | 4 | 298 | 2 | 70.683
18 | 7 | 47 | 216.7 | 8.52 | 0.28 | 200 | 10 | 100 | 1000 | 180.05 | 4 | 298 | 2 | 72.329
18 | 7 | 47 | 216.7 | 8.52 | 0.28 | 200 | 10 | 100 | 1000 | 240.42 | 4 | 298 | 2 | 73.138
18 | 7 | 47 | 216.7 | 8.52 | 0.28 | 200 | 10 | 100 | 1000 | 300.26 | 4 | 298 | 2 | 73.389
18 | 7 | 47 | 216.7 | 8.52 | 0.28 | 200 | 10 | 150 | 1000 | 9.9738 | 4 | 298 | 2 | 75.895
18 | 7 | 47 | 216.7 | 8.52 | 0.28 | 200 | 10 | 150 | 1000 | 30.446 | 4 | 298 | 2 | 90.251
18 | 7 | 47 | 216.7 | 8.52 | 0.28 | 200 | 10 | 150 | 1000 | 59.843 | 4 | 298 | 2 | 98.745
18 | 7 | 47 | 216.7 | 8.52 | 0.28 | 200 | 10 | 150 | 1000 | 120.47 | 4 | 298 | 2 | 108.9
18 | 7 | 47 | 216.7 | 8.52 | 0.28 | 200 | 10 | 150 | 1000 | 180.05 | 4 | 298 | 2 | 113.75
18 | 7 | 47 | 216.7 | 8.52 | 0.28 | 200 | 10 | 150 | 1000 | 240.42 | 4 | 298 | 2 | 115.96
18 | 7 | 47 | 216.7 | 8.52 | 0.28 | 200 | 10 | 150 | 1000 | 300.26 | 4 | 298 | 2 | 116.35
18 | 7 | 47 | 216.7 | 8.52 | 0.28 | 200 | 10 | 200 | 1000 | 9.9738 | 4 | 298 | 2 | 89.703
18 | 7 | 47 | 216.7 | 8.52 | 0.28 | 200 | 10 | 200 | 1000 | 30.446 | 4 | 298 | 2 | 121.21
18 | 7 | 47 | 216.7 | 8.52 | 0.28 | 200 | 10 | 200 | 1000 | 59.843 | 4 | 298 | 2 | 139.89
18 | 7 | 47 | 216.7 | 8.52 | 0.28 | 200 | 10 | 200 | 1000 | 120.21 | 4 | 298 | 2 | 156.6
18 | 7 | 47 | 216.7 | 8.52 | 0.28 | 200 | 10 | 200 | 1000 | 179.79 | 4 | 298 | 2 | 164.52
18 | 7 | 47 | 216.7 | 8.52 | 0.28 | 200 | 10 | 200 | 1000 | 240.42 | 4 | 298 | 2 | 166.72
18 | 7 | 47 | 216.7 | 8.52 | 0.28 | 200 | 10 | 200 | 1000 | 300 | 4 | 298 | 2 | 166.83
18 | 7 | 47 | 216.7 | 8.52 | 0.28 | 200 | 10 | 100 | 1000 | 9.375 | 4 | 298 | 3 | 98.793
18 | 7 | 47 | 216.7 | 8.52 | 0.28 | 200 | 10 | 100 | 1000 | 29.687 | 4 | 298 | 3 | 100.41
18 | 7 | 47 | 216.7 | 8.52 | 0.28 | 200 | 10 | 100 | 1000 | 59.635 | 4 | 298 | 3 | 101.05
18 | 7 | 47 | 216.7 | 8.52 | 0.28 | 200 | 10 | 100 | 1000 | 179.95 | 4 | 298 | 3 | 101.18
18 | 7 | 47 | 216.7 | 8.52 | 0.28 | 200 | 10 | 100 | 1000 | 299.22 | 4 | 298 | 3 | 101.09
18 | 7 | 47 | 216.7 | 8.52 | 0.28 | 200 | 10 | 150 | 1000 | 9.6354 | 4 | 298 | 3 | 117.12
18 | 7 | 47 | 216.7 | 8.52 | 0.28 | 200 | 10 | 150 | 1000 | 29.427 | 4 | 298 | 3 | 124.63
18 | 7 | 47 | 216.7 | 8.52 | 0.28 | 200 | 10 | 150 | 1000 | 59.635 | 4 | 298 | 3 | 133.78
18 | 7 | 47 | 216.7 | 8.52 | 0.28 | 200 | 10 | 150 | 1000 | 119.53 | 4 | 298 | 3 | 139.51
18 | 7 | 47 | 216.7 | 8.52 | 0.28 | 200 | 10 | 150 | 1000 | 179.95 | 4 | 298 | 3 | 141.76
18 | 7 | 47 | 216.7 | 8.52 | 0.28 | 200 | 10 | 150 | 1000 | 299.48 | 4 | 298 | 3 | 142
18 | 7 | 47 | 216.7 | 8.52 | 0.28 | 200 | 10 | 200 | 1000 | 9.1146 | 4 | 298 | 3 | 146.14
18 | 7 | 47 | 216.7 | 8.52 | 0.28 | 200 | 10 | 200 | 1000 | 29.427 | 4 | 298 | 3 | 161.4
18 | 7 | 47 | 216.7 | 8.52 | 0.28 | 200 | 10 | 200 | 1000 | 59.375 | 4 | 298 | 3 | 169.67
18 | 7 | 47 | 216.7 | 8.52 | 0.28 | 200 | 10 | 200 | 1000 | 119.27 | 4 | 298 | 3 | 177.91
18 | 7 | 47 | 216.7 | 8.52 | 0.28 | 200 | 10 | 200 | 1000 | 179.69 | 4 | 298 | 3 | 180.71
18 | 7 | 47 | 216.7 | 8.52 | 0.28 | 200 | 10 | 200 | 1000 | 239.06 | 4 | 298 | 3 | 181.54
18 | 7 | 47 | 216.7 | 8.52 | 0.28 | 200 | 10 | 200 | 1000 | 298.96 | 4 | 298 | 3 | 181.82
18 | 7 | 47 | 216.7 | 8.52 | 0.28 | 200 | 10 | 100 | 1000 | 1200 | 4 | 298 | 2 | 75.649
18 | 7 | 47 | 216.7 | 8.52 | 0.28 | 200 | 10 | 361.4083 | 1000 | 1200 | 4 | 298 | 2 | 117.82
18 | 7 | 47 | 216.7 | 8.52 | 0.28 | 200 | 10 | 361.4083 | 1000 | 1200 | 4 | 298 | 2 | 145.25
18 | 7 | 47 | 216.7 | 8.52 | 0.28 | 200 | 10 | 361.4083 | 1000 | 1200 | 4 | 298 | 2 | 161.52
18 | 7 | 47 | 216.7 | 8.52 | 0.28 | 200 | 10 | 361.4083 | 1000 | 1200 | 4 | 298 | 2 | 175.3
18 | 7 | 47 | 216.7 | 8.52 | 0.28 | 200 | 10 | 361.4083 | 1000 | 1200 | 4 | 298 | 2 | 186.89
18 | 7 | 47 | 216.7 | 8.52 | 0.28 | 200 | 10 | 361.4083 | 1000 | 1200 | 4 | 298 | 2 | 189.03
18 | 7 | 47 | 216.7 | 8.52 | 0.28 | 200 | 10 | 700 | 1000 | 1200 | 4 | 298 | 2 | 187.9
18 | 7 | 47 | 216.7 | 8.52 | 0.28 | 200 | 10 | 349.4333 | 1000 | 1200 | 4 | 308 | 2 | 75.622
18 | 7 | 47 | 216.7 | 8.52 | 0.28 | 200 | 10 | 349.4333 | 1000 | 1200 | 4 | 308 | 2 | 117.72
18 | 7 | 47 | 216.7 | 8.52 | 0.28 | 200 | 10 | 349.4333 | 1000 | 1200 | 4 | 308 | 2 | 156.7
18 | 7 | 47 | 216.7 | 8.52 | 0.28 | 200 | 10 | 349.4333 | 1000 | 1200 | 4 | 308 | 2 | 176.96
18 | 7 | 47 | 216.7 | 8.52 | 0.28 | 200 | 10 | 349.4333 | 1000 | 1200 | 4 | 308 | 2 | 191.37
18 | 7 | 47 | 216.7 | 8.52 | 0.28 | 200 | 10 | 349.4333 | 1000 | 1200 | 4 | 308 | 2 | 211.21
18 | 7 | 47 | 216.7 | 8.52 | 0.28 | 200 | 10 | 349.4333 | 1000 | 1200 | 4 | 308 | 2 | 219.16
18 | 7 | 47 | 216.7 | 8.52 | 0.28 | 200 | 10 | 349.4333 | 1000 | 1200 | 4 | 308 | 2 | 218.92
18 | 7 | 47 | 216.7 | 8.52 | 0.28 | 200 | 10 | 353.4844 | 1000 | 1200 | 4 | 318 | 2 | 80.314
18 | 7 | 47 | 216.7 | 8.52 | 0.28 | 200 | 10 | 353.4844 | 1000 | 1200 | 4 | 318 | 2 | 124.35
18 | 7 | 47 | 216.7 | 8.52 | 0.28 | 200 | 10 | 353.4844 | 1000 | 1200 | 4 | 318 | 2 | 170.53
18 | 7 | 47 | 216.7 | 8.52 | 0.28 | 200 | 10 | 353.4844 | 1000 | 1200 | 4 | 318 | 2 | 196.3
18 | 7 | 47 | 216.7 | 8.52 | 0.28 | 200 | 10 | 353.4844 | 1000 | 1200 | 4 | 318 | 2 | 223.13
18 | 7 | 47 | 216.7 | 8.52 | 0.28 | 200 | 10 | 353.4844 | 1000 | 1200 | 4 | 318 | 2 | 255.83
18 | 7 | 47 | 216.7 | 8.52 | 0.28 | 200 | 10 | 353.4844 | 1000 | 1200 | 4 | 318 | 2 | 267.56
18 | 7 | 47 | 216.7 | 8.52 | 0.28 | 200 | 10 | 353.4844 | 1000 | 1200 | 4 | 318 | 2 | 268.28
18 | 7 | 47 | 216.7 | 8.52 | 0.28 | 200 | 10 | 100 | 1000 | 1200 | 4 | 298 | 3 | 100.86
18 | 7 | 47 | 216.7 | 8.52 | 0.28 | 200 | 10 | 166.6 | 1000 | 1200 | 4 | 298 | 3 | 149.01
18 | 7 | 47 | 216.7 | 8.52 | 0.28 | 200 | 10 | 166.6 | 1000 | 1200 | 4 | 298 | 3 | 189.48
18 | 7 | 47 | 216.7 | 8.52 | 0.28 | 200 | 10 | 166.6 | 1000 | 1200 | 4 | 298 | 3 | 229.09
18 | 7 | 47 | 216.7 | 8.52 | 0.28 | 200 | 10 | 166.6 | 1000 | 1200 | 4 | 298 | 3 | 276.11
18 | 7 | 47 | 216.7 | 8.52 | 0.28 | 200 | 10 | 166.6 | 1000 | 1200 | 4 | 298 | 3 | 315.21
18 | 7 | 47 | 216.7 | 8.52 | 0.28 | 200 | 10 | 166.6 | 1000 | 1200 | 4 | 298 | 3 | 329.85
18 | 7 | 47 | 216.7 | 8.52 | 0.28 | 200 | 10 | 166.6 | 1000 | 1200 | 4 | 298 | 3 | 329.7
18 | 7 | 47 | 216.7 | 8.52 | 0.28 | 200 | 10 | 166.6 | 1000 | 1200 | 4 | 308 | 3 | 100.34
18 | 7 | 47 | 216.7 | 8.52 | 0.28 | 200 | 10 | 166.6 | 1000 | 1200 | 4 | 308 | 3 | 141.9
18 | 7 | 47 | 216.7 | 8.52 | 0.28 | 200 | 10 | 166.6 | 1000 | 1200 | 4 | 308 | 3 | 181.68
18 | 7 | 47 | 216.7 | 8.52 | 0.28 | 200 | 10 | 166.6 | 1000 | 1200 | 4 | 308 | 3 | 211.62
18 | 7 | 47 | 216.7 | 8.52 | 0.28 | 200 | 10 | 166.6 | 1000 | 1200 | 4 | 308 | 3 | 240.89
18 | 7 | 47 | 216.7 | 8.52 | 0.28 | 200 | 10 | 166.6 | 1000 | 1200 | 4 | 308 | 3 | 256.76
18 | 7 | 47 | 216.7 | 8.52 | 0.28 | 200 | 10 | 166.6 | 1000 | 1200 | 4 | 308 | 3 | 270.39
18 | 7 | 47 | 216.7 | 8.52 | 0.28 | 200 | 10 | 166.6 | 1000 | 1200 | 4 | 308 | 3 | 269.94
18 | 7 | 47 | 216.7 | 8.52 | 0.28 | 200 | 10 | 166.6 | 1000 | 1200 | 4 | 318 | 3 | 99.929
18 | 7 | 47 | 216.7 | 8.52 | 0.28 | 200 | 10 | 166.6 | 1000 | 1200 | 4 | 318 | 3 | 141.52
18 | 7 | 47 | 216.7 | 8.52 | 0.28 | 200 | 10 | 166.6 | 1000 | 1200 | 4 | 318 | 3 | 181.64
18 | 7 | 47 | 216.7 | 8.52 | 0.28 | 200 | 10 | 166.6 | 1000 | 1200 | 4 | 318 | 3 | 198.58
18 | 7 | 47 | 216.7 | 8.52 | 0.28 | 200 | 10 | 166.6 | 1000 | 1200 | 4 | 318 | 3 | 206.54
18 | 7 | 47 | 216.7 | 8.52 | 0.28 | 200 | 10 | 166.6 | 1000 | 1200 | 4 | 318 | 3 | 210.7
18 | 7 | 47 | 216.7 | 8.52 | 0.28 | 200 | 10 | 166.6 | 1000 | 1200 | 4 | 318 | 3 | 215.35
18 | 7 | 47 | 216.7 | 8.52 | 0.28 | 200 | 10 | 166.6 | 1000 | 1200 | 4 | 318 | 3 | 216.91
18 | 3 | 20 | 522 | 1.9546 | 0.11 | 219.4 | 10 | 14.004 | 500 | 2880 | 4.757782 | 298 | 1 | 6.6239
18 | 3 | 20 | 522 | 1.9376 | 0.11 | 226.5 | 10 | 50.09 | 500 | 2880 | 6.135381 | 298 | 1 | 39.184
18 | 3 | 20 | 522 | 1.9346 | 0.11 | 228.8 | 10 | 100.18 | 500 | 2880 | 6.155716 | 298 | 1 | 55.609
18 | 3 | 20 | 522 | 1.9346 | 0.11 | 228.8 | 10 | 225.13 | 500 | 2880 | 6.140716 | 298 | 1 | 58.948
18 | 3 | 20 | 522 | 1.9346 | 0.11 | 229.7 | 10 | 350.09 | 500 | 2880 | 6.140716 | 298 | 1 | 60.908
18 | 3 | 20 | 522 | 1.9346 | 0.11 | 229.7 | 10 | 449.73 | 500 | 2880 | 6.140716 | 298 | 1 | 65.207
18 | 3 | 20 | 522 | 1.9346 | 0.11 | 229.7 | 10 | 598.92 | 500 | 2880 | 6.140716 | 298 | 1 | 64.689
18 | 3 | 20 | 522 | 1.9648 | 0.11 | 229.25 | 10 | 14.382 | 500 | 2880 | 4.590719 | 298 | 3 | 25
18 | 3 | 20 | 522 | 1.9478 | 0.11 | 226.8 | 10 | 50.048 | 500 | 2880 | 6.081794 | 298 | 3 | 39.265
18 | 3 | 20 | 522 | 1.9448 | 0.11 | 229.1 | 10 | 100.1 | 500 | 2880 | 6.071258 | 298 | 3 | 81.029
18 | 3 | 20 | 522 | 1.9448 | 0.11 | 229.1 | 10 | 200.19 | 500 | 2880 | 6.118758 | 298 | 3 | 96.471
18 | 3 | 20 | 522 | 1.9448 | 0.11 | 229.1 | 10 | 299.14 | 500 | 2880 | 6.051258 | 298 | 3 | 103.82
18 | 3 | 20 | 522 | 1.9448 | 0.11 | 230 | 10 | 449.86 | 500 | 2880 | 6.051258 | 298 | 3 | 115.15
18 | 3 | 20 | 522 | 1.9448 | 0.11 | 230 | 10 | 600.58 | 500 | 2880 | 6.051258 | 298 | 3 | 116.32
18 | 3 | 20 | 522 | 1.7928 | 0.11 | 225.3 | 10 | 50 | 500 | 1.9822 | 6.56 | 298 | 3 | 35.161
18 | 3 | 20 | 522 | 1.7928 | 0.11 | 225.3 | 10 | 50 | 500 | 6.9369 | 6.56 | 298 | 3 | 41.774
18 | 3 | 20 | 522 | 1.7928 | 0.11 | 225.3 | 10 | 50 | 500 | 19.862 | 6.56 | 298 | 3 | 43.226
18 | 3 | 20 | 522 | 1.7928 | 0.11 | 225.3 | 10 | 50 | 500 | 39.871 | 6.404722 | 298 | 3 | 51.129
18 | 3 | 20 | 522 | 1.7928 | 0.11 | 227.6 | 10 | 100 | 500 | 2.0879 | 6.595 | 298 | 3 | 47.258
18 | 3 | 20 | 522 | 1.7928 | 0.11 | 227.6 | 10 | 100 | 500 | 7.0044 | 6.595 | 298 | 3 | 57.903
18 | 3 | 20 | 522 | 1.7928 | 0.11 | 227.6 | 10 | 100 | 500 | 19.927 | 6.595 | 298 | 3 | 64.839
18 | 3 | 20 | 522 | 1.7928 | 0.11 | 227.6 | 10 | 100 | 500 | 39.865 | 6.585 | 298 | 3 | 68.387
18 | 3 | 20 | 522 | 1.7928 | 0.11 | 227.6 | 10 | 200 | 500 | 1.975 | 6.595 | 298 | 3 | 54.677
18 | 3 | 20 | 522 | 1.7928 | 0.11 | 227.6 | 10 | 200 | 500 | 4.9494 | 6.595 | 298 | 3 | 54.516
18 | 3 | 20 | 522 | 1.7928 | 0.11 | 227.6 | 10 | 200 | 500 | 10.048 | 6.595 | 298 | 3 | 68.387
18 | 3 | 20 | 522 | 1.7928 | 0.11 | 227.6 | 10 | 200 | 500 | 39.9 | 6.585 | 298 | 3 | 72.097
18 | 3 | 20 | 522 | 1.7928 | 0.11 | 227.6 | 10 | 300 | 500 | 2.0803 | 6.595 | 298 | 3 | 68.065
18 | 3 | 20 | 522 | 1.7928 | 0.11 | 227.6 | 10 | 300 | 500 | 6.9975 | 6.595 | 298 | 3 | 76.935
18 | 3 | 20 | 522 | 1.7928 | 0.11 | 227.6 | 10 | 300 | 500 | 10.007 | 6.595 | 298 | 3 | 81.129
18 | 3 | 20 | 522 | 1.7928 | 0.11 | 227.6 | 10 | 300 | 500 | 39.894 | 6.585 | 298 | 3 | 88.226
18 | 3 | 20 | 522 | 1.7928 | 0.11 | 228.5 | 10 | 450 | 500 | 1.969 | 6.595 | 298 | 3 | 70.968
18 | 3 | 20 | 522 | 1.7928 | 0.11 | 228.5 | 10 | 450 | 500 | 4.9754 | 6.595 | 298 | 3 | 83.71
18 | 3 | 20 | 522 | 1.7928 | 0.11 | 228.5 | 10 | 450 | 500 | 9.9686 | 6.595 | 298 | 3 | 85.645
18 | 3 | 20 | 522 | 1.7928 | 0.11 | 228.5 | 10 | 450 | 500 | 19.842 | 6.595 | 298 | 3 | 95.645
18 | 3 | 20 | 522 | 1.7928 | 0.11 | 228.5 | 10 | 450 | 500 | 39.816 | 6.585 | 298 | 3 | 100.32
18 | 3 | 20 | 522 | 1.7928 | 0.11 | 228.5 | 10 | 600 | 500 | 2.0376 | 6.595 | 298 | 3 | 84.194
18 | 3 | 20 | 522 | 1.7928 | 0.11 | 228.5 | 10 | 600 | 500 | 6.9855 | 6.595 | 298 | 3 | 109.52
18 | 3 | 20 | 522 | 1.7928 | 0.11 | 228.5 | 10 | 600 | 500 | 9.9932 | 6.595 | 298 | 3 | 118.55
18 | 3 | 20 | 522 | 1.7928 | 0.11 | 228.5 | 10 | 600 | 500 | 39.953 | 6.585 | 298 | 3 | 128.06
18 | 3 | 20 | 522 | 1.8062 | 0.11 | 225 | 10 | 50 | 500 | 2.0492 | 6.615 | 298 | 1 | 19.779
18 | 3 | 20 | 522 | 1.8062 | 0.11 | 225 | 10 | 50 | 500 | 4.9727 | 6.615 | 298 | 1 | 23.162
18 | 3 | 20 | 522 | 1.8062 | 0.11 | 225 | 10 | 50 | 500 | 7.0219 | 6.615 | 298 | 1 | 23.529
18 | 3 | 20 | 522 | 1.8062 | 0.11 | 225 | 10 | 50 | 500 | 29.945 | 6.444722 | 298 | 1 | 23.529
18 | 3 | 20 | 522 | 1.8062 | 0.11 | 227.3 | 10 | 100 | 500 | 2.0219 | 6.635 | 298 | 1 | 24.853
18 | 3 | 20 | 522 | 1.8062 | 0.11 | 227.3 | 10 | 100 | 500 | 7.0219 | 6.635 | 298 | 1 | 25.294
18 | 3 | 20 | 522 | 1.8062 | 0.11 | 227.3 | 10 | 100 | 500 | 29.945 | 6.62 | 298 | 1 | 26.25
18 | 3 | 20 | 522 | 1.8062 | 0.11 | 227.3 | 10 | 200 | 500 | 2.0219 | 6.65 | 298 | 1 | 22.059
18 | 3 | 20 | 522 | 1.8062 | 0.11 | 227.3 | 10 | 200 | 500 | 7.0219 | 6.65 | 298 | 1 | 35.074
18 | 3 | 20 | 522 | 1.8062 | 0.11 | 227.3 | 10 | 200 | 500 | 10 | 6.65 | 298 | 1 | 35.515
18 | 3 | 20 | 522 | 1.8062 | 0.11 | 227.3 | 10 | 200 | 500 | 29.973 | 6.63 | 298 | 1 | 35.809
18 | 3 | 20 | 522 | 1.8062 | 0.11 | 227.3 | 10 | 300 | 500 | 2.0219 | 6.65 | 298 | 1 | 28.088
18 | 3 | 20 | 522 | 1.8062 | 0.11 | 227.3 | 10 | 300 | 500 | 4.9727 | 6.65 | 298 | 1 | 43.015
18 | 3 | 20 | 522 | 1.8062 | 0.11 | 227.3 | 10 | 300 | 500 | 10.027 | 6.65 | 298 | 1 | 45.662
18 | 3 | 20 | 522 | 1.8062 | 0.11 | 227.3 | 10 | 300 | 500 | 30 | 6.63 | 298 | 1 | 45.735
18 | 3 | 20 | 522 | 1.8062 | 0.11 | 228.2 | 10 | 400 | 500 | 2.0765 | 6.65 | 298 | 1 | 29.926
18 | 3 | 20 | 522 | 1.8062 | 0.11 | 228.2 | 10 | 400 | 500 | 7.0492 | 6.65 | 298 | 1 | 54.559
18 | 3 | 20 | 522 | 1.8062 | 0.11 | 228.2 | 10 | 400 | 500 | 29.945 | 6.63 | 298 | 1 | 55.662
18 | 3 | 20 | 522 | 1.8062 | 0.11 | 228.2 | 10 | 500 | 500 | 2.0219 | 6.65 | 298 | 1 | 40
18 | 3 | 20 | 522 | 1.8062 | 0.11 | 228.2 | 10 | 500 | 500 | 5 | 6.65 | 298 | 1 | 56.618
18 | 3 | 20 | 522 | 1.8062 | 0.11 | 228.2 | 10 | 500 | 500 | 7.0219 | 6.65 | 298 | 1 | 59.118
18 | 3 | 20 | 522 | 1.8062 | 0.11 | 228.2 | 10 | 500 | 500 | 29.973 | 6.63 | 298 | 1 | 62.132
18 | 3 | 20 | 522 | 1.4051 | 0.11 | 227.45 | 10 | 50 | 500 | 1.9567 | 6.461654 | 298 | 0 | 8.7603
18 | 3 | 20 | 522 | 1.4051 | 0.11 | 227.45 | 10 | 50 | 500 | 6.9044 | 6.461654 | 298 | 0 | 15.702
18 | 3 | 20 | 522 | 1.4051 | 0.11 | 227.45 | 10 | 50 | 500 | 30.004 | 6.461654 | 298 | 0 | 23.636
18 | 3 | 20 | 522 | 1.4051 | 0.11 | 227.45 | 10 | 50 | 500 | 44.982 | 6.461654 | 298 | 0 | 25.785
18 | 3 | 20 | 522 | 1.4051 | 0.11 | 229.75 | 10 | 100 | 500 | 4.9523 | 6.479654 | 298 | 0 | 29.256
18 | 3 | 20 | 522 | 1.4051 | 0.11 | 229.75 | 10 | 100 | 500 | 9.9364 | 6.479654 | 298 | 0 | 50.083
18 | 3 | 20 | 522 | 1.4051 | 0.11 | 229.75 | 10 | 100 | 500 | 29.949 | 6.479654 | 298 | 0 | 54.711
18 | 3 | 20 | 522 | 1.4051 | 0.11 | 229.75 | 10 | 100 | 500 | 44.969 | 6.479654 | 298 | 0 | 55.537
18 | 3 | 20 | 522 | 1.4051 | 0.11 | 229.75 | 10 | 200 | 500 | 5.0289 | 6.453624 | 298 | 0 | 48.264
18 | 3 | 20 | 522 | 1.4051 | 0.11 | 229.75 | 10 | 200 | 500 | 10.013 | 6.453624 | 298 | 0 | 67.934
18 | 3 | 20 | 522 | 1.4051 | 0.11 | 229.75 | 10 | 200 | 500 | 45.004 | 6.453624 | 298 | 0 | 73.554
18 | 3 | 20 | 522 | 1.4051 | 0.11 | 229.75 | 10 | 350 | 500 | 1.8628 | 6.453624 | 298 | 0 | 30.744
18 | 3 | 20 | 522 | 1.4051 | 0.11 | 229.75 | 10 | 350 | 500 | 6.8818 | 6.453624 | 298 | 0 | 69.256
18 | 3 | 20 | 522 | 1.4051 | 0.11 | 229.75 | 10 | 350 | 500 | 9.8708 | 6.453624 | 298 | 0 | 105.29
18 | 3 | 20 | 522 | 1.4051 | 0.11 | 229.75 | 10 | 350 | 500 | 44.94 | 6.453624 | 298 | 0 | 124.13
18 | 3 | 20 | 522 | 1.4051 | 0.11 | 229.75 | 10 | 450 | 500 | 4.9335 | 6.453624 | 298 | 0 | 73.554
18 | 3 | 20 | 522 | 1.4051 | 0.11 | 229.75 | 10 | 450 | 500 | 9.9103 | 6.453624 | 298 | 0 | 111.9
18 | 3 | 20 | 522 | 1.4051 | 0.11 | 229.75 | 10 | 450 | 500 | 30.003 | 6.453624 | 298 | 0 | 127.11
18 | 3 | 20 | 522 | 1.4051 | 0.11 | 229.75 | 10 | 450 | 500 | 45.024 | 6.453624 | 298 | 0 | 127.6
18 | 3 | 20 | 522 | 1.4051 | 0.11 | 229.75 | 10 | 600 | 500 | 1.9244 | 6.453624 | 298 | 0 | 85.124
18 | 3 | 20 | 522 | 1.4051 | 0.11 | 229.75 | 10 | 600 | 500 | 9.9492 | 6.453624 | 298 | 0 | 119.83
18 | 3 | 20 | 522 | 1.4051 | 0.11 | 229.75 | 10 | 600 | 500 | 30.001 | 6.453624 | 298 | 0 | 130.08
18 | 3 | 20 | 522 | 1.4051 | 0.11 | 229.75 | 10 | 600 | 500 | 45.023 | 6.453624 | 298 | 0 | 129.75
18 | 10 | 47 | 1049 | 3.71256 | 0.35 | 176.15 | 10 | 14.004 | 500 | 2880 | 5.482583 | 298 | 1 | 0.69287
18 | 10 | 47 | 1049 | 3.79386 | 0.35 | 176.4 | 10 | 100.18 | 500 | 2880 | 5.419968 | 298 | 1 | 5.1265
18 | 10 | 47 | 1049 | 3.68766 | 0.35 | 176.4 | 10 | 225.13 | 500 | 2880 | 5.474 | 298 | 1 | 8.8793
18 | 10 | 47 | 1049 | 3.68766 | 0.35 | 176.4 | 10 | 349.55 | 500 | 2880 | 5.454 | 298 | 1 | 12.356
18 | 10 | 47 | 1049 | 3.68766 | 0.35 | 176.4 | 10 | 449.73 | 500 | 2880 | 5.419 | 298 | 1 | 14.034
18 | 10 | 47 | 1049 | 3.68766 | 0.35 | 176.4 | 10 | 598.92 | 500 | 2880 | 5.419 | 298 | 1 | 14.62
18 | 10 | 47 | 1049 | 3.82516 | 0.35 | 180.1 | 10 | 14.382 | 500 | 2880 | 5.304165 | 298 | 3 | 2.9412
18 | 10 | 47 | 1049 | 3.87816 | 0.35 | 180.35 | 10 | 50.623 | 500 | 2880 | 5.770142 | 298 | 3 | 7.2059
18 | 10 | 47 | 1049 | 3.91716 | 0.35 | 179.7 | 10 | 100.1 | 500 | 2880 | 5.252216 | 298 | 3 | 11.324
18 | 10 | 47 | 1049 | 3.99126 | 0.35 | 179.35 | 10 | 200.19 | 500 | 2880 | 5.457508 | 298 | 3 | 25.294
18 | 10 | 47 | 1049 | 3.97826 | 0.35 | 179.35 | 10 | 299.71 | 500 | 2880 | 5.305008 | 298 | 3 | 29.706
18 | 10 | 47 | 1049 | 3.97826 | 0.35 | 179.35 | 10 | 600.58 | 500 | 2880 | 5.250008 | 298 | 3 | 32.059
18 | 10 | 47 | 1049 | 3.27886 | 0.35 | 181.65 | 10 | 20.448 | 500 | 2880 | 7.552273 | 298 | 0 | 26.379
18 | 10 | 47 | 1049 | 3.27506 | 0.35 | 181.55 | 10 | 50.828 | 500 | 2880 | 7.343751 | 298 | 0 | 58.569
18 | 10 | 47 | 1049 | 3.29746 | 0.35 | 180.9 | 10 | 99.903 | 500 | 2880 | 6.47437 | 298 | 0 | 80.477
18 | 10 | 47 | 1049 | 3.42076 | 0.35 | 180.4 | 10 | 199.22 | 500 | 2880 | 7.924007 | 298 | 0 | 95.231
18 | 10 | 47 | 1049 | 3.40776 | 0.35 | 180.4 | 10 | 449.85 | 500 | 2880 | 7.876807 | 298 | 0 | 108.49
18 | 10 | 47 | 1049 | 3.40776 | 0.35 | 180.4 | 10 | 599.42 | 500 | 2880 | 7.876807 | 298 | 0 | 108.94
18 | 10 | 20 | 1812 | 8.16542 | 0.73 | 215.35 | 10 | 14.004 | 500 | 2880 | 5.07094 | 298 | 1 | 0.69287
18 | 10 | 20 | 1812 | 8.14152 | 0.73 | 213.1 | 10 | 100.18 | 500 | 2880 | 5.001081 | 298 | 1 | 7.0575
18 | 10 | 20 | 1812 | 8.05952 | 0.73 | 213.1 | 10 | 224.6 | 500 | 2880 | 4.971081 | 298 | 1 | 11.362
18 | 10 | 20 | 1812 | 8.05952 | 0.73 | 213.1 | 10 | 449.19 | 500 | 2880 | 4.961081 | 298 | 1 | 18.172
18 | 10 | 20 | 1812 | 8.05952 | 0.73 | 213.1 | 10 | 599.46 | 500 | 2880 | 4.961081 | 298 | 1 | 19.862
18 | 10 | 20 | 1812 | 8.06398 | 0.73 | 215.6 | 10 | 13.806 | 500 | 2880 | 4.982979 | 298 | 3 | 4.1176
18 | 10 | 20 | 1812 | 8.08398 | 0.73 | 210.3 | 10 | 50.048 | 500 | 2880 | 5.421382 | 298 | 3 | 14.265
18 | 10 | 20 | 1812 | 8.05098 | 0.73 | 212.9 | 10 | 100.1 | 500 | 2880 | 4.921252 | 298 | 3 | 22.5
18 | 10 | 20 | 1812 | 8.11858 | 0.73 | 212.9 | 10 | 200.19 | 500 | 2880 | 4.978752 | 298 | 3 | 32.059
18 | 10 | 20 | 1812 | 8.11858 | 0.73 | 212.9 | 10 | 299.71 | 500 | 2880 | 4.901252 | 298 | 3 | 47.206
18 | 10 | 20 | 1812 | 8.11858 | 0.73 | 212.9 | 10 | 600 | 500 | 2880 | 4.891252 | 298 | 3 | 48.088
18 | 10 | 20 | 1812 | 8.04176 | 0.73 | 207.9 | 10 | 19.864 | 500 | 2880 | 7.340867 | 298 | 0 | 29.806
18 | 10 | 20 | 1812 | 8.05086 | 0.73 | 208.65 | 10 | 50.243 | 500 | 2880 | 7.298654 | 298 | 0 | 63.04
18 | 10 | 20 | 1812 | 8.03486 | 0.73 | 209.9 | 10 | 99.318 | 500 | 2880 | 6.558814 | 298 | 0 | 84.948
18 | 10 | 20 | 1812 | 7.93586 | 0.73 | 209.9 | 10 | 199.81 | 500 | 2880 | 7.802587 | 298 | 0 | 98.212
18 | 10 | 20 | 1812 | 7.93586 | 0.73 | 209.9 | 10 | 449.27 | 500 | 2880 | 7.755387 | 298 | 0 | 116.1
18 | 10 | 20 | 1812 | 7.93586 | 0.73 | 209.9 | 10 | 599.42 | 500 | 2880 | 7.755387 | 298 | 0 | 121.31
18 | 10 | 47 | 1041 | 2.42 | 0.32 | 200 | 10 | 100 | 1000 | 180 | 2 | 298 | 0 | 71.984
18 | 10 | 47 | 1041 | 2.42 | 0.32 | 200 | 10 | 100 | 1000 | 180 | 4 | 298 | 0 | 19.521
18 | 10 | 47 | 1041 | 2.42 | 0.32 | 200 | 10 | 100 | 1000 | 180 | 6 | 298 | 0 | 25.814
18 | 10 | 47 | 1041 | 2.42 | 0.32 | 200 | 10 | 100 | 1000 | 180 | 8 | 298 | 0 | 38.878
18 | 10 | 47 | 1041 | 2.42 | 0.32 | 200 | 10 | 100 | 1000 | 180 | 10 | 298 | 0 | 51.122
18 | 10 | 47 | 1041 | 2.42 | 0.32 | 200 | 10 | 10.491 | 1000 | 180 | 7.6 | 298 | 0 | 7.7098
18 | 10 | 47 | 1041 | 2.42 | 0.32 | 200 | 10 | 39.981 | 1000 | 180 | 7.6 | 298 | 0 | 24.815
18 | 10 | 47 | 1041 | 2.42 | 0.32 | 200 | 10 | 100.09 | 1000 | 180 | 7.6 | 298 | 0 | 39.423
18 | 10 | 47 | 1041 | 2.42 | 0.32 | 200 | 10 | 180.06 | 1000 | 180 | 7.6 | 298 | 0 | 66.396
18 | 10 | 47 | 1041 | 2.42 | 0.32 | 200 | 10 | 220.04 | 1000 | 180 | 7.6 | 298 | 0 | 78.13
18 | 10 | 47 | 1041 | 2.42 | 0.32 | 200 | 10 | 300 | 1000 | 180 | 7.6 | 298 | 0 | 86.947
18 | 10 | 47 | 1041 | 2.42 | 0.32 | 200 | 10 | 100 | 1000 | 180 | 7.6 | 298 | 0 | 34.955
18 | 10 | 47 | 1041 | 2.42 | 0.32 | 200 | 10 | 100 | 1000 | 180 | 7.6 | 307.96 | 0 | 41.919
18 | 10 | 47 | 1041 | 2.42 | 0.32 | 200 | 10 | 100 | 1000 | 180 | 7.6 | 317.99 | 0 | 45.738
18 | 10 | 47 | 1041 | 2.42 | 0.32 | 200 | 10 | 100 | 1000 | 180 | 7.6 | 327.98 | 0 | 48.479
18 | 10 | 47 | 1041 | 2.42 | 0.32 | 200 | 10 | 100 | 1000 | 1.9165 | 7.6 | 298 | 0 | 4.0607
18 | 10 | 47 | 1041 | 2.42 | 0.32 | 200 | 10 | 100 | 1000 | 9.912 | 7.6 | 298 | 0 | 14.492
18 | 10 | 47 | 1041 | 2.42 | 0.32 | 200 | 10 | 100 | 1000 | 14.773 | 7.6 | 298 | 0 | 18.973
18 | 10 | 47 | 1041 | 2.42 | 0.32 | 200 | 10 | 100 | 1000 | 30.019 | 7.6 | 298 | 0 | 21.704
18 | 10 | 47 | 1041 | 2.42 | 0.32 | 200 | 10 | 100 | 1000 | 120.1 | 7.6 | 298 | 0 | 33.186
18 | 10 | 47 | 1041 | 2.42 | 0.32 | 200 | 10 | 100 | 1000 | 150.05 | 7.6 | 298 | 0 | 33.746
18 | 10 | 47 | 1041 | 2.42 | 0.32 | 200 | 10 | 100 | 1000 | 179.66 | 7.6 | 298 | 0 | 33.396
18 | 10 | 14 | 1172 | 1.67 | 0.37 | 200 | 10 | 100 | 1000 | 180 | 2 | 298 | 0 | 72.326
18 | 10 | 14 | 1172 | 1.67 | 0.37 | 200 | 10 | 100 | 1000 | 180 | 4 | 298 | 0 | 22.599
18 | 10 | 14 | 1172 | 1.67 | 0.37 | 200 | 10 | 100 | 1000 | 180 | 6 | 298 | 0 | 29.85
18 | 10 | 14 | 1172 | 1.67 | 0.37 | 200 | 10 | 100 | 1000 | 180 | 8 | 298 | 0 | 40.862
18 | 10 | 14 | 1172 | 1.67 | 0.37 | 200 | 10 | 100 | 1000 | 180 | 10 | 298 | 0 | 51.464
18 | 10 | 14 | 1172 | 1.67 | 0.37 | 200 | 10 | 10.491 | 1000 | 180 | 7.6 | 298 | 0 | 8.3288
18 | 10 | 14 | 1172 | 1.67 | 0.37 | 200 | 10 | 50.189 | 1000 | 180 | 7.6 | 298 | 0 | 30.172
18 | 10 | 14 | 1172 | 1.67 | 0.37 | 200 | 10 | 100.09 | 1000 | 180 | 7.6 | 298 | 0 | 43.549
18 | 10 | 14 | 1172 | 1.67 | 0.37 | 200 | 10 | 159.64 | 1000 | 180 | 7.6 | 298 | 0 | 65.792
18 | 10 | 14 | 1172 | 1.67 | 0.37 | 200 | 10 | 219.75 | 1000 | 180 | 7.6 | 298 | 0 | 85.351
18 | 10 | 14 | 1172 | 1.67 | 0.37 | 200 | 10 | 300 | 1000 | 180 | 7.6 | 298 | 0 | 91.899
18 | 10 | 14 | 1172 | 1.67 | 0.37 | 200 | 10 | 100 | 1000 | 180 | 7.6 | 298 | 0 | 37.606
18 | 10 | 14 | 1172 | 1.67 | 0.37 | 200 | 10 | 100 | 1000 | 180 | 7.6 | 307.96 | 0 | 50.006
18 | 10 | 14 | 1172 | 1.67 | 0.37 | 200 | 10 | 100 | 1000 | 180 | 7.6 | 317.99 | 0 | 52.028
18 | 10 | 14 | 1172 | 1.67 | 0.37 | 200 | 10 | 100 | 1000 | 180 | 7.6 | 327.98 | 0 | 54.005
18 | 10 | 14 | 1172 | 1.67 | 0.37 | 200 | 10 | 100 | 1000 | 2.0902 | 7.6 | 298 | 0 | 4.2707
18 | 10 | 14 | 1172 | 1.67 | 0.37 | 200 | 10 | 100 | 1000 | 4.8968 | 7.6 | 298 | 0 | 16.733
18 | 10 | 14 | 1172 | 1.67 | 0.37 | 200 | 10 | 100 | 1000 | 19.807 | 7.6 | 298 | 0 | 22.964
18 | 10 | 14 | 1172 | 1.67 | 0.37 | 200 | 10 | 100 | 1000 | 44.748 | 7.6 | 298 | 0 | 25.064
18 | 10 | 14 | 1172 | 1.67 | 0.37 | 200 | 10 | 100 | 1000 | 89.795 | 7.6 | 298 | 0 | 34.096
18 | 10 | 14 | 1172 | 1.67 | 0.37 | 200 | 10 | 100 | 1000 | 119.93 | 7.6 | 298 | 0 | 35.496
18 | 10 | 14 | 1172 | 1.67 | 0.37 | 200 | 10 | 100 | 1000 | 179.84 | 7.6 | 298 | 0 | 35.776
18 | 10 | 14 | 1295 | 1.6529 | 0.41 | 200 | 10 | 100 | 1000 | 180 | 2 | 298 | 0 | 72.599
18 | 10 | 14 | 1295 | 1.67 | 0.41 | 200 | 10 | 100 | 1000 | 180 | 4 | 298 | 0 | 31.218
18 | 10 | 14 | 1295 | 1.67 | 0.41 | 200 | 10 | 100 | 1000 | 180 | 6 | 298 | 0 | 33.885
18 | 10 | 14 | 1295 | 1.67 | 0.41 | 200 | 10 | 100 | 1000 | 180 | 8 | 298 | 0 | 45.581
18 | 10 | 14 | 1295 | 1.67 | 0.41 | 200 | 10 | 100 | 1000 | 180 | 10 | 298 | 0 | 53.242
18 | 10 | 14 | 1295 | 1.67 | 0.41 | 200 | 10 | 10.491 | 1000 | 180 | 7.6 | 298 | 0 | 8.9478
18 | 10 | 14 | 1295 | 1.67 | 0.41 | 200 | 10 | 60.681 | 1000 | 180 | 7.6 | 298 | 0 | 41.719
18 | 10 | 14 | 1295 | 1.67 | 0.41 | 200 | 10 | 100.09 | 1000 | 180 | 7.6 | 298 | 0 | 49.326
18 | 10 | 14 | 1295 | 1.6713 | 0.41 | 200 | 10 | 180.06 | 1000 | 180 | 7.6 | 298 | 0 | 78.776
18 | 10 | 14 | 1295 | 1.6713 | 0.41 | 200 | 10 | 250.09 | 1000 | 180 | 7.6 | 298 | 0 | 95.853
18 | 10 | 14 | 1295 | 1.6713 | 0.41 | 200 | 10 | 300.28 | 1000 | 180 | 7.6 | 298 | 0 | 100.98
18 | 10 | 14 | 1295 | 1.67 | 0.41 | 200 | 10 | 100 | 1000 | 180 | 7.6 | 298 | 0 | 40.302
18 | 10 | 14 | 1295 | 1.6817 | 0.41 | 200 | 10 | 100 | 1000 | 180 | 7.6 | 307.96 | 0 | 51.983
18 | 10 | 14 | 1295 | 1.67 | 0.41 | 200 | 10 | 100 | 1000 | 180 | 7.6 | 317.99 | 0 | 53.96
18 | 10 | 14 | 1295 | 1.67 | 0.41 | 200 | 10 | 100 | 1000 | 180 | 7.6 | 327.98 | 0 | 57.914
18 | 10 | 14 | 1295 | 1.6704 | 0.41 | 200 | 10 | 100 | 1000 | 1.9187 | 7.6 | 298 | 0 | 4.8308
18 | 10 | 14 | 1295 | 1.67 | 0.41 | 200 | 10 | 100 | 1000 | 7.6738 | 7.6 | 298 | 0 | 18.973
18 | 10 | 14 | 1295 | 1.67 | 0.41 | 200 | 10 | 100 | 1000 | 30.209 | 7.6 | 298 | 0 | 27.305
18 | 10 | 14 | 1295 | 1.67 | 0.41 | 200 | 10 | 100 | 1000 | 75.081 | 7.6 | 298 | 0 | 35.706
18 | 10 | 14 | 1295 | 1.67 | 0.41 | 200 | 10 | 100 | 1000 | 104.88 | 7.6 | 298 | 0 | 39.347
18 | 10 | 14 | 1295 | 1.67 | 0.41 | 200 | 10 | 100 | 1000 | 120.11 | 7.6 | 298 | 0 | 39.347
18 | 10 | 14 | 1295 | 1.67 | 0.41 | 200 | 10 | 100 | 1000 | 179.68 | 7.6 | 298 | 0 | 40.257
18 | 10 | 14 | 1500 | 1.6452 | 0.42 | 200 | 10 | 100 | 1000 | 180 | 2 | 298 | 0 | 73.352
18 | 10 | 14 | 1500 | 1.6529 | 0.42 | 200 | 10 | 100 | 1000 | 180 | 4 | 298 | 0 | 35.39
18 | 10 | 14 | 1500 | 1.664 | 0.42 | 200 | 10 | 100 | 1000 | 180 | 6 | 298 | 0 | 37.579
18 | 10 | 14 | 1500 | 1.664 | 0.42 | 200 | 10 | 100 | 1000 | 180 | 8 | 298 | 0 | 47.36
18 | 10 | 14 | 1500 | 1.664 | 0.42 | 200 | 10 | 100 | 1000 | 180 | 10 | 298 | 0 | 55.773
18 | 10 | 14 | 1500 | 1.6752 | 0.42 | 200 | 10 | 10.491 | 1000 | 180 | 7.6 | 298 | 0 | 9.1541
18 | 10 | 14 | 1500 | 1.664 | 0.42 | 200 | 10 | 60.397 | 1000 | 180 | 7.6 | 298 | 0 | 43.989
18 | 10 | 14 | 1500 | 1.664 | 0.42 | 200 | 10 | 79.962 | 1000 | 180 | 7.6 | 298 | 0 | 49.134
18 | 10 | 14 | 1500 | 1.664 | 0.42 | 200 | 10 | 100.09 | 1000 | 180 | 7.6 | 298 | 0 | 62.325
18 | 10 | 14 | 1500 | 1.6553 | 0.42 | 200 | 10 | 219.75 | 1000 | 180 | 7.6 | 298 | 0 | 106.6
18 | 10 | 14 | 1500 | 1.6553 | 0.42 | 200 | 10 | 300.28 | 1000 | 180 | 7.6 | 298 | 0 | 113.98
18 | 10 | 14 | 1500 | 1.664 | 0.42 | 200 | 10 | 100 | 1000 | 180 | 7.6 | 298 | 0 | 45.019
18 | 10 | 14 | 1500 | 1.6757 | 0.42 | 200 | 10 | 100 | 1000 | 180 | 7.6 | 307.96 | 0 | 55.802
18 | 10 | 14 | 1500 | 1.664 | 0.42 | 200 | 10 | 100 | 1000 | 180 | 7.6 | 317.99 | 0 | 57.644
18 | 10 | 14 | 1500 | 1.664 | 0.42 | 200 | 10 | 100 | 1000 | 180 | 7.6 | 327.98 | 0 | 61.374
18 | 10 | 14 | 1500 | 1.8981 | 0.42 | 200 | 10 | 100 | 1000 | 1.5855 | 7.6 | 298 | 0 | 9.3816
18 | 10 | 14 | 1500 | 1.7773 | 0.42 | 200 | 10 | 100 | 1000 | 7.8567 | 7.6 | 298 | 0 | 22.334
18 | 10 | 14 | 1500 | 1.664 | 0.42 | 200 | 10 | 100 | 1000 | 19.999 | 7.6 | 298 | 0 | 29.825
18 | 10 | 14 | 1500 | 1.664 | 0.42 | 200 | 10 | 100 | 1000 | 59.851 | 7.6 | 298 | 0 | 38.506
18 | 10 | 14 | 1500 | 1.664 | 0.42 | 200 | 10 | 100 | 1000 | 105.06 | 7.6 | 298 | 0 | 42.427
18 | 10 | 14 | 1500 | 1.664 | 0.42 | 200 | 10 | 100 | 1000 | 150.09 | 7.6 | 298 | 0 | 44.457
18 | 10 | 14 | 1500 | 1.664 | 0.42 | 200 | 10 | 100 | 1000 | 179.69 | 7.6 | 298 | 0 | 44.317
18 | 10 | 15 | 1546 | 1.6452 | 0.46 | 200 | 10 | 100 | 1000 | 180 | 2 | 298 | 0 | 74.446
18 | 10 | 15 | 1546 | 1.6602 | 0.46 | 200 | 10 | 100 | 1000 | 180 | 4 | 298 | 0 | 40.862
18 | 10 | 15 | 1546 | 1.6713 | 0.46 | 200 | 10 | 100 | 1000 | 180 | 6 | 298 | 0 | 47.497
18 | 10 | 15 | 1546 | 1.6713 | 0.46 | 200 | 10 | 100 | 1000 | 180 | 8 | 298 | 0 | 52.011
18 | 10 | 15 | 1546 | 1.6713 | 0.46 | 200 | 10 | 100 | 1000 | 180 | 10 | 298 | 0 | 57.962
18 | 10 | 15 | 1546 | 1.6786 | 0.46 | 200 | 10 | 10.491 | 1000 | 180 | 7.6 | 298 | 0 | 9.3604
18 | 10 | 15 | 1546 | 1.6713 | 0.46 | 200 | 10 | 70.321 | 1000 | 180 | 7.6 | 298 | 0 | 51.204
18 | 10 | 15 | 1546 | 1.6713 | 0.46 | 200 | 10 | 120.23 | 1000 | 180 | 7.6 | 298 | 0 | 81.087
18 | 10 | 15 | 1546 | 1.6713 | 0.46 | 200 | 10 | 140.36 | 1000 | 180 | 7.6 | 298 | 0 | 91.596
18 | 10 | 15 | 1546 | 1.6626 | 0.46 | 200 | 10 | 199.91 | 1000 | 180 | 7.6 | 298 | 0 | 114.87
18 | 10 | 15 | 1546 | 1.6626 | 0.46 | 200 | 10 | 300 | 1000 | 180 | 7.6 | 298 | 0 | 122.23
18 | 10 | 15 | 1546 | 1.6713 | 0.46 | 200 | 10 | 100 | 1000 | 180 | 7.6 | 298 | 0 | 49.647
18 | 10 | 15 | 1546 | 1.683 | 0.46 | 200 | 10 | 100 | 1000 | 180 | 7.6 | 307.96 | 0 | 56.836
18 | 10 | 15 | 1546 | 1.6713 | 0.46 | 200 | 10 | 100 | 1000 | 180 | 7.6 | 317.99 | 0 | 60.295
18 | 10 | 15 | 1546 | 1.6713 | 0.46 | 200 | 10 | 100 | 1000 | 180 | 7.6 | 327.98 | 0 | 64.878
18 | 10 | 15 | 1546 | 1.8962 | 0.46 | 200 | 10 | 100 | 1000 | 1.5944 | 7.6 | 298 | 0 | 12.462
18 | 10 | 15 | 1546 | 1.6713 | 0.46 | 200 | 10 | 100 | 1000 | 9.7713 | 7.6 | 298 | 0 | 25.764
18 | 10 | 15 | 1546 | 1.6713 | 0.46 | 200 | 10 | 100 | 1000 | 19.664 | 7.6 | 298 | 0 | 33.746
18 | 10 | 15 | 1546 | 1.6713 | 0.46 | 200 | 10 | 100 | 1000 | 59.859 | 7.6 | 298 | 0 | 41.307
18 | 10 | 15 | 1546 | 1.6713 | 0.46 | 200 | 10 | 100 | 1000 | 104.89 | 7.6 | 298 | 0 | 45.228
18 | 10 | 15 | 1546 | 1.6713 | 0.46 | 200 | 10 | 100 | 1000 | 149.92 | 7.6 | 298 | 0 | 47.748
18 | 10 | 15 | 1546 | 1.6713 | 0.46 | 200 | 10 | 100 | 1000 | 179.71 | 7.6 | 298 | 0 | 48.588
18 | 10 | 15 | 1690 | 1.67 | 0.52 | 200 | 10 | 100 | 1000 | 180 | 2 | 298 | 0 | 75.951
18 | 10 | 15 | 1690 | 1.67 | 0.52 | 200 | 10 | 100 | 1000 | 180 | 4 | 298 | 0 | 66.99
18 | 10 | 15 | 1690 | 1.67 | 0.52 | 200 | 10 | 100 | 1000 | 180 | 6 | 298 | 0 | 61.108
18 | 10 | 15 | 1690 | 1.67 | 0.52 | 200 | 10 | 100 | 1000 | 180 | 8 | 298 | 0 | 64.87
18 | 10 | 15 | 1690 | 1.67 | 0.52 | 200 | 10 | 100 | 1000 | 180 | 10 | 298 | 0 | 69.521
18 | 10 | 15 | 1690 | 1.67 | 0.52 | 200 | 10 | 10.208 | 1000 | 180 | 7.6 | 298 | 0 | 9.7733
18 | 10 | 15 | 1690 | 1.67 | 0.52 | 200 | 10 | 50.189 | 1000 | 180 | 7.6 | 298 | 0 | 46.059
18 | 10 | 15 | 1690 | 1.67 | 0.52 | 200 | 10 | 100.38 | 1000 | 180 | 7.6 | 298 | 0 | 88.528
18 | 10 | 15 | 1690 | 1.67 | 0.52 | 200 | 10 | 180.34 | 1000 | 180 | 7.6 | 298 | 0 | 151.2
18 | 10 | 15 | 1690 | 1.67 | 0.52 | 200 | 10 | 220.04 | 1000 | 180 | 7.6 | 298 | 0 | 165.41
18 | 10 | 15 | 1690 | 1.67 | 0.52 | 200 | 10 | 300 | 1000 | 180 | 7.6 | 298 | 0 | 174.84
18 | 10 | 15 | 1690 | 1.67 | 0.52 | 200 | 10 | 100 | 1000 | 180 | 7.6 | 298 | 0 | 59.037
18 | 10 | 15 | 1690 | 1.67 | 0.52 | 200 | 10 | 100 | 1000 | 180 | 7.6 | 307.96 | 0 | 62.137
18 | 10 | 15 | 1690 | 1.67 | 0.52 | 200 | 10 | 100 | 1000 | 180 | 7.6 | 317.99 | 0 | 67.574
18 | 10 | 15 | 1690 | 1.67 | 0.52 | 200 | 10 | 100 | 1000 | 180 | 7.6 | 327.98 | 0 | 70.27
18 | 10 | 15 | 1690 | 1.67 | 0.52 | 200 | 10 | 100 | 1000 | 1.6073 | 7.6 | 298 | 0 | 16.943
18 | 10 | 15 | 1690 | 1.67 | 0.52 | 200 | 10 | 100 | 1000 | 9.9542 | 7.6 | 298 | 0 | 29.125
18 | 10 | 15 | 1690 | 1.67 | 0.52 | 200 | 10 | 100 | 1000 | 30.084 | 7.6 | 298 | 0 | 43.967
18 | 10 | 15 | 1690 | 1.67 | 0.52 | 200 | 10 | 100 | 1000 | 59.886 | 7.6 | 298 | 0 | 50.618
18 | 10 | 15 | 1690 | 1.67 | 0.52 | 200 | 10 | 100 | 1000 | 104.92 | 7.6 | 298 | 0 | 53.139
18 | 10 | 15 | 1690 | 1.67 | 0.52 | 200 | 10 | 100 | 1000 | 149.78 | 7.6 | 298 | 0 | 57.55
18 | 10 | 15 | 1690 | 1.67 | 0.52 | 200 | 10 | 100 | 1000 | 179.74 | 7.6 | 298 | 0 | 58.39
18 | 10 | 47 | 1165 | 3.55876 | 0.49 | 150 | 20 | 102.1838 | 1000 | 1440 | 9.2 | 298 | 0 | 21.639
18 | 10 | 47 | 1165 | 3.55876 | 0.49 | 150 | 20 | 102.1838 | 1000 | 1440 | 9.2 | 298 | 0 | 35.411
18 | 10 | 47 | 1165 | 3.55876 | 0.49 | 150 | 20 | 102.1838 | 1000 | 1440 | 9.2 | 298 | 0 | 54.93
18 | 10 | 47 | 1165 | 3.55876 | 0.49 | 150 | 20 | 102.1838 | 1000 | 1440 | 9.2 | 298 | 0 | 68.038
18 | 10 | 47 | 1165 | 3.55876 | 0.49 | 150 | 20 | 102.1838 | 1000 | 1440 | 9.2 | 298 | 0 | 68.295
18 | 10 | 47 | 1165 | 3.5576 | 0.49 | 150 | 20 | 102.4714 | 1000 | 1440 | 9.2 | 308 | 0 | 18.586
18 | 10 | 47 | 1165 | 3.5576 | 0.49 | 150 | 20 | 102.4714 | 1000 | 1440 | 9.2 | 308 | 0 | 32.71
18 | 10 | 47 | 1165 | 3.5576 | 0.49 | 150 | 20 | 102.4714 | 1000 | 1440 | 9.2 | 308 | 0 | 41.155
18 | 10 | 47 | 1165 | 3.5576 | 0.49 | 150 | 20 | 102.4714 | 1000 | 1440 | 9.2 | 308 | 0 | 44.342
18 | 10 | 47 | 1165 | 3.5576 | 0.49 | 150 | 20 | 102.4714 | 1000 | 1440 | 9.2 | 308 | 0 | 48.588
18 | 10 | 47 | 1165 | 3.5576 | 0.49 | 150 | 20 | 102.4714 | 1000 | 1440 | 9.2 | 308 | 0 | 48.855
18 | 10 | 47 | 1165 | 3.5576 | 0.49 | 150 | 20 | 119.548 | 1000 | 1440 | 9.2 | 318 | 0 | 15.46
18 | 10 | 47 | 1165 | 3.5576 | 0.49 | 150 | 20 | 119.548 | 1000 | 1440 | 9.2 | 318 | 0 | 31.004
18 | 10 | 47 | 1165 | 3.5576 | 0.49 | 150 | 20 | 119.548 | 1000 | 1440 | 9.2 | 318 | 0 | 40.861
18 | 10 | 47 | 1165 | 3.5576 | 0.49 | 150 | 20 | 119.548 | 1000 | 1440 | 9.2 | 318 | 0 | 41.272
18 | 10 | 47 | 1165 | 3.5576 | 0.49 | 150 | 20 | 119.548 | 1000 | 1440 | 9.2 | 318 | 0 | 41.748
18 | 10 | 47 | 1165 | 5.1713 | 0.49 | 400 | 500 | 90 | 1000 | 1.9102 | 9.2 | 298 | 0 | 23.096
18 | 10 | 47 | 1165 | 5.1713 | 0.49 | 400 | 500 | 90 | 1000 | 5.7977 | 9.2 | 298 | 0 | 45.3
18 | 10 | 47 | 1165 | 5.1713 | 0.49 | 400 | 500 | 90 | 1000 | 7.8501 | 9.2 | 298 | 0 | 65.495
18 | 10 | 47 | 1165 | 5.1713 | 0.49 | 400 | 500 | 90 | 1000 | 20.095 | 9.2 | 298 | 0 | 72.301
18 | 10 | 47 | 1165 | 5.16 | 0.49 | 400 | 500 | 90 | 1000 | 59.922 | 9.2 | 298 | 0 | 73.305
18 | 10 | 47 | 1165 | 5.16 | 0.49 | 400 | 500 | 90 | 1000 | 119.97 | 9.2 | 298 | 0 | 72.524
18 | 10 | 47 | 1165 | 2.27356 | 0.49 | 150 | 50 | 100 | 1000 | 1440 | 1 | 298 | 0 | 69.347
18 | 18 | 47 | 113.4 | 4.0031 | 0.33 | 150 | 20 | 100 | 1000 | 1440 | 9.2 | 298 | 0 | 20.5
18 | 18 | 47 | 139.3714 | 4.0568 | 0.33 | 150 | 20 | 100 | 1000 | 1440 | 9.2 | 298 | 0 | 38.5
18 | 18 | 47 | 139.3714 | 4.0568 | 0.33 | 150 | 20 | 100 | 1000 | 1440 | 9.2 | 298 | 0 | 54.053
18 | 18 | 47 | 139.3714 | 4.0568 | 0.33 | 150 | 20 | 100 | 1000 | 1440 | 9.2 | 298 | 0 | 71.026
18 | 18 | 47 | 139.3714 | 4.0568 | 0.33 | 150 | 20 | 100 | 1000 | 1440 | 9.2 | 298 | 0 | 71.263
18 | 18 | 47 | 139.3714 | 4.0568 | 0.33 | 150 | 20 | 100 | 1000 | 1440 | 9.2 | 308 | 0 | 17.658
18 | 18 | 47 | 139.3714 | 4.0568 | 0.33 | 150 | 20 | 100 | 1000 | 1440 | 9.2 | 308 | 0 | 32.5
18 | 18 | 47 | 139.3714 | 4.0568 | 0.33 | 150 | 20 | 100 | 1000 | 1440 | 9.2 | 308 | 0 | 45.526
18 | 18 | 47 | 139.3714 | 4.0568 | 0.33 | 150 | 20 | 100 | 1000 | 1440 | 9.2 | 308 | 0 | 47.184
18 | 18 | 47 | 139.3714 | 4.0568 | 0.33 | 150 | 20 | 100 | 1000 | 1440 | 9.2 | 308 | 0 | 47.184
18 | 18 | 47 | 139.3714 | 4.0568 | 0.33 | 150 | 20 | 100 | 1000 | 1440 | 9.2 | 318 | 0 | 14.579
18 | 18 | 47 | 139.3714 | 4.0568 | 0.33 | 150 | 20 | 100 | 1000 | 1440 | 9.2 | 318 | 0 | 31
18 | 18 | 47 | 139.3714 | 4.0568 | 0.33 | 150 | 20 | 100 | 1000 | 1440 | 9.2 | 318 | 0 | 41.184
18 | 18 | 47 | 139.3714 | 4.0568 | 0.33 | 150 | 20 | 100 | 1000 | 1440 | 9.2 | 318 | 0 | 40.395
18 | 18 | 47 | 139.3714 | 4.0568 | 0.33 | 150 | 20 | 100 | 1000 | 1440 | 9.2 | 318 | 0 | 40.316
18 | 18 | 47 | 144.192 | 3.32672 | 0.33 | 150 | 50 | 100 | 1000 | 1440 | 1 | 298 | 0 | 48.885
18 | 18 | 47 | 144.192 | 3.32672 | 0.33 | 150 | 50 | 100 | 1000 | 1440 | 3 | 298 | 0 | 24.629
18 | 18 | 47 | 144.192 | 3.19236 | 0.33 | 150 | 50 | 100 | 1000 | 1440 | 5 | 298 | 0 | 39.202
18 | 18 | 47 | 143.159 | 3.1663 | 0.33 | 150 | 50 | 100 | 1000 | 1440 | 7 | 298 | 0 | 28.351
18 | 18 | 47 | 143.2888 | 3.2823 | 0.33 | 150 | 50 | 100 | 1000 | 1440 | 9 | 298 | 0 | 47.463
18 | 18 | 47 | 143.2888 | 3.2823 | 0.33 | 150 | 50 | 100 | 1000 | 1440 | 11 | 298 | 0 | 50.616
18 | 18 | 47 | 143.2888 | 3.2823 | 0.33 | 150 | 50 | 100 | 1000 | 1440 | 13 | 298 | 0 | 10.442
18 | 13 | 47 | 922.1 | 6.46 | 0.46 | 250 | 30 | 500 | 333 | 0.77877 | 8.242769 | 298 | 0 | 40.196
18 | 13 | 47 | 922.1 | 6.46 | 0.46 | 250 | 30 | 500 | 333 | 9.6504 | 8.242769 | 298 | 0 | 58.583
18 | 13 | 47 | 922.1 | 6.46 | 0.46 | 250 | 30 | 500 | 333 | 29.494 | 8.242769 | 298 | 0 | 65.872
18 | 13 | 47 | 922.1 | 6.46 | 0.46 | 250 | 30 | 500 | 333 | 49.653 | 8.242769 | 298 | 0 | 82.136
18 | 13 | 47 | 922.1 | 6.46 | 0.46 | 250 | 30 | 500 | 333 | 119.54 | 8.324682 | 298 | 0 | 85.64
18 | 13 | 47 | 922.1 | 6.46 | 0.46 | 250 | 30 | 500 | 333 | 179.95 | 8.2884 | 298 | 0 | 86.569
18 | 13 | 47 | 922.1 | 6.46 | 0.46 | 250 | 30 | 500 | 333 | 300.18 | 8.2884 | 298 | 0 | 85.861
18 | 13 | 47 | 922.1 | 6.46 | 0.46 | 250 | 30 | 156.26 | 333 | 720 | 8.32 | 298 | 0 | 14.98
18 | 13 | 47 | 922.1 | 6.46 | 0.46 | 250 | 30 | 156.26 | 333 | 720 | 8.32 | 298 | 0 | 30.549
18 | 13 | 47 | 922.1 | 6.46 | 0.46 | 250 | 30 | 156.26 | 333 | 720 | 8.32 | 298 | 0 | 59.892
18 | 13 | 47 | 922.1 | 6.46 | 0.46 | 250 | 30 | 156.26 | 333 | 720 | 8.32 | 298 | 0 | 90.132
18 | 13 | 47 | 922.1 | 6.46 | 0.46 | 250 | 30 | 156.26 | 333 | 720 | 8.32 | 298 | 0 | 102.78
18 | 13 | 47 | 922.1 | 6.46 | 0.46 | 250 | 30 | 156.26 | 333 | 720 | 8.32 | 298 | 0 | 112.12
18 | 13 | 47 | 922.1 | 6.46 | 0.46 | 250 | 30 | 156.26 | 333 | 720 | 8.32 | 298 | 0 | 110.39
18 | 13 | 47 | 922.1 | 6.46 | 0.46 | 250 | 30 | 125 | 333 | 720 | 8.32 | 298 | 0 | 111.39
18 | 13 | 33 | 1230.181 | 6.3068 | 0.6114 | 250 | 30 | 500 | 333 | 1.0761 | 8.229569 | 298 | 0 | 33.786
18 | 13 | 33 | 1230.181 | 6.2826 | 0.6114 | 250 | 30 | 500 | 333 | 4.1583 | 8.229569 | 298 | 0 | 59.004
18 | 13 | 33 | 1230.181 | 6.3412 | 0.6114 | 250 | 30 | 500 | 333 | 10.013 | 8.229569 | 298 | 0 | 106.02
18 | 13 | 33 | 1230.181 | 6.3412 | 0.6114 | 250 | 30 | 500 | 333 | 29.915 | 8.229569 | 298 | 0 | 161.17
18 | 13 | 33 | 1230.181 | 6.3412 | 0.6114 | 250 | 30 | 500 | 333 | 49.811 | 8.229569 | 298 | 0 | 211.2
18 | 13 | 33 | 1230.181 | 6.3412 | 0.6114 | 250 | 30 | 500 | 333 | 80.041 | 8.232903 | 298 | 0 | 228.33
18 | 13 | 33 | 1237.921 | 6.3412 | 0.6114 | 250 | 30 | 500 | 333 | 180.15 | 8.2632 | 298 | 0 | 245.97
18 | 13 | 33 | 1229.621 | 6.3412 | 0.6123 | 250 | 30 | 500 | 333 | 300.08 | 8.2632 | 298 | 0 | 254.24
18 | 13 | 33 | 1233.931 | 4.82716 | 0.6274 | 250 | 30 | 142.7289 | 333 | 720 | 8.32 | 298 | 0 | 60.19
18 | 13 | 33 | 1233.931 | 4.82716 | 0.6274 | 250 | 30 | 142.7289 | 333 | 720 | 8.32 | 298 | 0 | 122.77
18 | 13 | 33 | 1233.931 | 4.82716 | 0.6274 | 250 | 30 | 142.7289 | 333 | 720 | 8.32 | 298 | 0 | 175.17
18 | 13 | 33 | 1233.931 | 4.82716 | 0.6274 | 250 | 30 | 142.7289 | 333 | 720 | 8.32 | 298 | 0 | 198.58
18 | 13 | 33 | 1233.931 | 4.82716 | 0.6274 | 250 | 30 | 142.7289 | 333 | 720 | 8.32 | 298 | 0 | 217.47
18 | 13 | 33 | 1233.931 | 4.82716 | 0.6274 | 250 | 30 | 142.7289 | 333 | 720 | 8.32 | 298 | 0 | 216.01
18 | 13 | 33 | 1233.931 | 4.82716 | 0.6274 | 250 | 30 | 142.7289 | 333 | 720 | 8.32 | 298 | 0 | 217.98
5 | 10 | 47 | 965.29 | 16.52 | 0.4 | 160 | 200 | 50 | 500 | 0.516132 | 5.76 | 298 | 0 | 19.38
5 | 10 | 47 | 965.29 | 16.52 | 0.4 | 160 | 200 | 50 | 500 | 17.0322 | 5.76 | 298 | 0 | 57.548
5 | 10 | 47 | 965.29 | 16.52 | 0.4 | 160 | 200 | 50 | 500 | 29.9352 | 5.76 | 298 | 0 | 66.765
5 | 10 | 47 | 965.29 | 16.52 | 0.4 | 160 | 200 | 50 | 500 | 59.871 | 5.76 | 298 | 0 | 73.619
5 | 10 | 47 | 965.29 | 16.52 | 0.4 | 160 | 200 | 50 | 500 | 119.742 | 5.76 | 298 | 0 | 77.4
5 | 10 | 47 | 965.29 | 16.52 | 0.4 | 160 | 200 | 50 | 500 | 239.484 | 5.735 | 298 | 0 | 79.645
5 | 10 | 47 | 965.29 | 16.52 | 0.4 | 160 | 200 | 50 | 500 | 481.032 | 5.77 | 298 | 0 | 81.773
5 | 10 | 47 | 965.29 | 16.52 | 0.4 | 160 | 20 | 83.58671 | 500 | 480 | 7.36 | 298 | 0 | 18.843
5 | 10 | 47 | 965.29 | 16.52 | 0.4 | 160 | 20 | 83.58671 | 500 | 480 | 7.36 | 298 | 0 | 38.952
5 | 10 | 47 | 965.29 | 16.52 | 0.4 | 160 | 20 | 83.58671 | 500 | 480 | 7.36 | 298 | 0 | 83.675
5 | 10 | 47 | 965.29 | 16.52 | 0.4 | 160 | 20 | 83.58671 | 500 | 480 | 7.36 | 298 | 0 | 140.69
5 | 10 | 47 | 965.29 | 16.52 | 0.4 | 160 | 20 | 83.58671 | 500 | 480 | 7.36 | 298 | 0 | 187.37
5 | 10 | 47 | 965.29 | 16.52 | 0.4 | 160 | 20 | 83.58671 | 500 | 480 | 7.36 | 298 | 0 | 309.75
5 | 13 | 47 | 335.12 | 34.7 | 0.29 | 160 | 200 | 50 | 500 | 16.0002 | 5.68 | 298 | 0 | 55.303
5 | 13 | 47 | 335.12 | 34.7 | 0.29 | 160 | 200 | 50 | 500 | 29.9352 | 5.68 | 298 | 0 | 62.157
5 | 13 | 47 | 335.12 | 34.7 | 0.29 | 160 | 200 | 50 | 500 | 59.871 | 5.68 | 298 | 0 | 69.247
5 | 13 | 47 | 335.12 | 34.7 | 0.29 | 160 | 200 | 50 | 500 | 120.258 | 5.68 | 298 | 0 | 71.137
5 | 13 | 47 | 335.12 | 34.7 | 0.29 | 160 | 200 | 50 | 500 | 240 | 5.68 | 298 | 0 | 73.973
5 | 13 | 47 | 335.12 | 34.7 | 0.29 | 160 | 200 | 50 | 500 | 359.742 | 5.68 | 298 | 0 | 76.1
5 | 13 | 47 | 335.12 | 34.7 | 0.29 | 160 | 200 | 50 | 500 | 480 | 5.68 | 298 | 0 | 76.809
5 | 13 | 47 | 335.12 | 34.7 | 0.29 | 160 | 20 | 148.0514 | 500 | 480 | 7.085321 | 298 | 0 | 38.953
5 | 13 | 47 | 335.12 | 34.7 | 0.29 | 160 | 20 | 148.0514 | 500 | 480 | 7.085321 | 298 | 0 | 55.777
5 | 13 | 47 | 335.12 | 34.7 | 0.29 | 160 | 20 | 148.0514 | 500 | 480 | 7.085321 | 298 | 0 | 78.747
5 | 13 | 47 | 335.12 | 34.7 | 0.29 | 160 | 20 | 148.0514 | 500 | 480 | 7.085321 | 298 | 0 | 132.07
5 | 13 | 47 | 335.12 | 34.7 | 0.29 | 160 | 20 | 148.0514 | 500 | 480 | 7.085321 | 298 | 0 | 184.57
5 | 13 | 47 | 335.12 | 34.7 | 0.29 | 160 | 20 | 148.0514 | 500 | 480 | 7.085321 | 298 | 0 | 193.12
5 | 13 | 47 | 335.12 | 34.7 | 0.29 | 160 | 20 | 148.0514 | 500 | 480 | 7.085321 | 298 | 0 | 200.2
6 | 14 | 47 | 1.18 | 1.2 | 0.001 | 150 | 50 | 15 | 2000 | 9.7894 | 7 | 298 | 0 | 3.4023
6 | 14 | 47 | 1.18 | 1.2 | 0.001 | 150 | 50 | 15 | 2000 | 19.637 | 7 | 298 | 0 | 3.6809
6 | 14 | 47 | 1.18 | 1.2 | 0.001 | 150 | 50 | 15 | 2000 | 27.887 | 7 | 298 | 0 | 4.3191
6 | 14 | 47 | 1.18 | 1.2 | 0.001 | 150 | 50 | 15 | 2000 | 59.095 | 7 | 298 | 0 | 4.6499
6 | 14 | 47 | 1.18 | 1.2 | 0.001 | 150 | 50 | 15 | 2000 | 117.01 | 7 | 298 | 0 | 5.7698
6 | 14 | 47 | 1.18 | 1.2 | 0.001 | 150 | 50 | 15 | 2000 | 176.38 | 7 | 298 | 0 | 6.8375
6 | 14 | 47 | 1.18 | 1.2 | 0.001 | 150 | 50 | 15 | 2000 | 236.15 | 7 | 298 | 0 | 7.0754
6 | 14 | 47 | 1.18 | 1.2 | 0.001 | 150 | 50 | 15 | 2000 | 297.38 | 7 | 298 | 0 | 7.2205
6 | 14 | 47 | 1.18 | 1.2 | 0.001 | 150 | 50 | 15 | 2000 | 598.12 | 7 | 298 | 0 | 7.3772
6 | 14 | 47 | 1.18 | 1.2 | 0.001 | 150 | 50 | 15 | 2000 | 1437.8 | 7 | 298 | 0 | 7.412
6 | 14 | 47 | 1.18 | 1.2 | 0.001 | 150 | 50 | 15 | 2000 | 9.7121 | 7 | 308 | 0 | 3.5648
6 | 14 | 47 | 1.18 | 1.2 | 0.001 | 150 | 50 | 15 | 2000 | 22.215 | 7 | 308 | 0 | 4.2553
6 | 14 | 47 | 1.18 | 1.2 | 0.001 | 150 | 50 | 15 | 2000 | 28.99 | 7 | 308 | 0 | 4.9981
6 | 14 | 47 | 1.18 | 1.2 | 0.001 | 150 | 50 | 15 | 2000 | 58.626 | 7 | 308 | 0 | 5.6364
6 | 14 | 47 | 1.18 | 1.2 | 0.001 | 150 | 50 | 15 | 2000 | 118.16 | 7 | 308 | 0 | 6.3501
6 | 14 | 47 | 1.18 | 1.2 | 0.001 | 150 | 50 | 15 | 2000 | 176.31 | 7 | 308 | 0 | 7.0058
6 | 14 | 47 | 1.18 | 1.2 | 0.001 | 150 | 50 | 15 | 2000 | 236.1 | 7 | 308 | 0 | 7.1857
6 | 14 | 47 | 1.18 | 1.2 | 0.001 | 150 | 50 | 15 | 2000 | 478.37 | 7 | 308 | 0 | 7.3656
6 | 14 | 47 | 1.18 | 1.2 | 0.001 | 150 | 50 | 15 | 2000 | 1077.1 | 7 | 308 | 0 | 7.3946
6 | 14 | 47 | 1.18 | 1.2 | 0.001 | 150 | 50 | 15 | 2000 | 1437.8 | 7 | 308 | 0 | 7.412
6 | 14 | 47 | 1.18 | 1.2 | 0.001 | 150 | 50 | 15 | 2000 | 8.1789 | 7 | 318 | 0 | 3.7911
6 | 14 | 47 | 1.18 | 1.2 | 0.001 | 150 | 50 | 15 | 2000 | 20.434 | 7 | 318 | 0 | 5.0039
6 | 14 | 47 | 1.18 | 1.2 | 0.001 | 150 | 50 | 15 | 2000 | 30.005 | 7 | 318 | 0 | 5.8627
6 | 14 | 47 | 1.18 | 1.2 | 0.001 | 150 | 50 | 15 | 2000 | 58.185 | 7 | 318 | 0 | 6.5648
6 | 14 | 47 | 1.18 | 1.2 | 0.001 | 150 | 50 | 15 | 2000 | 116.4 | 7 | 318 | 0 | 7.0696
6 | 14 | 47 | 1.18 | 1.2 | 0.001 | 150 | 50 | 15 | 2000 | 237.5 | 7 | 318 | 0 | 7.2437
6 | 14 | 47 | 1.18 | 1.2 | 0.001 | 150 | 50 | 15 | 2000 | 355.79 | 7 | 318 | 0 | 7.3133
6 | 14 | 47 | 1.18 | 1.2 | 0.001 | 150 | 50 | 15 | 2000 | 719.3 | 7 | 318 | 0 | 7.3946
6 | 14 | 47 | 1.18 | 1.2 | 0.001 | 150 | 50 | 15 | 2000 | 1437.8 | 7 | 318 | 0 | 7.4062
6 | 14 | 47 | 1.18 | 1.2 | 0.001 | 150 | 50 | 44.44135 | 2000 | 1440 | 7 | 298 | 0 | 9.8845
6 | 14 | 47 | 1.18 | 1.2 | 0.001 | 150 | 50 | 44.44135 | 2000 | 1440 | 7 | 298 | 0 | 14.891
6 | 14 | 47 | 1.18 | 1.2 | 0.001 | 150 | 50 | 44.44135 | 2000 | 1440 | 7 | 298 | 0 | 19.897
6 | 14 | 47 | 1.18 | 1.2 | 0.001 | 150 | 50 | 44.44135 | 2000 | 1440 | 7 | 298 | 0 | 24.775
6 | 14 | 47 | 1.18 | 1.2 | 0.001 | 150 | 50 | 44.44135 | 2000 | 1440 | 7 | 298 | 0 | 49.166
6 | 14 | 47 | 1.18 | 1.2 | 0.001 | 150 | 50 | 44.44135 | 2000 | 1440 | 7 | 298 | 0 | 58.665
6 | 14 | 47 | 1.18 | 1.2 | 0.001 | 150 | 50 | 44.44135 | 2000 | 1440 | 7 | 298 | 0 | 71.759
6 | 14 | 47 | 1.18 | 1.2 | 0.001 | 150 | 50 | 44.44135 | 2000 | 1440 | 7 | 298 | 0 | 80.873
6 | 14 | 47 | 1.18 | 1.2 | 0.001 | 150 | 50 | 44.44135 | 2000 | 1440 | 7 | 298 | 0 | 88.19
6 | 14 | 47 | 1.18 | 1.2 | 0.001 | 150 | 50 | 44.44135 | 2000 | 1440 | 7 | 308 | 0 | 0.89859
6 | 14 | 47 | 1.18 | 1.2 | 0.001 | 150 | 50 | 44.44135 | 2000 | 1440 | 7 | 308 | 0 | 14.891
6 | 14 | 47 | 1.18 | 1.2 | 0.001 | 150 | 50 | 44.44135 | 2000 | 1440 | 7 | 308 | 0 | 29.91
6 | 14 | 47 | 1.18 | 1.2 | 0.001 | 150 | 50 | 44.44135 | 2000 | 1440 | 7 | 308 | 0 | 49.422
6 | 14 | 47 | 1.18 | 1.2 | 0.001 | 150 | 50 | 44.44135 | 2000 | 1440 | 7 | 308 | 0 | 58.922
6 | 14 | 47 | 1.18 | 1.2 | 0.001 | 150 | 50 | 44.44135 | 2000 | 1440 | 7 | 308 | 0 | 72.914
6 | 14 | 47 | 1.18 | 1.2 | 0.001 | 150 | 50 | 44.44135 | 2000 | 1440 | 7 | 308 | 0 | 84.852
6 | 14 | 47 | 1.18 | 1.2 | 0.001 | 150 | 50 | 44.44135 | 2000 | 1440 | 7 | 308 | 0 | 92.683
6 | 14 | 47 | 1.18 | 1.2 | 0.001 | 150 | 50 | 44.44135 | 2000 | 1440 | 7 | 318 | 0 | 1.9255
6 | 14 | 47 | 1.18 | 1.2 | 0.001 | 150 | 50 | 44.44135 | 2000 | 1440 | 7 | 318 | 0 | 7.0603
6 | 14 | 47 | 1.18 | 1.2 | 0.001 | 150 | 50 | 44.44135 | 2000 | 1440 | 7 | 318 | 0 | 39.666
6 | 14 | 47 | 1.18 | 1.2 | 0.001 | 150 | 50 | 44.44135 | 2000 | 1440 | 7 | 318 | 0 | 49.551
6 | 14 | 47 | 1.18 | 1.2 | 0.001 | 150 | 50 | 44.44135 | 2000 | 1440 | 7 | 318 | 0 | 59.178
6 | 14 | 47 | 1.18 | 1.2 | 0.001 | 150 | 50 | 44.44135 | 2000 | 1440 | 7 | 318 | 0 | 73.299
6 | 14 | 47 | 1.18 | 1.2 | 0.001 | 150 | 50 | 44.44135 | 2000 | 1440 | 7 | 318 | 0 | 87.933
6 | 14 | 47 | 1.18 | 1.2 | 0.001 | 150 | 50 | 44.44135 | 2000 | 1440 | 7 | 318 | 0 | 96.149
17 | 16 | 47 | 1063.5 | 1.2 | 0.57 | 170 | 500 | 20 | 200 | 26.054 | 7 | 298 | 0 | 19.724
17 | 16 | 47 | 1063.5 | 1.2 | 0.57 | 170 | 500 | 20 | 200 | 34.713 | 7 | 298 | 0 | 27.597
17 | 16 | 47 | 1063.5 | 1.2 | 0.57 | 170 | 500 | 20 | 200 | 47.209 | 7 | 298 | 0 | 33.279
17 | 16 | 47 | 1063.5 | 1.2 | 0.57 | 170 | 500 | 20 | 200 | 124.19 | 7 | 298 | 0 | 42.37
17 | 16 | 47 | 1063.5 | 1.2 | 0.57 | 170 | 500 | 20 | 200 | 196.86 | 7 | 298 | 0 | 47.646
17 | 16 | 47 | 1063.5 | 1.2 | 0.57 | 170 | 500 | 20 | 200 | 401.79 | 7 | 298 | 0 | 50.731
17 | 16 | 47 | 1063.5 | 1.2 | 0.57 | 170 | 500 | 20 | 200 | 550.48 | 7 | 298 | 0 | 53.247
17 | 16 | 47 | 1063.5 | 1.2 | 0.57 | 170 | 500 | 20 | 200 | 767.19 | 7 | 298 | 0 | 53.003
17 | 16 | 47 | 1063.5 | 1.2 | 0.57 | 170 | 500 | 20 | 200 | 943.78 | 7 | 298 | 0 | 53.084
17 | 16 | 47 | 1063.5 | 1.2 | 0.57 | 170 | 500 | 20 | 200 | 1738.5 | 7 | 298 | 0 | 53.653
17 | 16 | 47 | 1063.5 | 1.2 | 0.57 | 170 | 500 | 20 | 200 | 500 | 3.9787 | 298 | 0 | 12.605
17 | 16 | 47 | 1063.5 | 1.2 | 0.57 | 170 | 500 | 20 | 200 | 500 | 5.2964 | 298 | 0 | 24.706
17 | 16 | 47 | 1063.5 | 1.2 | 0.57 | 170 | 500 | 20 | 200 | 500 | 6.0512 | 298 | 0 | 36.134
17 | 16 | 47 | 1063.5 | 1.2 | 0.57 | 170 | 500 | 20 | 200 | 500 | 7.0362 | 298 | 0 | 50.756
17 | 16 | 47 | 1063.5 | 1.2 | 0.57 | 170 | 500 | 20 | 200 | 500 | 8.0341 | 298 | 0 | 45.63
17 | 16 | 47 | 1063.5 | 1.2 | 0.57 | 170 | 500 | 20 | 200 | 500 | 9.3262 | 298 | 0 | 15.966
17 | 16 | 47 | 1063.5 | 1.2 | 0.57 | 170 | 500 | 20 | 200 | 500 | 10.58 | 298 | 0 | 1.1765
17 | 16 | 47 | 587 | 1.9919 | 0.38 | 200 | 286.15 | 5 | 40 | 1440 | 7 | 298 | 0 | 50.5
17 | 16 | 47 | 1258 | 1.2551 | 0.64 | 200 | 266.1 | 5 | 40 | 1440 | 7 | 298 | 0 | 72.33
17 | 16 | 9 | 876 | 1.13 | 0.67 | 200 | 213.15 | 5 | 40 | 1440 | 7 | 298 | 0 | 72.67
17 | 16 | 9 | 1021 | 1.28 | 0.72 | 200 | 201.15 | 5 | 40 | 1440 | 7 | 298 | 0 | 74.08
17 | 16 | 9 | 1167 | 1.43 | 1.03 | 200 | 201.15 | 5 | 40 | 1440 | 7 | 298 | 0 | 90.92
16 | 13 | 47 | 919.49 | 2.7 | 0.38 | 200 | 20 | 50 | 500 | 1440 | 2.8452 | 298 | 0 | 16.375
16 | 13 | 47 | 919.49 | 2.7 | 0.38 | 200 | 20 | 50 | 500 | 1440 | 3.6966 | 298 | 0 | 18.447
16 | 13 | 47 | 919.49 | 2.7 | 0.38 | 200 | 20 | 50 | 500 | 1440 | 4.8464 | 298 | 0 | 28.026
16 | 13 | 47 | 919.49 | 2.7 | 0.38 | 200 | 20 | 50 | 500 | 1440 | 6.6376 | 298 | 0 | 49.515
16 | 13 | 47 | 919.49 | 2.7 | 0.38 | 200 | 20 | 50 | 500 | 1440 | 7.9533 | 298 | 0 | 62.46
16 | 13 | 47 | 919.49 | 2.7 | 0.38 | 200 | 20 | 50 | 500 | 1440 | 9.6339 | 298 | 0 | 76.44
16 | 13 | 47 | 919.49 | 2.7 | 0.38 | 200 | 20 | 50 | 500 | 1440 | 9.9877 | 298 | 0 | 76.57
16 | 13 | 47 | 919.49 | 2.7 | 0.38 | 200 | 20 | 50 | 500 | 1440 | 10.496 | 298 | 0 | 76.958
16 | 13 | 47 | 919.49 | 2.7 | 0.38 | 200 | 20 | 50 | 500 | 1440 | 10.994 | 298 | 0 | 73.333
16 | 13 | 47 | 919.49 | 2.7 | 0.38 | 200 | 20 | 50 | 500 | 1440 | 11.491 | 298 | 0 | 69.32
16 | 13 | 47 | 919.49 | 2.7 | 0.38 | 200 | 20 | 50 | 500 | 1440 | 12.166 | 298 | 0 | 37.476
16 | 13 | 47 | 919.49 | 2.7 | 0.38 | 200 | 200 | 50 | 500 | 2 | 10 | 298 | 0 | 5.4698
16 | 13 | 47 | 919.49 | 2.7 | 0.38 | 200 | 200 | 50 | 500 | 12.934 | 10 | 298 | 0 | 22.44
16 | 13 | 47 | 919.49 | 2.7 | 0.38 | 200 | 200 | 50 | 500 | 28.024 | 10 | 298 | 0 | 37.167
16 | 13 | 47 | 919.49 | 2.7 | 0.38 | 200 | 200 | 50 | 500 | 58.204 | 10 | 298 | 0 | 56.662
16 | 13 | 47 | 919.49 | 2.7 | 0.38 | 200 | 200 | 50 | 500 | 118.56 | 10 | 298 | 0 | 70.827
16 | 13 | 47 | 919.49 | 2.7 | 0.38 | 200 | 200 | 50 | 500 | 239.28 | 10 | 298 | 0 | 78.401
16 | 13 | 47 | 919.49 | 2.7 | 0.38 | 200 | 200 | 50 | 500 | 419.28 | 10 | 298 | 0 | 80.785
16 | 13 | 47 | 919.49 | 2.7 | 0.38 | 200 | 200 | 50 | 500 | 718.92 | 10 | 298 | 0 | 81.627
16 | 13 | 47 | 919.49 | 2.7 | 0.38 | 200 | 200 | 50 | 500 | 1078.9 | 10 | 298 | 0 | 81.487
16 | 13 | 47 | 919.49 | 2.7 | 0.38 | 200 | 20 | 20 | 500 | 1440 | 10 | 298 | 0 | 33.673
16 | 13 | 47 | 919.49 | 2.7 | 0.38 | 200 | 20 | 31.1 | 500 | 1440 | 10 | 298 | 0 | 78.49
16 | 13 | 47 | 919.49 | 2.7 | 0.38 | 200 | 20 | 31.1 | 500 | 1440 | 10 | 298 | 0 | 132.12
16 | 13 | 47 | 919.49 | 2.7 | 0.38 | 200 | 20 | 31.1 | 500 | 1440 | 10 | 298 | 0 | 157.35
16 | 13 | 47 | 919.49 | 2.7 | 0.38 | 200 | 20 | 31.1 | 500 | 1440 | 10 | 298 | 0 | 165.67
16 | 13 | 4 | 980.33 | 40 | 0.62 | 200 | 20 | 50 | 500 | 1440 | 2.8452 | 298 | 0 | 20.518
16 | 13 | 4 | 980.33 | 40 | 0.62 | 200 | 20 | 50 | 500 | 1440 | 3.6855 | 298 | 0 | 27.508
16 | 13 | 4 | 980.33 | 40 | 0.62 | 200 | 20 | 50 | 500 | 1440 | 4.8354 | 298 | 0 | 35.275
16 | 13 | 4 | 980.33 | 40 | 0.62 | 200 | 20 | 50 | 500 | 1440 | 6.6376 | 298 | 0 | 53.01
16 | 13 | 4 | 980.33 | 40 | 0.62 | 200 | 20 | 50 | 500 | 1440 | 7.9423 | 298 | 0 | 72.945
16 | 13 | 4 | 980.33 | 40 | 0.62 | 200 | 20 | 50 | 500 | 1440 | 9.645 | 298 | 0 | 92.751
16 | 13 | 4 | 980.33 | 40 | 0.62 | 200 | 20 | 50 | 500 | 1440 | 9.9988 | 298 | 0 | 98.835
16 | 13 | 4 | 980.33 | 40 | 0.62 | 200 | 20 | 50 | 500 | 1440 | 10.496 | 298 | 0 | 99.612
16 | 13 | 4 | 980.33 | 40 | 0.62 | 200 | 20 | 50 | 500 | 1440 | 10.994 | 298 | 0 | 97.411
16 | 13 | 4 | 980.33 | 40 | 0.62 | 200 | 20 | 50 | 500 | 1440 | 11.502 | 298 | 0 | 77.735
16 | 13 | 4 | 980.33 | 40 | 0.62 | 200 | 20 | 50 | 500 | 1440 | 12.166 | 298 | 0 | 48.22
16 | 13 | 4 | 980.33 | 40 | 0.62 | 200 | 200 | 50 | 500 | 2 | 10 | 298 | 0 | 11.22
16 | 13 | 4 | 980.33 | 40 | 0.62 | 200 | 200 | 50 | 500 | 4 | 10 | 298 | 0 | 34.783
16 | 13 | 4 | 980.33 | 40 | 0.62 | 200 | 200 | 50 | 500 | 14.012 | 10 | 298 | 0 | 71.388
16 | 13 | 4 | 980.33 | 40 | 0.62 | 200 | 200 | 50 | 500 | 28.024 | 10 | 298 | 0 | 90.743
16 | 13 | 4 | 980.33 | 40 | 0.62 | 200 | 200 | 50 | 500 | 58.204 | 10 | 298 | 0 | 93.408
16 | 13 | 4 | 980.33 | 40 | 0.62 | 200 | 200 | 50 | 500 | 118.56 | 10 | 298 | 0 | 94.811
16 | 13 | 4 | 980.33 | 40 | 0.62 | 200 | 200 | 50 | 500 | 239.28 | 10 | 298 | 0 | 97.055
16 | 13 | 4 | 980.33 | 40 | 0.62 | 200 | 200 | 50 | 500 | 419.28 | 10 | 298 | 0 | 96.774
16 | 13 | 4 | 980.33 | 40 | 0.62 | 200 | 200 | 50 | 500 | 718.92 | 10 | 298 | 0 | 96.213
16 | 13 | 4 | 980.33 | 40 | 0.62 | 200 | 200 | 50 | 500 | 1080 | 10 | 298 | 0 | 97.195
16 | 13 | 4 | 980.33 | 40 | 0.62 | 200 | 20 | 20 | 500 | 1440 | 10 | 298 | 0 | 39.796
16 | 13 | 4 | 980.33 | 40 | 0.62 | 200 | 20 | 31.7 | 500 | 1440 | 10 | 298 | 0 | 99.306
16 | 13 | 4 | 980.33 | 40 | 0.62 | 200 | 20 | 31.7 | 500 | 1440 | 10 | 298 | 0 | 178.65
16 | 13 | 4 | 980.33 | 40 | 0.62 | 200 | 20 | 31.7 | 500 | 1440 | 10 | 298 | 0 | 201.92
16 | 13 | 4 | 980.33 | 40 | 0.62 | 200 | 20 | 31.7 | 500 | 1440 | 10 | 298 | 0 | 210.98
7 | 10 | 22 | 2270 | 5.5809 | 1.04 | 30 | 10 | 10 | 10 | 1440 | 7 | 298 | 0 | 80
9 | 10 | 19 | 214 | 6.9631 | 0.31452 | 500 | 500 | 9.95 | 40 | 1440 | 6 | 298 | 0 | 23.417
9 | 10 | 19 | 214 | 6.9631 | 0.31452 | 500 | 500 | 9.95 | 40 | 1440 | 6 | 298 | 0 | 58.023
9 | 10 | 19 | 214 | 6.9631 | 0.31452 | 500 | 500 | 9.95 | 40 | 1440 | 6 | 298 | 0 | 111.16
9 | 10 | 19 | 214 | 6.9631 | 0.31452 | 500 | 500 | 9.95 | 40 | 1440 | 6 | 298 | 0 | 149.04
9 | 10 | 19 | 214 | 6.9631 | 0.31452 | 500 | 500 | 9.95 | 40 | 1440 | 6 | 298 | 0 | 162.5
9 | 10 | 19 | 214 | 6.9631 | 0.31452 | 500 | 500 | 9.95 | 40 | 1440 | 6 | 298 | 0 | 162.37
9 | 10 | 19 | 214 | 6.9631 | 0.31452 | 500 | 500 | 10 | 40 | 1440 | 6 | 298 | 0 | 163.67
9 | 10 | 19 | 214 | 6.9631 | 0.31642 | 500 | 500 | 10 | 40 | 28.8726 | 6 | 298 | 0 | 70.532
9 | 10 | 19 | 214 | 6.9631 | 0.31642 | 500 | 500 | 10 | 40 | 56.3706 | 6 | 298 | 0 | 96.829
9 | 10 | 19 | 214 | 6.9631 | 0.31642 | 500 | 500 | 10 | 40 | 119.616 | 6 | 298 | 0 | 113.34
9 | 10 | 19 | 214 | 6.9631 | 0.31642 | 500 | 500 | 10 | 40 | 239.232 | 6 | 298 | 0 | 144.53
9 | 10 | 19 | 214 | 6.9631 | 0.31642 | 500 | 500 | 10 | 40 | 598.074 | 6 | 298 | 0 | 170.01
9 | 10 | 19 | 214 | 6.9631 | 0.31602 | 500 | 500 | 10 | 40 | 720.42 | 6 | 298 | 0 | 174.29
9 | 10 | 19 | 214 | 6.9631 | 0.31452 | 500 | 500 | 10 | 40 | 1440.9 | 6 | 298 | 0 | 174.5
9 | 10 | 19 | 214 | 6.9631 | 0.31452 | 500 | 500 | 10 | 40 | 1440 | 1.9648 | 298 | 0 | 79.488
9 | 10 | 47 | 12.3 | 4.8767 | 0.07194 | 500 | 500 | 10 | 40 | 4.8592 | 6 | 298 | 0 | 68.766
9 | 10 | 47 | 12.3 | 4.8767 | 0.07194 | 500 | 500 | 10 | 40 | 10.6 | 6 | 298 | 0 | 77.428
9 | 10 | 47 | 12.3 | 4.8767 | 0.07194 | 500 | 500 | 10 | 40 | 29.575 | 6 | 298 | 0 | 83.99
9 | 10 | 47 | 12.3 | 4.8767 | 0.07194 | 500 | 500 | 10 | 40 | 60.37 | 6 | 298 | 0 | 84.777
9 | 10 | 47 | 12.3 | 4.8767 | 0.07194 | 500 | 500 | 10 | 40 | 239.3 | 6 | 298 | 0 | 87.402
9 | 10 | 47 | 12.3 | 4.8767 | 0.07124 | 500 | 500 | 10 | 40 | 478.36 | 6 | 298 | 0 | 91.601
9 | 10 | 47 | 12.3 | 4.8767 | 0.07246 | 500 | 500 | 10 | 40 | 717.46 | 6 | 298 | 0 | 92.913
9 | 10 | 47 | 12.3 | 4.8767 | 0.07246 | 500 | 500 | 10 | 40 | 1437.7 | 6 | 298 | 0 | 94.882
6 | 23 | 47 | 2.39 | 2.36 | 0.23752 | 170 | 200 | 5 | 200 | 28.987 | 10 | 298 | 0 | 8.04
6 | 23 | 47 | 2.39 | 2.36 | 0.23752 | 170 | 200 | 5 | 200 | 355.12 | 10 | 298 | 0 | 13.286
6 | 23 | 47 | 2.39 | 2.36 | 0.23752 | 170 | 200 | 5 | 200 | 714.62 | 10 | 298 | 0 | 18.683
6 | 23 | 47 | 2.39 | 2.36 | 0.23802 | 170 | 200 | 5 | 200 | 1433.9 | 10 | 298 | 0 | 22.646
6 | 23 | 47 | 2.39 | 2.36 | 0.23802 | 170 | 200 | 5 | 200 | 2157 | 10 | 298 | 0 | 23.037
6 | 23 | 47 | 2.39 | 2.36 | 0.23752 | 170 | 200 | 10 | 200 | 54.778 | 10 | 298 | 0 | 12.54
6 | 23 | 47 | 2.39 | 2.36 | 0.23752 | 170 | 200 | 10 | 200 | 117.59 | 10 | 298 | 0 | 18.59
6 | 23 | 47 | 2.39 | 2.36 | 0.23752 | 170 | 200 | 10 | 200 | 235.75 | 10 | 298 | 0 | 32.242
6 | 23 | 47 | 2.39 | 2.36 | 0.23752 | 170 | 200 | 10 | 200 | 717.57 | 10 | 298 | 0 | 39.335
6 | 23 | 47 | 2.39 | 2.36 | 0.23802 | 170 | 200 | 10 | 200 | 1436.8 | 10 | 298 | 0 | 42.677
6 | 23 | 47 | 2.39 | 2.36 | 0.23802 | 170 | 200 | 10 | 200 | 2156.2 | 10 | 298 | 0 | 43.534
6 | 23 | 47 | 2.39 | 2.36 | 0.23752 | 170 | 200 | 15 | 200 | 54.669 | 10 | 298 | 0 | 15.491
6 | 23 | 47 | 2.39 | 2.36 | 0.23752 | 170 | 200 | 15 | 200 | 116.98 | 10 | 298 | 0 | 35.05
6 | 23 | 47 | 2.39 | 2.36 | 0.23752 | 170 | 200 | 15 | 200 | 235.17 | 10 | 298 | 0 | 48.081
6 | 23 | 47 | 2.39 | 2.36 | 0.23752 | 170 | 200 | 15 | 200 | 713.3 | 10 | 298 | 0 | 54.398
6 | 23 | 47 | 2.39 | 2.36 | 0.23802 | 170 | 200 | 15 | 200 | 1432.6 | 10 | 298 | 0 | 56.187
6 | 23 | 47 | 2.39 | 2.36 | 0.23802 | 170 | 200 | 15 | 200 | 2155.7 | 10 | 298 | 0 | 56.733
6 | 23 | 47 | 2.39 | 2.36 | 0.23752 | 170 | 200 | 20 | 200 | 24.812 | 10 | 298 | 0 | 20.618
6 | 23 | 47 | 2.39 | 2.36 | 0.23752 | 170 | 200 | 20 | 200 | 116.34 | 10 | 298 | 0 | 52.441
6 | 23 | 47 | 2.39 | 2.36 | 0.23752 | 170 | 200 | 20 | 200 | 230.87 | 10 | 298 | 0 | 63.92
6 | 23 | 47 | 2.39 | 2.36 | 0.23752 | 170 | 200 | 20 | 200 | 720.14 | 10 | 298 | 0 | 69.925
6 | 23 | 47 | 2.39 | 2.36 | 0.23802 | 170 | 200 | 20 | 200 | 1432 | 10 | 298 | 0 | 73.578
6 | 23 | 47 | 2.39 | 2.36 | 0.23802 | 170 | 200 | 20 | 200 | 2155.1 | 10 | 298 | 0 | 72.571
6 | 23 | 47 | 2.39 | 2.36 | 0.23752 | 170 | 200 | 25 | 200 | 36.012 | 10 | 298 | 0 | 18.598
6 | 23 | 47 | 2.39 | 2.36 | 0.23752 | 170 | 200 | 25 | 200 | 119.82 | 10 | 298 | 0 | 58.652
6 | 23 | 47 | 2.39 | 2.36 | 0.23752 | 170 | 200 | 25 | 200 | 234.22 | 10 | 298 | 0 | 73.702
6 | 23 | 47 | 2.39 | 2.36 | 0.23752 | 170 | 200 | 25 | 200 | 719.77 | 10 | 298 | 0 | 79.863
6 | 23 | 47 | 2.39 | 2.36 | 0.23802 | 170 | 200 | 25 | 200 | 1439.2 | 10 | 298 | 0 | 80.254
6 | 23 | 47 | 2.39 | 2.36 | 0.23802 | 170 | 200 | 25 | 200 | 2158.6 | 10 | 298 | 0 | 80.335
6 | 23 | 47 | 2.39 | 2.36 | 0.23752 | 170 | 200 | 50 | 200 | 24.369 | 10 | 298 | 0 | 32.575
6 | 23 | 47 | 2.39 | 2.36 | 0.23752 | 170 | 200 | 50 | 200 | 122.5 | 10 | 298 | 0 | 86.291
6 | 23 | 47 | 2.39 | 2.36 | 0.23752 | 170 | 200 | 50 | 200 | 233.18 | 10 | 298 | 0 | 101.65
6 | 23 | 47 | 2.39 | 2.36 | 0.23752 | 170 | 200 | 50 | 200 | 711.04 | 10 | 298 | 0 | 115.27
6 | 23 | 47 | 2.39 | 2.36 | 0.23802 | 170 | 200 | 50 | 200 | 1430.4 | 10 | 298 | 0 | 115.81
6 | 23 | 47 | 2.39 | 2.36 | 0.23752 | 170 | 200 | 100 | 200 | 23.891 | 10 | 298 | 0 | 45.463
6 | 23 | 47 | 2.39 | 2.36 | 0.23752 | 170 | 200 | 100 | 200 | 114.77 | 10 | 298 | 0 | 94.832
6 | 23 | 47 | 2.39 | 2.36 | 0.23752 | 170 | 200 | 100 | 200 | 232.58 | 10 | 298 | 0 | 117.8
6 | 23 | 47 | 2.39 | 2.36 | 0.23752 | 170 | 200 | 100 | 200 | 350.92 | 10 | 298 | 0 | 126.64
6 | 23 | 47 | 2.39 | 2.36 | 0.23802 | 170 | 200 | 100 | 200 | 1433.5 | 10 | 298 | 0 | 132.43
6 | 23 | 47 | 2.39 | 2.36 | 0.23802 | 170 | 200 | 100 | 200 | 2153.1 | 10 | 298 | 0 | 128.47
6 | 23 | 47 | 2.39 | 2.36 | 0.23802 | 170 | 200 | 19.35 | 200 | 2880 | 10 | 298 | 0 | 23.79
6 | 23 | 47 | 2.39 | 2.36 | 0.23802 | 170 | 200 | 19.35 | 200 | 2880 | 10 | 298 | 0 | 43.634
6 | 23 | 47 | 2.39 | 2.36 | 0.23802 | 170 | 200 | 19.35 | 200 | 2880 | 10 | 298 | 0 | 56.395
6 | 23 | 47 | 2.39 | 2.36 | 0.23802 | 170 | 200 | 19.35 | 200 | 2880 | 10 | 298 | 0 | 72.934
6 | 23 | 47 | 2.39 | 2.36 | 0.23802 | 170 | 200 | 19.35 | 200 | 2880 | 10 | 298 | 0 | 80.972
6 | 23 | 47 | 2.39 | 2.36 | 0.23802 | 170 | 200 | 19.35 | 200 | 2880 | 10 | 298 | 0 | 114.55
6 | 23 | 47 | 2.39 | 2.36 | 0.23802 | 170 | 200 | 19.35 | 200 | 2880 | 10 | 298 | 0 | 129.45
6 | 23 | 47 | 2.39 | 2.36 | 0.23802 | 170 | 200 | 30.23341 | 200 | 2880 | 10 | 303 | 0 | 23.317
6 | 23 | 47 | 2.39 | 2.36 | 0.23802 | 170 | 200 | 19.35 | 200 | 2880 | 10 | 298 | 0 | 41.903
6 | 23 | 47 | 2.39 | 2.36 | 0.23802 | 170 | 200 | 19.35 | 200 | 2880 | 10 | 298 | 0 | 58.441
6 | 23 | 47 | 2.39 | 2.36 | 0.23802 | 170 | 200 | 19.35 | 200 | 2880 | 10 | 298 | 0 | 62.387
6 | 23 | 47 | 2.39 | 2.36 | 0.23802 | 170 | 200 | 19.35 | 200 | 2880 | 10 | 298 | 0 | 76.879
6 | 23 | 47 | 2.39 | 2.36 | 0.23802 | 170 | 200 | 19.35 | 200 | 2880 | 10 | 298 | 0 | 106.68
6 | 23 | 47 | 2.39 | 2.36 | 0.23802 | 170 | 200 | 19.35 | 200 | 2880 | 10 | 298 | 0 | 126.14
6 | 23 | 47 | 2.39 | 2.36 | 0.23802 | 170 | 200 | 40.19689 | 200 | 2880 | 10 | 308 | 0 | 20.956
6 | 23 | 47 | 2.39 | 2.36 | 0.23802 | 170 | 200 | 19.35 | 200 | 2880 | 10 | 298 | 0 | 36.236
6 | 23 | 47 | 2.39 | 2.36 | 0.23802 | 170 | 200 | 19.35 | 200 | 2880 | 10 | 298 | 0 | 52.145
6 | 23 | 47 | 2.39 | 2.36 | 0.23802 | 170 | 200 | 19.35 | 200 | 2880 | 10 | 298 | 0 | 69.631
6 | 23 | 47 | 2.39 | 2.36 | 0.23802 | 170 | 200 | 19.35 | 200 | 2880 | 10 | 298 | 0 | 74.203
6 | 23 | 47 | 2.39 | 2.36 | 0.23802 | 170 | 200 | 19.35 | 200 | 2880 | 10 | 298 | 0 | 101.8
6 | 23 | 47 | 2.39 | 2.36 | 0.23802 | 170 | 200 | 19.35 | 200 | 2880 | 10 | 298 | 0 | 121.89
9 | 13 | 47 | 1181.634 | 1.501 | 0.4963 | 201.9 | 26.65 | 82.54185 | 5000 | 240 | 4 | 298 | 0 | 0.91205
9 | 13 | 47 | 1181.634 | 1.501 | 0.4963 | 201.9 | 26.65 | 82.54185 | 5000 | 240 | 4 | 298 | 0 | 3.7851
9 | 13 | 47 | 1181.634 | 1.501 | 0.4963 | 201.9 | 26.65 | 82.54185 | 5000 | 240 | 4 | 298 | 0 | 8.1833
9 | 13 | 47 | 1181.634 | 1.501 | 0.4963 | 201.9 | 26.65 | 82.54185 | 5000 | 240 | 4 | 298 | 0 | 9.9069
9 | 13 | 47 | 1181.634 | 1.501 | 0.4963 | 201.9 | 26.65 | 82.54185 | 5000 | 240 | 4 | 298 | 0 | 12.578
15 | 10 | 47 | 1422 | 0.56 | 0.5855 | 200 | 20 | 11.6736 | 200 | 120 | 3 | 298 | 0 | 16.44
15 | 10 | 47 | 1422 | 0.56 | 0.5855 | 200 | 20 | 11.6736 | 200 | 120 | 3 | 298 | 0 | 18.178
15 | 10 | 47 | 1422 | 0.56 | 0.5855 | 200 | 20 | 11.6736 | 200 | 120 | 3 | 298 | 0 | 27.934
15 | 10 | 47 | 1422 | 0.56 | 0.5855 | 200 | 20 | 11.6736 | 200 | 120 | 3 | 298 | 0 | 41.959
15 | 10 | 47 | 1422 | 0.56 | 0.5855 | 200 | 20 | 11.6736 | 200 | 120 | 3 | 298 | 0 | 43.612
15 | 10 | 47 | 1422 | 0.56 | 0.5855 | 200 | 20 | 11.6736 | 200 | 120 | 3 | 298 | 0 | 44.73
15 | 10 | 47 | 1422 | 0.56 | 0.5855 | 200 | 20 | 11.6736 | 200 | 120 | 3 | 298 | 0 | 45.578
15 | 10 | 47 | 1422 | 0.56 | 0.5852 | 200 | 20 | 5 | 200 | 4.8936 | 3 | 298 | 0 | 21.937
15 | 10 | 47 | 1422 | 0.56 | 0.5852 | 200 | 20 | 5 | 200 | 10 | 3 | 298 | 0 | 22.782
15 | 10 | 47 | 1422 | 0.56 | 0.5852 | 200 | 20 | 5 | 200 | 15 | 3 | 298 | 0 | 23.333
15 | 10 | 47 | 1422 | 0.56 | 0.5852 | 200 | 20 | 5 | 200 | 30 | 3 | 298 | 0 | 24.37
15 | 10 | 47 | 1422 | 0.56 | 0.5852 | 200 | 20 | 5 | 200 | 45.106 | 3 | 298 | 0 | 24.854
15 | 10 | 47 | 1422 | 0.56 | 0.5852 | 200 | 20 | 5 | 200 | 60 | 3 | 298 | 0 | 25.077
15 | 10 | 47 | 1422 | 0.56 | 0.5852 | 200 | 20 | 5 | 200 | 90 | 3 | 298 | 0 | 25.718
15 | 10 | 47 | 1422 | 0.56 | 0.5852 | 200 | 20 | 5 | 200 | 119.89 | 3 | 298 | 0 | 25.806
8 | 13 | 47 | 1057 | 0.21 | 0.2 | 150 | 50 | 20 | 10000 | 60 | 4 | 303 | 1 | 1.976
8 | 13 | 47 | 1057 | 0.21 | 0.2 | 150 | 50 | 40 | 10000 | 60 | 4 | 303 | 1 | 3.948
8 | 13 | 47 | 1057 | 0.21 | 0.2 | 150 | 50 | 60 | 10000 | 60 | 4 | 303 | 1 | 5.82
8 | 13 | 47 | 1057 | 0.21 | 0.2 | 150 | 50 | 80 | 10000 | 60 | 4 | 303 | 1 | 7.6
8 | 13 | 47 | 1057 | 0.21 | 0.2 | 150 | 50 | 100 | 10000 | 60 | 4 | 303 | 1 | 9.26
12 | 8 | 11 | 11.83 | 25.15 | 0.01669 | 180 | 15 | 30.57735 | 3333 | 1440 | 5 | 288 | 1 | 2.8976
12 | 8 | 11 | 11.83 | 25.15 | 0.01669 | 180 | 15 | 30.57735 | 3333 | 1440 | 5 | 288 | 1 | 14.614
12 | 8 | 11 | 11.83 | 25.15 | 0.01669 | 180 | 15 | 30.57735 | 3333 | 1440 | 5 | 288 | 1 | 23.181
12 | 8 | 11 | 11.83 | 25.15 | 0.01669 | 180 | 15 | 30.57735 | 3333 | 1440 | 5 | 288 | 1 | 40.567
12 | 8 | 11 | 11.83 | 25.15 | 0.01669 | 180 | 15 | 30.57735 | 3333 | 1440 | 5 | 288 | 1 | 52.157
12 | 8 | 11 | 11.83 | 25.15 | 0.01669 | 180 | 15 | 30.57735 | 3333 | 1440 | 5 | 288 | 1 | 60.22
12 | 8 | 11 | 11.83 | 25.15 | 0.01669 | 180 | 15 | 30.57735 | 3333 | 1440 | 5 | 288 | 1 | 68.031
12 | 8 | 11 | 11.83 | 25.15 | 0.01669 | 180 | 15 | 30.57735 | 3333 | 1440 | 5 | 288 | 1 | 71.181
12 | 8 | 11 | 11.83 | 25.15 | 0.01669 | 180 | 15 | 30.57735 | 3333 | 1440 | 5 | 288 | 1 | 72.315
12 | 8 | 11 | 11.83 | 25.15 | 0.01591 | 180 | 15 | 30.57735 | 3333 | 1440 | 5 | 298 | 1 | 3.0236
12 | 8 | 11 | 11.83 | 25.15 | 0.01591 | 180 | 15 | 30.57735 | 3333 | 1440 | 5 | 298 | 1 | 9.1969
12 | 8 | 11 | 11.83 | 25.15 | 0.01591 | 180 | 15 | 30.57735 | 3333 | 1440 | 5 | 298 | 1 | 19.906
12 | 8 | 11 | 11.83 | 25.15 | 0.01591 | 180 | 15 | 30.57735 | 3333 | 1440 | 5 | 298 | 1 | 28.85
12 | 8 | 11 | 11.83 | 25.15 | 0.01591 | 180 | 15 | 30.57735 | 3333 | 1440 | 5 | 298 | 1 | 41.575
12 | 8 | 11 | 11.83 | 25.15 | 0.01591 | 180 | 15 | 30.57735 | 3333 | 1440 | 5 | 298 | 1 | 55.433
12 | 8 | 11 | 11.83 | 25.15 | 0.01591 | 180 | 15 | 30.57735 | 3333 | 1440 | 5 | 298 | 1 | 64.756
12 | 8 | 11 | 11.83 | 25.15 | 0.01591 | 180 | 15 | 30.57735 | 3333 | 1440 | 5 | 298 | 1 | 73.575
12 | 8 | 11 | 11.83 | 25.15 | 0.01591 | 180 | 15 | 30.57735 | 3333 | 1440 | 5 | 298 | 1 | 79.748
12 | 8 | 11 | 11.83 | 25.15 | 0.01591 | 180 | 15 | 30.57735 | 3333 | 1440 | 5 | 298 | 1 | 82.646
12 | 8 | 11 | 11.83 | 25.15 | 0.01591 | 180 | 15 | 30.57735 | 3333 | 1440 | 5 | 308 | 1 | 1.7638
12 | 8 | 11 | 11.83 | 25.15 | 0.01591 | 180 | 15 | 30.57735 | 3333 | 1440 | 5 | 308 | 1 | 8.9449
12 | 8 | 11 | 11.83 | 25.15 | 0.01591 | 180 | 15 | 30.57735 | 3333 | 1440 | 5 | 308 | 1 | 23.937
12 | 8 | 11 | 11.83 | 25.15 | 0.01591 | 180 | 15 | 30.57735 | 3333 | 1440 | 5 | 308 | 1 | 29.228
12 | 8 | 11 | 11.83 | 25.15 | 0.01591 | 180 | 15 | 30.57735 | 3333 | 1440 | 5 | 308 | 1 | 42.457
12 | 8 | 11 | 11.83 | 25.15 | 0.01591 | 180 | 15 | 30.57735 | 3333 | 1440 | 5 | 308 | 1 | 55.685
12 | 8 | 11 | 11.83 | 25.15 | 0.01591 | 180 | 15 | 30.57735 | 3333 | 1440 | 5 | 308 | 1 | 67.024
12 | 8 | 11 | 11.83 | 25.15 | 0.01591 | 180 | 15 | 30.57735 | 3333 | 1440 | 5 | 308 | 1 | 76.724
12 | 8 | 11 | 11.83 | 25.15 | 0.01591 | 180 | 15 | 30.57735 | 3333 | 1440 | 5 | 308 | 1 | 82.898
12 | 8 | 11 | 11.83 | 25.15 | 0.01591 | 180 | 15 | 30.57735 | 3333 | 1440 | 5 | 308 | 1 | 86.551
12 | 8 | 11 | 11.83 | 25.15 | 0.01788 | 180 | 15 | 47.46 | 1333 | 1440 | 5 | 288 | 3 | 7.4013
12 | 8 | 11 | 11.83 | 25.15 | 0.01788 | 180 | 15 | 47.46 | 1333 | 1440 | 5 | 288 | 3 | 59.704
12 | 8 | 11 | 11.83 | 25.15 | 0.01788 | 180 | 15 | 47.46 | 1333 | 1440 | 5 | 288 | 3 | 147.53
12 | 8 | 11 | 11.83 | 25.15 | 0.01788 | 180 | 15 | 47.46 | 1333 | 1440 | 5 | 288 | 3 | 203.78
12 | 8 | 11 | 11.83 | 25.15 | 0.01788 | 180 | 15 | 47.46 | 1333 | 1440 | 5 | 288 | 3 | 242.76
12 | 8 | 11 | 11.83 | 25.15 | 0.01788 | 180 | 15 | 47.46 | 1333 | 1440 | 5 | 288 | 3 | 250.16
12 | 8 | 11 | 11.83 | 25.15 | 0.01788 | 180 | 15 | 47.46 | 1333 | 1440 | 5 | 288 | 3 | 258.06
12 | 8 | 11 | 11.83 | 25.15 | 0.01788 | 180 | 15 | 47.46 | 1333 | 1440 | 5 | 288 | 3 | 262.01
12 | 8 | 11 | 11.83 | 25.15 | 0.01788 | 180 | 15 | 47.46 | 1333 | 1440 | 5 | 288 | 3 | 262.5
12 | 8 | 11 | 11.83 | 25.15 | 0.01748 | 180 | 15 | 47.46 | 1333 | 1440 | 5 | 298 | 3 | 22.697
12 | 8 | 11 | 11.83 | 25.15 | 0.01748 | 180 | 15 | 47.46 | 1333 | 1440 | 5 | 298 | 3 | 73.52
12 | 8 | 11 | 11.83 | 25.15 | 0.01748 | 180 | 15 | 47.46 | 1333 | 1440 | 5 | 298 | 3 | 221.55
12 | 8 | 11 | 11.83 | 25.15 | 0.01748 | 180 | 15 | 47.46 | 1333 | 1440 | 5 | 298 | 3 | 280.76
12 | 8 | 11 | 11.83 | 25.15 | 0.01748 | 180 | 15 | 47.46 | 1333 | 1440 | 5 | 298 | 3 | 312.34
12 | 8 | 11 | 11.83 | 25.15 | 0.01748 | 180 | 15 | 47.46 | 1333 | 1440 | 5 | 298 | 3 | 320.23
12 | 8 | 11 | 11.83 | 25.15 | 0.01748 | 180 | 15 | 47.46 | 1333 | 1440 | 5 | 298 | 3 | 321.22
12 | 8 | 11 | 11.83 | 25.15 | 0.01748 | 180 | 15 | 47.46 | 1333 | 1440 | 5 | 298 | 3 | 321.22
12 | 8 | 11 | 11.83 | 25.15 | 0.01748 | 180 | 15 | 47.46 | 1333 | 1440 | 5 | 308 | 3 | 8.3882
12 | 8 | 11 | 11.83 | 25.15 | 0.01748 | 180 | 15 | 47.46 | 1333 | 1440 | 5 | 308 | 3 | 36.513
12 | 8 | 11 | 11.83 | 25.15 | 0.01748 | 180 | 15 | 47.46 | 1333 | 1440 | 5 | 308 | 3 | 148.52
12 | 8 | 11 | 11.83 | 25.15 | 0.01748 | 180 | 15 | 47.46 | 1333 | 1440 | 5 | 308 | 3 | 292.11
12 | 8 | 11 | 11.83 | 25.15 | 0.01748 | 180 | 15 | 47.46 | 1333 | 1440 | 5 | 308 | 3 | 334.54
12 | 8 | 11 | 11.83 | 25.15 | 0.01748 | 180 | 15 | 47.46 | 1333 | 1440 | 5 | 308 | 3 | 349.84
12 | 8 | 11 | 11.83 | 25.15 | 0.01748 | 180 | 15 | 47.46 | 1333 | 1440 | 5 | 308 | 3 | 356.25
12 | 8 | 11 | 11.83 | 25.15 | 0.01748 | 180 | 15 | 47.46 | 1333 | 1440 | 5 | 308 | 3 | 357.73
12 | 8 | 11 | 11.83 | 25.15 | 0.01736 | 180 | 15 | 28.38735 | 1333 | 1440 | 5 | 288 | 0 | 3.6804
12 | 8 | 11 | 11.83 | 25.15 | 0.01736 | 180 | 15 | 28.38735 | 1333 | 1440 | 5 | 288 | 0 | 32.918
12 | 8 | 11 | 11.83 | 25.15 | 0.01736 | 180 | 15 | 28.38735 | 1333 | 1440 | 5 | 288 | 0 | 63.391
12 | 8 | 11 | 11.83 | 25.15 | 0.01736 | 180 | 15 | 28.38735 | 1333 | 1440 | 5 | 288 | 0 | 98.987
12 | 8 | 11 | 11.83 | 25.15 | 0.01736 | 180 | 15 | 28.38735 | 1333 | 1440 | 5 | 288 | 0 | 120.78
12 | 8 | 11 | 11.83 | 25.15 | 0.01736 | 180 | 15 | 28.38735 | 1333 | 1440 | 5 | 288 | 0 | 122.94
12 | 8 | 11 | 11.83 | 25.15 | 0.01736 | 180 | 15 | 28.38735 | 1333 | 1440 | 5 | 288 | 0 | 122.48
12 | 8 | 11 | 11.83 | 25.15 | 0.01658 | 180 | 15 | 28.38735 | 1333 | 1440 | 5 | 298 | 0 | 8.0052
12 | 8 | 11 | 11.83 | 25.15 | 0.01658 | 180 | 15 | 28.38735 | 1333 | 1440 | 5 | 298 | 0 | 53.716
12 | 8 | 11 | 11.83 | 25.15 | 0.01658 | 180 | 15 | 28.38735 | 1333 | 1440 | 5 | 298 | 0 | 95.922
12 | 8 | 11 | 11.83 | 25.15 | 0.01658 | 180 | 15 | 28.38735 | 1333 | 1440 | 5 | 298 | 0 | 119.18
12 | 8 | 11 | 11.83 | 25.15 | 0.01658 | 180 | 15 | 28.38735 | 1333 | 1440 | 5 | 298 | 0 | 143.03
12 | 8 | 11 | 11.83 | 25.15 | 0.01658 | 180 | 15 | 28.38735 | 1333 | 1440 | 5 | 298 | 0 | 143.6
12 | 8 | 11 | 11.83 | 25.15 | 0.01658 | 180 | 15 | 28.38735 | 1333 | 1440 | 5 | 298 | 0 | 144.11
12 | 8 | 11 | 11.83 | 25.15 | 0.01658 | 180 | 15 | 28.38735 | 1333 | 1440 | 5 | 308 | 0 | 13.153
12 | 8 | 11 | 11.83 | 25.15 | 0.01658 | 180 | 15 | 28.38735 | 1333 | 1440 | 5 | 308 | 0 | 55.364
12 | 8 | 11 | 11.83 | 25.15 | 0.01658 | 180 | 15 | 28.38735 | 1333 | 1440 | 5 | 308 | 0 | 99.218
12 | 8 | 11 | 11.83 | 25.15 | 0.01658 | 180 | 15 | 28.38735 | 1333 | 1440 | 5 | 308 | 0 | 127.84
12 | 8 | 11 | 11.83 | 25.15 | 0.01658 | 180 | 15 | 28.38735 | 1333 | 1440 | 5 | 308 | 0 | 149.03
12 | 8 | 11 | 11.83 | 25.15 | 0.01658 | 180 | 15 | 28.38735 | 1333 | 1440 | 5 | 308 | 0 | 160.29
12 | 8 | 11 | 11.83 | 25.15 | 0.01658 | 180 | 15 | 28.38735 | 1333 | 1440 | 5 | 308 | 0 | 160.81
12 | 8 | 11 | 11.83 | 25.15 | 0.01575 | 180 | 15 | 20 | 3333 | 4.7319 | 5 | 288 | 1 | 3.8194
12 | 8 | 11 | 11.83 | 25.15 | 0.01575 | 180 | 15 | 20 | 3333 | 13.249 | 5 | 288 | 1 | 4.875
12 | 8 | 11 | 11.83 | 25.15 | 0.01575 | 180 | 15 | 20 | 3333 | 17.981 | 5 | 288 | 1 | 5.9236
12 | 8 | 11 | 11.83 | 25.15 | 0.01575 | 180 | 15 | 20 | 3333 | 29.338 | 5 | 288 | 1 | 6.2014
12 | 8 | 11 | 11.83 | 25.15 | 0.01575 | 180 | 15 | 20 | 3333 | 38.801 | 5 | 288 | 1 | 6.5347
12 | 8 | 11 | 11.83 | 25.15 | 0.01575 | 180 | 15 | 20 | 3333 | 49.211 | 5 | 288 | 1 | 6.7708
12 | 8 | 11 | 11.83 | 25.15 | 0.01575 | 180 | 15 | 20 | 3333 | 59.621 | 5 | 288 | 1 | 6.9444
12 | 8 | 11 | 11.83 | 25.15 | 0.01575 | 180 | 15 | 20 | 3333 | 88.959 | 5 | 288 | 1 | 7.0556
12 | 8 | 11 | 11.83 | 25.15 | 0.01575 | 180 | 15 | 20 | 3333 | 120.19 | 5 | 288 | 1 | 7.1597
12 | 8 | 11 | 11.83 | 25.15 | 0.01575 | 180 | 15 | 20 | 3333 | 148.58 | 5 | 288 | 1 | 7.2431
12 | 8 | 11 | 11.83 | 25.15 | 0.01575 | 180 | 15 | 20 | 3333 | 239.43 | 5 | 288 | 1 | 7.25
12 | 8 | 11 | 11.83 | 25.15 | 0.01575 | 180 | 15 | 20 | 3333 | 359.62 | 5 | 288 | 1 | 7.2569
12 | 8 | 11 | 11.83 | 25.15 | 0.01575 | 180 | 15 | 20 | 3333 | 478.86 | 5 | 288 | 1 | 7.2431
12 | 8 | 11 | 11.83 | 25.15 | 0.01679 | 180 | 15 | 20 | 3333 | 600 | 5 | 288 | 1 | 7.2569
12 | 8 | 11 | 11.83 | 25.15 | 0.01497 | 180 | 15 | 20 | 3333 | 4.7319 | 5 | 298 | 1 | 4.0347
12 | 8 | 11 | 11.83 | 25.15 | 0.01497 | 180 | 15 | 20 | 3333 | 9.4637 | 5 | 298 | 1 | 5.3403
12 | 8 | 11 | 11.83 | 25.15 | 0.01497 | 180 | 15 | 20 | 3333 | 13.249 | 5 | 298 | 1 | 5.8333
12 | 8 | 11 | 11.83 | 25.15 | 0.01497 | 180 | 15 | 20 | 3333 | 17.035 | 5 | 298 | 1 | 6.2431
12 | 8 | 11 | 11.83 | 25.15 | 0.01497 | 180 | 15 | 20 | 3333 | 29.338 | 5 | 298 | 1 | 6.75
12 | 8 | 11 | 11.83 | 25.15 | 0.01497 | 180 | 15 | 20 | 3333 | 49.211 | 5 | 298 | 1 | 7.0069
12 | 8 | 11 | 11.83 | 25.15 | 0.01497 | 180 | 15 | 20 | 3333 | 58.675 | 5 | 298 | 1 | 7.2153
12 | 8 | 11 | 11.83 | 25.15 | 0.01497 | 180 | 15 | 20 | 3333 | 89.905 | 5 | 298 | 1 | 7.2847
12 | 8 | 11 | 11.83 | 25.15 | 0.01497 | 180 | 15 | 20 | 3333 | 148.58 | 5 | 298 | 1 | 7.3264
12 | 8 | 11 | 11.83 | 25.15 | 0.01497 | 180 | 15 | 20 | 3333 | 239.43 | 5 | 298 | 1 | 7.3125
12 | 8 | 11 | 11.83 | 25.15 | 0.01497 | 180 | 15 | 20 | 3333 | 358.68 | 5 | 298 | 1 | 7.3125
12 | 8 | 11 | 11.83 | 25.15 | 0.01497 | 180 | 15 | 20 | 3333 | 478.86 | 5 | 298 | 1 | 7.3194
12 | 8 | 11 | 11.83 | 25.15 | 0.01601 | 180 | 15 | 20 | 3333 | 600 | 5 | 298 | 1 | 7.3125
12 | 8 | 11 | 11.83 | 25.15 | 0.01497 | 180 | 15 | 20 | 3333 | 4 | 5 | 308 | 1 | 4.2222
12 | 8 | 11 | 11.83 | 25.15 | 0.01497 | 180 | 15 | 20 | 3333 | 5 | 5 | 308 | 1 | 4.8681
12 | 8 | 11 | 11.83 | 25.15 | 0.01497 | 180 | 15 | 20 | 3333 | 10.41 | 5 | 308 | 1 | 5.7361
12 | 8 | 11 | 11.83 | 25.15 | 0.01497 | 180 | 15 | 20 | 3333 | 18.927 | 5 | 308 | 1 | 6.7569
12 | 8 | 11 | 11.83 | 25.15 | 0.01497 | 180 | 15 | 20 | 3333 | 29.338 | 5 | 308 | 1 | 6.9722
12 | 8 | 11 | 11.83 | 25.15 | 0.01497 | 180 | 15 | 20 | 3333 | 36.909 | 5 | 308 | 1 | 7.0903
12 | 8 | 11 | 11.83 | 25.15 | 0.01497 | 180 | 15 | 20 | 3333 | 49.211 | 5 | 308 | 1 | 7.25
12 | 8 | 11 | 11.83 | 25.15 | 0.01497 | 180 | 15 | 20 | 3333 | 59.621 | 5 | 308 | 1 | 7.2917
12 | 8 | 11 | 11.83 | 25.15 | 0.01497 | 180 | 15 | 20 | 3333 | 89.905 | 5 | 308 | 1 | 7.4028
12 | 8 | 11 | 11.83 | 25.15 | 0.01497 | 180 | 15 | 20 | 3333 | 150.47 | 5 | 308 | 1 | 7.4028
12 | 8 | 11 | 11.83 | 25.15 | 0.01497 | 180 | 15 | 20 | 3333 | 179.81 | 5 | 308 | 1 | 7.4097
12 | 8 | 11 | 11.83 | 25.15 | 0.01497 | 180 | 15 | 20 | 3333 | 300 | 5 | 308 | 1 | 7.4097
12 | 8 | 11 | 11.83 | 25.15 | 0.01497 | 180 | 15 | 20 | 3333 | 418.3 | 5 | 308 | 1 | 7.4167
12 | 8 | 11 | 11.83 | 25.15 | 0.01601 | 180 | 15 | 20 | 3333 | 600 | 5 | 308 | 1 | 7.4097
12 | 8 | 11 | 11.83 | 25.15 | 0.01676 | 180 | 15 | 50 | 1333 | 4.8387 | 5 | 288 | 3 | 7.367
12 | 8 | 11 | 11.83 | 25.15 | 0.01676 | 180 | 15 | 50 | 1333 | 15.484 | 5 | 288 | 3 | 18.688
12 | 8 | 11 | 11.83 | 25.15 | 0.01676 | 180 | 15 | 50 | 1333 | 30 | 5 | 288 | 3 | 24.672
12 | 8 | 11 | 11.83 | 25.15 | 0.01676 | 180 | 15 | 50 | 1333 | 60.968 | 5 | 288 | 3 | 33.003
12 | 8 | 11 | 11.83 | 25.15 | 0.01676 | 180 | 15 | 50 | 1333 | 90 | 5 | 288 | 3 | 35.469
12 | 8 | 11 | 11.83 | 25.15 | 0.01676 | 180 | 15 | 50 | 1333 | 119.03 | 5 | 288 | 3 | 36.762
12 | 8 | 11 | 11.83 | 25.15 | 0.01676 | 180 | 15 | 50 | 1333 | 300.97 | 5 | 288 | 3 | 37.601
12 | 8 | 11 | 11.83 | 25.15 | 0.01798 | 180 | 15 | 50 | 1333 | 600 | 5 | 288 | 3 | 37.572
12 | 8 | 11 | 11.83 | 25.15 | 0.01636 | 180 | 15 | 50 | 1333 | 4.8387 | 5 | 298 | 3 | 12.763
12 | 8 | 11 | 11.83 | 25.15 | 0.01636 | 180 | 15 | 50 | 1333 | 14.516 | 5 | 298 | 3 | 21.796
12 | 8 | 11 | 11.83 | 25.15 | 0.01636 | 180 | 15 | 50 | 1333 | 29.032 | 5 | 298 | 3 | 30.067
12 | 8 | 11 | 11.83 | 25.15 | 0.01636 | 180 | 15 | 50 | 1333 | 50.323 | 5 | 298 | 3 | 35.641
12 | 8 | 11 | 11.83 | 25.15 | 0.01636 | 180 | 15 | 50 | 1333 | 90 | 5 | 298 | 3 | 36.935
12 | 8 | 11 | 11.83 | 25.15 | 0.01636 | 180 | 15 | 50 | 1333 | 240 | 5 | 298 | 3 | 37.537
12 | 8 | 11 | 11.83 | 25.15 | 0.01636 | 180 | 15 | 50 | 1333 | 480 | 5 | 298 | 3 | 37.619
12 | 8 | 11 | 11.83 | 25.15 | 0.01636 | 180 | 15 | 50 | 1333 | 4.8387 | 5 | 308 | 3 | 18.335
12 | 8 | 11 | 11.83 | 25.15 | 0.01636 | 180 | 15 | 50 | 1333 | 9.6774 | 5 | 308 | 3 | 29.42
12 | 8 | 11 | 11.83 | 25.15 | 0.01636 | 180 | 15 | 50 | 1333 | 19.355 | 5 | 308 | 3 | 33.468
12 | 8 | 11 | 11.83 | 25.15 | 0.01636 | 180 | 15 | 50 | 1333 | 39.677 | 5 | 308 | 3 | 36.52
12 | 8 | 11 | 11.83 | 25.15 | 0.01636 | 180 | 15 | 50 | 1333 | 60.968 | 5 | 308 | 3 | 37.343
12 | 8 | 11 | 11.83 | 25.15 | 0.01636 | 180 | 15 | 50 | 1333 | 120 | 5 | 308 | 3 | 37.466
12 | 8 | 11 | 11.83 | 25.15 | 0.01636 | 180 | 15 | 50 | 1333 | 178.06 | 5 | 308 | 3 | 37.531
12 | 8 | 11 | 11.83 | 25.15 | 0.01636 | 180 | 15 | 50 | 1333 | 420 | 5 | 308 | 3 | 37.496
12 | 8 | 11 | 11.83 | 25.15 | 0.01614 | 180 | 15 | 20 | 1333 | 4.1697 | 5 | 288 | 0 | 0.90724
12 | 8 | 11 | 11.83 | 25.15 | 0.01614 | 180 | 15 | 20 | 1333 | 14.65 | 5 | 288 | 0 | 4.5184
12 | 8 | 11 | 11.83 | 25.15 | 0.01614 | 180 | 15 | 20 | 1333 | 37.92 | 5 | 288 | 0 | 8.2541
12 | 8 | 11 | 11.83 | 25.15 | 0.01614 | 180 | 15 | 20 | 1333 | 58.446 | 5 | 288 | 0 | 10.015
12 | 8 | 11 | 11.83 | 25.15 | 0.01614 | 180 | 15 | 20 | 1333 | 89.67 | 5 | 288 | 0 | 11.118
12 | 8 | 11 | 11.83 | 25.15 | 0.01614 | 180 | 15 | 20 | 1333 | 178.48 | 5 | 288 | 0 | 12.15
12 | 8 | 11 | 11.83 | 25.15 | 0.01614 | 180 | 15 | 20 | 1333 | 359.74 | 5 | 288 | 0 | 12.47
12 | 8 | 11 | 11.83 | 25.15 | 0.01736 | 180 | 15 | 20 | 1333 | 719.46 | 5 | 288 | 0 | 12.47
12 | 8 | 11 | 11.83 | 25.15 | 0.01536 | 180 | 15 | 20 | 1333 | 4.8589 | 5 | 298 | 0 | 1.3342
12 | 8 | 11 | 11.83 | 25.15 | 0.01536 | 180 | 15 | 20 | 1333 | 29.394 | 5 | 298 | 0 | 8.1474
12 | 8 | 11 | 11.83 | 25.15 | 0.01536 | 180 | 15 | 20 | 1333 | 49.884 | 5 | 298 | 0 | 10.638
12 | 8 | 11 | 11.83 | 25.15 | 0.01536 | 180 | 15 | 20 | 1333 | 88.892 | 5 | 298 | 0 | 12.435
12 | 8 | 11 | 11.83 | 25.15 | 0.01536 | 180 | 15 | 20 | 1333 | 149.97 | 5 | 298 | 0 | 13.591
12 | 8 | 11 | 11.83 | 25.15 | 0.01536 | 180 | 15 | 20 | 1333 | 299.96 | 5 | 298 | 0 | 13.769
12 | 8 | 11 | 11.83 | 25.15 | 0.01658 | 180 | 15 | 20 | 1333 | 720.1 | 5 | 298 | 0 | 13.769
12 | 8 | 11 | 11.83 | 25.15 | 0.01536 | 180 | 15 | 20 | 1333 | 4.8372 | 5 | 308 | 0 | 1.7611
12 | 8 | 11 | 11.83 | 25.15 | 0.01536 | 180 | 15 | 20 | 1333 | 18.772 | 5 | 308 | 0 | 7.3291
12 | 8 | 11 | 11.83 | 25.15 | 0.01536 | 180 | 15 | 20 | 1333 | 59.717 | 5 | 308 | 0 | 13.004
12 | 8 | 11 | 11.83 | 25.15 | 0.01536 | 180 | 15 | 20 | 1333 | 118.66 | 5 | 308 | 0 | 14.267
12 | 8 | 11 | 11.83 | 25.15 | 0.01536 | 180 | 15 | 20 | 1333 | 239.51 | 5 | 308 | 0 | 14.285
12 | 8 | 11 | 11.83 | 25.15 | 0.01536 | 180 | 15 | 20 | 1333 | 479.08 | 5 | 308 | 0 | 14.267
12 | 8 | 11 | 11.83 | 25.15 | 0.01658 | 180 | 15 | 20 | 1333 | 719.37 | 5 | 308 | 0 | 14.267
17 | 10 | 47 | 79.5553 | 3.2163 | 0.11388 | 150 | 100 | 10 | 200 | 5.396 | 3.558 | 297.9 | 3 | 28.7
17 | 10 | 47 | 79.5553 | 3.199 | 0.11388 | 150 | 100 | 10 | 200 | 20.814 | 3.558 | 297.9 | 3 | 38.565
17 | 10 | 47 | 79.5553 | 3.199 | 0.11388 | 150 | 100 | 10 | 200 | 57.34 | 3.538 | 297.9 | 3 | 45.74
17 | 10 | 47 | 79.5553 | 3.175 | 0.11388 | 150 | 100 | 10 | 200 | 120.69 | 3.538 | 297.85 | 3 | 47.085
17 | 10 | 47 | 79.5553 | 3.175 | 0.11388 | 150 | 100 | 10 | 200 | 302.8 | 3.513625 | 297.6 | 3 | 47.982
17 | 10 | 47 | 796.4355 | 1.6539 | 0.5512 | 150 | 100 | 20 | 200 | 6.6274 | 3.165 | 298.24 | 1 | 0.20369
17 | 10 | 47 | 796.4355 | 1.6648 | 0.5512 | 150 | 100 | 20 | 200 | 20.324 | 3.165 | 298.24 | 1 | 0.58042
17 | 10 | 47 | 796.4355 | 1.6648 | 0.5512 | 150 | 100 | 20 | 200 | 32.253 | 3.165 | 298.24 | 1 | 0.95607
17 | 10 | 47 | 796.4355 | 1.6648 | 0.5512 | 150 | 100 | 20 | 200 | 64.507 | 3.165 | 298.29 | 1 | 1.5284
17 | 10 | 47 | 796.4355 | 1.6648 | 0.5512 | 150 | 100 | 20 | 200 | 98.085 | 3.165 | 298.24 | 1 | 1.9173
17 | 10 | 47 | 796.4355 | 1.6648 | 0.5512 | 150 | 100 | 20 | 200 | 123.71 | 3.13 | 298.19 | 1 | 1.933
17 | 10 | 47 | 796.4355 | 1.6918 | 0.5506 | 150 | 100 | 20 | 200 | 178.94 | 3.116875 | 298.1543 | 1 | 2.3353
17 | 10 | 47 | 796.4355 | 1.6518 | 0.5512 | 150 | 100 | 20 | 200 | 304.86 | 3.1075 | 299.44 | 1 | 2.7809
17 | 10 | 47 | 796.4355 | 1.6851 | 0.5506 | 150 | 100 | 10 | 200 | 300 | 3.1075 | 299.38 | 1 | 1.4141
17 | 10 | 47 | 796.4355 | 1.6851 | 0.5506 | 150 | 100 | 15 | 200 | 300 | 3.1075 | 299.45 | 1 | 2.0202
17 | 10 | 47 | 796.4355 | 1.6671 | 0.5512 | 150 | 100 | 20 | 200 | 300 | 3.1075 | 299.64 | 1 | 2.6263
17 | 10 | 47 | 796.4355 | 1.6671 | 0.5512 | 150 | 100 | 25 | 200 | 300 | 3.119375 | 299.64 | 1 | 3.0303
17 | 10 | 47 | 796.4355 | 1.6671 | 0.5512 | 150 | 100 | 30 | 200 | 300 | 3.119375 | 299.64 | 1 | 3.2323
17 | 10 | 47 | 796.4355 | 1.6696 | 0.5512 | 150 | 100 | 40 | 200 | 300 | 3.129375 | 299.5667 | 1 | 3.4343
17 | 10 | 39 | 90.6276 | 4.2715 | 0.11012 | 150 | 100 | 40 | 50 | 0.85215 | 3.704455 | 298.05 | 3 | 162.78
17 | 10 | 39 | 90.6276 | 2.8937 | 0.10972 | 150 | 100 | 40 | 50 | 9.7031 | 3.704455 | 298.05 | 3 | 187
17 | 10 | 39 | 90.6276 | 2.8937 | 0.10972 | 150 | 100 | 40 | 50 | 33.022 | 3.704455 | 298.05 | 3 | 189.24
17 | 10 | 39 | 90.6276 | 2.8937 | 0.10972 | 150 | 100 | 40 | 50 | 90.244 | 3.644455 | 298.05 | 3 | 206.28
17 | 10 | 39 | 90.6276 | 2.8937 | 0.10972 | 150 | 100 | 40 | 50 | 301.43 | 3.680705 | 297.7 | 3 | 224.66
17 | 10 | 39 | 790.8167 | 2.7364 | 0.5647 | 150 | 100 | 40 | 50 | 1.3255 | 3.329 | 298.05 | 1 | 13.276
17 | 10 | 39 | 790.8167 | 1.6394 | 0.5943 | 150 | 100 | 40 | 50 | 4.8601 | 3.329 | 298.05 | 1 | 37.219
17 | 10 | 39 | 790.8167 | 1.6496 | 0.5925 | 150 | 100 | 40 | 50 | 7.0692 | 3.329 | 298.05 | 1 | 47.349
17 | 10 | 39 | 790.8167 | 1.6605 | 0.5925 | 150 | 100 | 40 | 50 | 10.604 | 3.329 | 298.05 | 1 | 52.14
17 | 10 | 39 | 790.8167 | 1.6605 | 0.5925 | 150 | 100 | 40 | 50 | 22.533 | 3.329 | 298.05 | 1 | 64.118
17 | 10 | 39 | 790.8167 | 1.6605 | 0.5925 | 150 | 100 | 40 | 50 | 28.277 | 3.329 | 298.05 | 1 | 66.699
17 | 10 | 39 | 790.8167 | 1.6605 | 0.5925 | 150 | 100 | 40 | 50 | 56.112 | 3.289 | 298.05 | 1 | 71.873
17 | 10 | 39 | 790.8167 | 1.6605 | 0.5925 | 150 | 100 | 40 | 50 | 91.9 | 3.289 | 298.05 | 1 | 74.289
17 | 10 | 39 | 790.8167 | 1.6605 | 0.5925 | 150 | 100 | 40 | 50 | 118.85 | 3.299 | 297.95 | 1 | 82.225
17 | 10 | 39 | 790.8167 | 1.6926 | 0.5919 | 150 | 100 | 40 | 50 | 183.8 | 3.309 | 298 | 1 | 87.789
17 | 10 | 39 | 790.8167 | 1.6742 | 0.5919 | 150 | 100 | 40 | 50 | 299.12 | 3.359 | 299.2 | 1 | 90.807
17 | 10 | 39 | 90.6276 | 2.8937 | 0.10972 | 150 | 100 | 10 | 50 | 300 | 3.690371 | 297.85 | 3 | 142.2
17 | 10 | 39 | 90.6276 | 2.8937 | 0.10972 | 150 | 100 | 15 | 50 | 300 | 3.690371 | 298 | 3 | 174.5
17 | 10 | 39 | 90.6276 | 2.8937 | 0.10972 | 150 | 100 | 20 | 50 | 300 | 3.690371 | 298 | 3 | 189
17 | 10 | 39 | 90.6276 | 2.8937 | 0.10972 | 150 | 100 | 39 | 50 | 300 | 3.680705 | 298 | 3 | 221
17 | 10 | 39 | 90.6276 | 2.8937 | 0.10972 | 150 | 100 | 41 | 50 | 300 | 3.855451 | 298.05 | 3 | 221
17 | 10 | 39 | 790.8167 | 1.6897 | 0.5919 | 150 | 100 | 10 | 50 | 300 | 3.338554 | 299.23 | 1 | 52.525
17 | 10 | 39 | 790.8167 | 1.6897 | 0.5919 | 150 | 100 | 15 | 50 | 300 | 3.338554 | 299.3 | 1 | 78.182
17 | 10 | 39 | 790.8167 | 1.6717 | 0.5919 | 150 | 100 | 20 | 50 | 300 | 3.338554 | 299.4 | 1 | 86.465
17 | 10 | 39 | 790.8167 | 1.6717 | 0.5919 | 150 | 100 | 25 | 50 | 300 | 3.350429 | 299.4 | 1 | 89.495
17 | 10 | 39 | 790.8167 | 1.6717 | 0.5919 | 150 | 100 | 30 | 50 | 300 | 3.359 | 299.4 | 1 | 92.525
17 | 10 | 39 | 790.8167 | 1.6742 | 0.5919 | 150 | 100 | 40 | 50 | 300 | 3.359 | 299.3 | 1 | 93.131
17 | 16 | 22 | 160 | 10 | 0.33 | 300 | 10 | 10 | 250 | 1440 | 3.9995 | 298 | 1 | 23.24
17 | 16 | 22 | 160 | 10 | 0.33 | 300 | 10 | 10 | 250 | 1440 | 4.4993 | 298 | 1 | 24.39
17 | 16 | 22 | 160 | 10 | 0.33 | 300 | 10 | 10 | 250 | 1440 | 4.9958 | 298 | 1 | 26.028
17 | 16 | 22 | 160 | 10 | 0.33 | 300 | 10 | 10 | 250 | 1440 | 5.4957 | 298 | 1 | 26.899
17 | 16 | 22 | 160 | 10 | 0.33 | 300 | 10 | 10 | 250 | 1440 | 5.9956 | 298 | 1 | 27.247
17 | 16 | 22 | 160 | 10 | 0.33 | 300 | 10 | 10 | 250 | 1440 | 3.9979 | 298 | 3 | 32.822
17 | 16 | 22 | 160 | 10 | 0.33 | 300 | 10 | 10 | 250 | 1440 | 4.4976 | 298 | 3 | 34.913
17 | 16 | 22 | 160 | 10 | 0.33 | 300 | 10 | 10 | 250 | 1440 | 4.9973 | 298 | 3 | 37.143
17 | 16 | 22 | 160 | 10 | 0.33 | 300 | 10 | 10 | 250 | 1440 | 5.494 | 298 | 3 | 37.561
17 | 16 | 22 | 160 | 10 | 0.33 | 300 | 10 | 10 | 250 | 1440 | 5.994 | 298 | 3 | 37.143
17 | 16 | 22 | 160 | 10 | 0.33 | 300 | 10 | 10 | 250 | 2.3121 | 6 | 298 | 1 | 6.5339
17 | 16 | 22 | 160 | 10 | 0.33 | 300 | 10 | 10 | 250 | 6.9364 | 6 | 298 | 1 | 10.299
17 | 16 | 22 | 160 | 10 | 0.33 | 300 | 10 | 10 | 250 | 13.873 | 6 | 298 | 1 | 13.157
17 | 16 | 22 | 160 | 10 | 0.33 | 300 | 10 | 10 | 250 | 30.058 | 6 | 298 | 1 | 17.201
17 | 16 | 22 | 160 | 10 | 0.33 | 300 | 10 | 10 | 250 | 60.116 | 6 | 298 | 1 | 21.245
17 | 16 | 22 | 160 | 10 | 0.33 | 300 | 10 | 10 | 250 | 117.92 | 6 | 298 | 1 | 25.219
17 | 16 | 22 | 160 | 10 | 0.33 | 300 | 10 | 10 | 250 | 178.03 | 6 | 298 | 1 | 26.265
17 | 16 | 22 | 160 | 10 | 0.33 | 300 | 10 | 10 | 250 | 298.27 | 6 | 298 | 1 | 27.311
17 | 16 | 22 | 160 | 10 | 0.33 | 300 | 10 | 10 | 250 | 478.61 | 6 | 298 | 1 | 27.311
17 | 16 | 22 | 160 | 10 | 0.33 | 300 | 10 | 10 | 250 | 957.23 | 6 | 298 | 1 | 27.52
17 | 16 | 22 | 160 | 10 | 0.33 | 300 | 10 | 10 | 250 | 1197.7 | 6 | 298 | 1 | 27.799
17 | 16 | 22 | 160 | 10 | 0.33 | 300 | 10 | 10 | 250 | 1438.2 | 6 | 298 | 1 | 28.078
17 | 16 | 22 | 160 | 10 | 0.33 | 300 | 10 | 10 | 250 | 2.3121 | 6 | 298 | 3 | 8.5558
17 | 16 | 22 | 160 | 10 | 0.33 | 300 | 10 | 10 | 250 | 6.9364 | 6 | 298 | 3 | 12.181
17 | 16 | 22 | 160 | 10 | 0.33 | 300 | 10 | 10 | 250 | 13.873 | 6 | 298 | 3 | 18.247
17 | 16 | 22 | 160 | 10 | 0.33 | 300 | 10 | 10 | 250 | 27.746 | 6 | 298 | 3 | 25.219
17 | 16 | 22 | 160 | 10 | 0.33 | 300 | 10 | 10 | 250 | 60.116 | 6 | 298 | 3 | 31.633
17 | 16 | 22 | 160 | 10 | 0.33 | 300 | 10 | 10 | 250 | 120.23 | 6 | 298 | 3 | 34.841
17 | 16 | 22 | 160 | 10 | 0.33 | 300 | 10 | 10 | 250 | 178.03 | 6 | 298 | 3 | 36.026
17 | 16 | 22 | 160 | 10 | 0.33 | 300 | 10 | 10 | 250 | 298.27 | 6 | 298 | 3 | 37.141
17 | 16 | 22 | 160 | 10 | 0.33 | 300 | 10 | 10 | 250 | 478.61 | 6 | 298 | 3 | 37.56
17 | 16 | 22 | 160 | 10 | 0.33 | 300 | 10 | 10 | 250 | 959.54 | 6 | 298 | 3 | 37.908
17 | 16 | 22 | 160 | 10 | 0.33 | 300 | 10 | 10 | 250 | 1200 | 6 | 298 | 3 | 38.048
17 | 16 | 22 | 160 | 10 | 0.33 | 300 | 10 | 10 | 250 | 1438.2 | 6 | 298 | 3 | 38.675
17 | 16 | 22 | 160 | 10 | 0.33 | 300 | 10 | 10 | 250 | 480 | 6 | 298 | 1 | 22.258
17 | 16 | 22 | 160 | 10 | 0.33 | 300 | 10 | 13.975 | 250 | 480 | 6 | 298 | 1 | 31.452
17 | 16 | 22 | 160 | 10 | 0.33 | 300 | 10 | 13.975 | 250 | 480 | 6 | 298 | 1 | 86.613
17 | 16 | 22 | 160 | 10 | 0.33 | 300 | 10 | 13.975 | 250 | 480 | 6 | 298 | 1 | 123.87
17 | 16 | 22 | 160 | 10 | 0.33 | 300 | 10 | 13.975 | 250 | 480 | 6 | 298 | 1 | 137.9
17 | 16 | 22 | 160 | 10 | 0.33 | 300 | 10 | 10 | 250 | 480 | 6 | 298 | 3 | 37.258
17 | 16 | 22 | 160 | 10 | 0.33 | 300 | 10 | 53.545 | 250 | 480 | 6 | 298 | 3 | 69.194
17 | 16 | 22 | 160 | 10 | 0.33 | 300 | 10 | 53.545 | 250 | 480 | 6 | 298 | 3 | 159.19
17 | 16 | 22 | 160 | 10 | 0.33 | 300 | 10 | 53.545 | 250 | 480 | 6 | 298 | 3 | 208.55
17 | 16 | 22 | 160 | 10 | 0.33 | 300 | 10 | 100 | 250 | 480 | 6 | 298 | 3 | 234.68
18 | 18 | 22 | 287 | 7 | 0.29 | 300 | 10 | 10 | 250 | 1440 | 3.9968 | 298 | 1 | 31.021
18 | 18 | 22 | 287 | 7 | 0.29 | 300 | 10 | 10 | 250 | 1440 | 4.4968 | 298 | 1 | 32.518
18 | 18 | 22 | 287 | 7 | 0.29 | 300 | 10 | 10 | 250 | 1440 | 4.9968 | 298 | 1 | 33.521
18 | 18 | 22 | 287 | 7 | 0.29 | 300 | 10 | 10 | 250 | 1440 | 5.4968 | 298 | 1 | 34.12
18 | 18 | 22 | 287 | 7 | 0.29 | 300 | 10 | 10 | 250 | 1440 | 6 | 298 | 1 | 35.106
18 | 18 | 22 | 287 | 7 | 0.29 | 300 | 10 | 10 | 250 | 1440 | 3.9968 | 298 | 3 | 36.426
18 | 18 | 22 | 287 | 7 | 0.29 | 300 | 10 | 10 | 250 | 1440 | 4.4968 | 298 | 3 | 37.377
18 | 18 | 22 | 287 | 7 | 0.29 | 300 | 10 | 10 | 250 | 1440 | 5 | 298 | 3 | 39.261
18 | 18 | 22 | 287 | 7 | 0.29 | 300 | 10 | 10 | 250 | 1440 | 5.4968 | 298 | 3 | 39.542
18 | 18 | 22 | 287 | 7 | 0.29 | 300 | 10 | 10 | 250 | 1440 | 5.9968 | 298 | 3 | 39.736
18 | 18 | 22 | 287 | 7 | 0.29 | 300 | 10 | 10 | 250 | 4.6602 | 6 | 298 | 1 | 6.9403
18 | 18 | 22 | 287 | 7 | 0.29 | 300 | 10 | 10 | 250 | 9.3204 | 6 | 298 | 1 | 12.761
18 | 18 | 22 | 287 | 7 | 0.29 | 300 | 10 | 10 | 250 | 13.981 | 6 | 298 | 1 | 16.194
18 | 18 | 22 | 287 | 7 | 0.29 | 300 | 10 | 10 | 250 | 27.961 | 6 | 298 | 1 | 19.552
18 | 18 | 22 | 287 | 7 | 0.29 | 300 | 10 | 10 | 250 | 58.252 | 6 | 298 | 1 | 23.284
18 | 18 | 22 | 287 | 7 | 0.29 | 300 | 10 | 10 | 250 | 121.17 | 6 | 298 | 1 | 30.597
18 | 18 | 22 | 287 | 7 | 0.29 | 300 | 10 | 10 | 250 | 300.58 | 6 | 298 | 1 | 34.179
18 | 18 | 22 | 287 | 7 | 0.29 | 300 | 10 | 10 | 250 | 477.67 | 6 | 298 | 1 | 35
18 | 18 | 22 | 287 | 7 | 0.29 | 300 | 10 | 10 | 250 | 957.67 | 6 | 298 | 1 | 35.224
18 | 18 | 22 | 287 | 7 | 0.29 | 300 | 10 | 10 | 250 | 1200 | 6 | 298 | 1 | 35.448
18 | 18 | 22 | 287 | 7 | 0.29 | 300 | 10 | 10 | 250 | 1437.7 | 6 | 298 | 1 | 35.672
18 | 18 | 22 | 287 | 7 | 0.29 | 300 | 10 | 10 | 250 | 4.6602 | 6 | 298 | 3 | 7.2388
18 | 18 | 22 | 287 | 7 | 0.29 | 300 | 10 | 10 | 250 | 9.3204 | 6 | 298 | 3 | 9.2537
18 | 18 | 22 | 287 | 7 | 0.29 | 300 | 10 | 10 | 250 | 13.981 | 6 | 298 | 3 | 14.627
18 | 18 | 22 | 287 | 7 | 0.29 | 300 | 10 | 10 | 250 | 30.291 | 6 | 298 | 3 | 18.507
18 | 18 | 22 | 287 | 7 | 0.29 | 300 | 10 | 10 | 250 | 60.583 | 6 | 298 | 3 | 25.224
18 | 18 | 22 | 287 | 7 | 0.29 | 300 | 10 | 10 | 250 | 121.17 | 6 | 298 | 3 | 31.567
18 | 18 | 22 | 287 | 7 | 0.29 | 300 | 10 | 10 | 250 | 179.42 | 6 | 298 | 3 | 34.03
18 | 18 | 22 | 287 | 7 | 0.29 | 300 | 10 | 10 | 250 | 300.58 | 6 | 298 | 3 | 37.164
18 | 18 | 22 | 287 | 7 | 0.29 | 300 | 10 | 10 | 250 | 480 | 6 | 298 | 3 | 38.881
18 | 18 | 22 | 287 | 7 | 0.29 | 300 | 10 | 10 | 250 | 960 | 6 | 298 | 3 | 39.925
18 | 18 | 22 | 287 | 7 | 0.29 | 300 | 10 | 10 | 250 | 1200 | 6 | 298 | 3 | 40
18 | 18 | 22 | 287 | 7 | 0.29 | 300 | 10 | 10 | 250 | 1440 | 6 | 298 | 3 | 40.075
18 | 18 | 22 | 287 | 7 | 0.29 | 300 | 10 | 10 | 250 | 480 | 6 | 298 | 1 | 35.374
18 | 18 | 22 | 287 | 7 | 0.29 | 300 | 10 | 45.25 | 250 | 480 | 6 | 298 | 1 | 71.429
18 | 18 | 22 | 287 | 7 | 0.29 | 300 | 10 | 45.25 | 250 | 480 | 6 | 298 | 1 | 166.67
18 | 18 | 22 | 287 | 7 | 0.29 | 300 | 10 | 45.25 | 250 | 480 | 6 | 298 | 1 | 227.21
18 | 18 | 22 | 287 | 7 | 0.29 | 300 | 10 | 100 | 250 | 480 | 6 | 298 | 1 | 284.35
18 | 18 | 22 | 287 | 7 | 0.29 | 300 | 10 | 10 | 250 | 480 | 6 | 298 | 3 | 40.136
18 | 18 | 22 | 287 | 7 | 0.29 | 300 | 10 | 38.5475 | 250 | 480 | 6 | 298 | 3 | 78.912
18 | 18 | 22 | 287 | 7 | 0.29 | 300 | 10 | 38.5475 | 250 | 480 | 6 | 298 | 3 | 201.36
18 | 18 | 22 | 287 | 7 | 0.29 | 300 | 10 | 38.5475 | 250 | 480 | 6 | 298 | 3 | 272.79
18 | 18 | 22 | 287 | 7 | 0.29 | 300 | 10 | 100 | 250 | 480 | 6 | 298 | 3 | 310.88
18 | 18 | 23 | 1144 | 2.84 | 0.37 | 220 | 50 | 100 | 800 | 199.95 | 5.602453 | 298 | 1 | 118.8
18 | 18 | 23 | 1144 | 2.84 | 0.37 | 220 | 10 | 20.721 | 800 | 360 | 5.361395 | 300.8176 | 1 | 8.4579
18 | 18 | 23 | 1144 | 2.84 | 0.37 | 220 | 10 | 51.351 | 800 | 360 | 5.441411 | 300.8176 | 1 | 90.136
18 | 18 | 23 | 1144 | 2.84 | 0.37 | 220 | 10 | 100.9 | 800 | 360 | 5.394536 | 300.917 | 1 | 210.16
18 | 18 | 23 | 1144 | 2.84 | 0.37 | 220 | 10 | 200 | 800 | 360 | 5.39462 | 301.1156 | 1 | 279.35
18 | 18 | 23 | 1144 | 2.84 | 0.37 | 220 | 10 | 300 | 800 | 360 | 5.336286 | 301.1156 | 1 | 313.18
18 | 18 | 23 | 1144 | 2.84 | 0.37 | 220 | 10 | 500 | 800 | 360 | 5.356286 | 301.1156 | 1 | 334
18 | 18 | 23 | 1144 | 2.84 | 0.37 | 220 | 10 | 700 | 800 | 360 | 5.316286 | 301.1156 | 1 | 342.86
18 | 18 | 23 | 1144 | 2.84 | 0.37 | 220 | 10 | 1000 | 800 | 360 | 5.276953 | 300.1585 | 1 | 347.7
18 | 18 | 23 | 1144 | 2.84 | 0.37 | 220 | 10 | 20.721 | 800 | 360 | 5.228002 | 300.8193 | 3 | 9.4542
18 | 18 | 23 | 1144 | 2.84 | 0.37 | 220 | 10 | 50.45 | 800 | 360 | 5.309268 | 300.8193 | 3 | 100.1
18 | 18 | 23 | 1144 | 2.84 | 0.37 | 220 | 10 | 99.099 | 800 | 360 | 5.226143 | 300.9187 | 3 | 266.45
18 | 18 | 23 | 1144 | 2.84 | 0.37 | 220 | 10 | 200.9 | 800 | 360 | 5.297762 | 301.1173 | 3 | 321.2
18 | 18 | 23 | 1144 | 2.84 | 0.37 | 220 | 10 | 299.1 | 800 | 360 | 5.203 | 301.1173 | 3 | 377.93
18 | 18 | 23 | 1144 | 2.84 | 0.37 | 220 | 10 | 499.1 | 800 | 360 | 5.223 | 301.1173 | 3 | 391.28
18 | 18 | 23 | 1144 | 2.84 | 0.37 | 220 | 10 | 699.1 | 800 | 360 | 5.183 | 301.1173 | 3 | 396.16
18 | 18 | 23 | 1144 | 2.84 | 0.37 | 220 | 10 | 1000 | 800 | 360 | 5.115667 | 300.0042125 | 3 | 401
18 | 18 | 23 | 1144 | 2.84 | 0.37 | 220 | 15 | 512.2746 | 838.8 | 360 | 5.799786 | 297.97 | 1 | 35.65
18 | 18 | 23 | 1144 | 2.84 | 0.37 | 220 | 10.4 | 416.3033 | 774.8 | 360 | 5.328786 | 307.98 | 1 | 33.557
18 | 18 | 23 | 1144 | 2.84 | 0.37 | 220 | 10.4 | 417.5334 | 774.8 | 360 | 5.328786 | 317.95 | 1 | 42.569
18 | 18 | 23 | 1144 | 2.84 | 0.37 | 220 | 10.4 | 410.5005 | 774.8 | 360 | 5.328786 | 327.92 | 1 | 46.772
18 | 18 | 23 | 1144 | 2.84 | 0.37 | 220 | 12.6 | 573.2379 | 838.9 | 360 | 5.7315 | 297.94 | 3 | 37.622
18 | 18 | 23 | 1144 | 2.84 | 0.37 | 220 | 10.5 | 408.4915 | 773.9 | 360 | 5.1955 | 307.94 | 3 | 40.908
18 | 18 | 23 | 1144 | 2.84 | 0.37 | 220 | 10.5 | 409.4637 | 773.9 | 360 | 5.1955 | 317.95 | 3 | 40.562
18 | 18 | 23 | 1144 | 2.84 | 0.37 | 220 | 10.5 | 407.9057 | 773.9 | 360 | 5.1955 | 327.94 | 3 | 36.549
10 | 25 | 11 | 11.4 | 2.3 | 0.23544 | 150 | 10 | 50 | 1000 | 1 | 7 | 298 | 1 | 47.3
10 | 25 | 11 | 11.4 | 2.3 | 0.23544 | 150 | 10 | 50 | 1000 | 5 | 7 | 298 | 1 | 47.2
10 | 25 | 11 | 11.4 | 2.3 | 0.23544 | 150 | 10 | 50 | 1000 | 10 | 7 | 298 | 1 | 47.3
10 | 25 | 11 | 11.4 | 2.3 | 0.23544 | 150 | 10 | 50 | 1000 | 30 | 7 | 298 | 1 | 48.7
10 | 25 | 11 | 11.4 | 2.3 | 0.23544 | 150 | 10 | 50 | 1000 | 60 | 7 | 298 | 1 | 49.6
10 | 25 | 11 | 11.4 | 2.3 | 0.23544 | 150 | 10 | 50 | 1000 | 90 | 7 | 298 | 1 | 50.1
7 | 18 | 47 | 766 | 0.22 | 0.47 | 172.8 | 50 | 187.117 | 1200 | 180 | 6 | 298 | 1 | 5.4617
7 | 18 | 47 | 766 | 0.22 | 0.47 | 172.8 | 50 | 187.117 | 1200 | 180 | 6 | 298 | 1 | 14.011
7 | 18 | 47 | 766 | 0.22 | 0.47 | 172.8 | 50 | 187.117 | 1200 | 180 | 6 | 298 | 1 | 22.797
7 | 18 | 47 | 766 | 0.22 | 0.47 | 172.8 | 50 | 187.117 | 1200 | 180 | 6 | 298 | 1 | 37.045
7 | 18 | 47 | 766 | 0.22 | 0.47 | 172.8 | 50 | 187.117 | 1200 | 180 | 6 | 298 | 1 | 51.174
7 | 18 | 47 | 766 | 0.22 | 0.47 | 172.8 | 50 | 187.117 | 1200 | 180 | 6 | 298 | 1 | 53.786
7 | 18 | 47 | 766 | 0.22 | 0.47 | 172.8 | 50 | 187.117 | 1200 | 180 | 6 | 298 | 1 | 56.28
7 | 18 | 47 | 766 | 0.22 | 0.47 | 172.8 | 50 | 187.117 | 1200 | 180 | 6 | 298 | 1 | 55.449
7 | 18 | 47 | 766 | 0.22 | 0.47 | 172.8 | 50 | 187.117 | 1200 | 180 | 6 | 298 | 1 | 61.979
7 | 18 | 47 | 766 | 0.22 | 0.47 | 172.8 | 50 | 187.117 | 1200 | 180 | 6 | 298 | 1 | 62.81
7 | 18 | 47 | 766 | 0.22 | 0.47 | 172.8 | 50 | 187.117 | 1200 | 180 | 6 | 298 | 1 | 63.997
7 | 18 | 47 | 766 | 0.22 | 0.47 | 172.8 | 50 | 187.117 | 1200 | 180 | 6 | 298 | 1 | 65.303
7 | 18 | 47 | 766 | 0.22 | 0.47 | 218.95 | 500 | 200 | 1200 | 10.042 | 6 | 298 | 1 | 9.126602
7 | 18 | 47 | 766 | 0.22 | 0.47 | 218.95 | 500 | 200 | 1200 | 29.703 | 6 | 298 | 1 | 25.74809
7 | 18 | 47 | 766 | 0.22 | 0.47 | 218.95 | 500 | 200 | 1200 | 44.979 | 6 | 298 | 1 | 34.64987
7 | 18 | 47 | 766 | 0.22 | 0.47 | 218.95 | 500 | 200 | 1200 | 60.113 | 6 | 298 | 1 | 42.03118
7 | 18 | 47 | 766 | 0.22 | 0.47 | 218.95 | 500 | 200 | 1200 | 74.965 | 6 | 298 | 1 | 47.35629
7 | 18 | 47 | 766 | 0.22 | 0.47 | 218.95 | 500 | 200 | 1200 | 90.24 | 6 | 298 | 1 | 50.5433
7 | 18 | 47 | 766 | 0.22 | 0.47 | 218.95 | 500 | 200 | 1200 | 104.95 | 6 | 298 | 1 | 54.03388
7 | 18 | 47 | 766 | 0.22 | 0.47 | 218.95 | 500 | 200 | 1200 | 120.23 | 6 | 298 | 1 | 54.68729
7 | 18 | 47 | 766 | 0.22 | 0.47 | 218.95 | 500 | 200 | 1200 | 134.79 | 6 | 298 | 1 | 55.09729
7 | 18 | 47 | 766 | 0.22 | 0.47 | 218.95 | 500 | 200 | 1200 | 150.07 | 6 | 298 | 1 | 59.83414
7 | 18 | 47 | 766 | 0.22 | 0.47 | 218.95 | 500 | 200 | 1200 | 165.06 | 6 | 298 | 1 | 61.5528
7 | 18 | 47 | 766 | 0.22 | 0.47 | 218.95 | 500 | 200 | 1200 | 180.2 | 6 | 298 | 1 | 61.25293
3 | 9 | 47 | 2308 | 4.7949 | 0.7 | 160 | 20 | 2.36 | 20 | 70 | 7.8 | 298 | 1 | 109.74
3 | 9 | 47 | 2308 | 4.7949 | 0.7 | 160 | 20 | 14.08898 | 20 | 70 | 7.8 | 298 | 1 | 222.06
3 | 9 | 47 | 2308 | 4.7949 | 0.7 | 160 | 20 | 14.08898 | 20 | 70 | 7.8 | 298 | 1 | 315.6
3 | 9 | 47 | 2308 | 4.7949 | 0.7 | 160 | 20 | 14.08898 | 20 | 70 | 7.8 | 298 | 1 | 396.63
3 | 9 | 47 | 2308 | 4.7949 | 0.7 | 160 | 20 | 14.08898 | 20 | 70 | 7.8 | 298 | 1 | 472.66
3 | 9 | 47 | 2308 | 4.7949 | 0.7 | 160 | 20 | 14.08898 | 20 | 70 | 7.8 | 298 | 1 | 532.41
3 | 9 | 47 | 2308 | 4.7949 | 0.7 | 160 | 20 | 14.08898 | 20 | 70 | 7.8 | 298 | 1 | 587.17
3 | 9 | 47 | 2308 | 4.7949 | 0.7 | 160 | 20 | 14.08898 | 20 | 70 | 7.8 | 298 | 1 | 641.93
3 | 9 | 47 | 2308 | 4.7949 | 0.7 | 160 | 20 | 14.08898 | 20 | 70 | 7.8 | 298 | 1 | 679.17
3 | 9 | 47 | 2308 | 4.7949 | 0.7 | 160 | 20 | 21.24 | 20 | 70 | 7.8 | 298 | 1 | 690.11
8 | 13 | 1 | 445 | 18.027 | 0.3 | 200 | 10 | 196.8062 | 1000 | 10 | 6 | 298 | 1 | 36.00874
8 | 13 | 1 | 445 | 18.027 | 0.3 | 200 | 10 | 196.8062 | 1000 | 10 | 6 | 298 | 1 | 53.64376
8 | 13 | 1 | 445 | 18.027 | 0.3 | 200 | 10 | 196.8062 | 1000 | 10 | 6 | 298 | 1 | 62.74431
8 | 13 | 1 | 445 | 18.027 | 0.3 | 200 | 10 | 196.8062 | 1000 | 10 | 6 | 298 | 1 | 69.1492
8 | 13 | 1 | 445 | 18.027 | 0.3 | 200 | 10 | 196.8062 | 1000 | 10 | 6 | 298 | 1 | 75.67568
8 | 13 | 47 | 1405 | 1.2358 | 0.58 | 202.1 | 25 | 200 | 2000 | 14.809 | 7 | 298 | 1 | 12.807
8 | 13 | 47 | 1405 | 1.2358 | 0.58 | 202.1 | 25 | 200 | 2000 | 29.971 | 7 | 298 | 1 | 21.087
8 | 13 | 47 | 1405 | 1.2358 | 0.58 | 202.1 | 25 | 200 | 2000 | 44.78 | 7 | 298 | 1 | 27.296
8 | 13 | 47 | 1405 | 1.2358 | 0.58 | 202.1 | 25 | 200 | 2000 | 59.824 | 7 | 298 | 1 | 32.471
8 | 13 | 47 | 1405 | 1.2358 | 0.58 | 202.1 | 25 | 200 | 2000 | 74.633 | 7 | 298 | 1 | 38.163
8 | 13 | 47 | 1405 | 1.2355 | 0.58 | 202.1 | 25 | 200 | 2000 | 89.794 | 7 | 298 | 1 | 38.68
8 | 13 | 47 | 1405 | 1.2355 | 0.58 | 197.9 | 25 | 200 | 2000 | 104.84 | 7 | 298 | 1 | 38.163
8 | 13 | 47 | 1405 | 1.2355 | 0.58 | 197.9 | 25 | 200 | 2000 | 119.65 | 7 | 298 | 1 | 39.069
8 | 13 | 47 | 1405 | 1.0883 | 0.58 | 200.1 | 25 | 200 | 2000 | 4.7013 | 7 | 298 | 3 | 92.367
8 | 13 | 47 | 1405 | 1.1075 | 0.58 | 200.1 | 25 | 200 | 2000 | 9.7551 | 7 | 298 | 3 | 96.248
8 | 13 | 47 | 1405 | 1.1075 | 0.58 | 200.1 | 25 | 200 | 2000 | 14.574 | 7 | 298 | 3 | 97.413
8 | 13 | 47 | 1405 | 1.1075 | 0.58 | 200.1 | 25 | 200 | 2000 | 29.853 | 7 | 298 | 3 | 98.06
8 | 13 | 47 | 1405 | 1.1075 | 0.58 | 200.1 | 25 | 200 | 2000 | 44.897 | 7 | 298 | 3 | 98.06
8 | 13 | 47 | 1405 | 1.1075 | 0.58 | 200.3 | 25 | 200 | 2000 | 59.706 | 7 | 298 | 3 | 98.448
8 | 13 | 47 | 1405 | 1.1075 | 0.58 | 200.3 | 25 | 200 | 2000 | 74.515 | 7 | 298 | 3 | 98.448
8 | 13 | 47 | 1405 | 1.1072 | 0.58 | 200.3 | 25 | 200 | 2000 | 89.794 | 7 | 298 | 3 | 98.318
8 | 13 | 47 | 1405 | 1.1072 | 0.58 | 200.3 | 25 | 200 | 2000 | 104.84 | 7 | 298 | 3 | 98.189
8 | 13 | 47 | 1405 | 1.1072 | 0.58 | 200.3 | 25 | 200 | 2000 | 120 | 7 | 298 | 3 | 97.801
8 | 13 | 47 | 1405 | 1.2373 | 0.58 | 195.5 | 25 | 49.443 | 2000 | 120 | 7 | 298 | 1 | 2.2105
8 | 13 | 47 | 1405 | 1.235 | 0.58 | 198.2 | 25 | 100.39 | 2000 | 120 | 7 | 298 | 1 | 12.895
8 | 13 | 47 | 1405 | 1.2355 | 0.58 | 197.9 | 25 | 199.78 | 2000 | 120 | 7 | 298 | 1 | 35.921
8 | 13 | 47 | 1405 | 1.2298 | 0.58 | 196.4 | 25 | 299.72 | 2000 | 120 | 7 | 298 | 1 | 61.526
8 | 13 | 47 | 1405 | 1.1246 | 0.58 | 197.5 | 25 | 50 | 2000 | 120 | 7 | 298 | 3 | 22.105
8 | 13 | 47 | 1405 | 1.1226 | 0.58 | 200.5 | 25 | 100.11 | 2000 | 120 | 7 | 298 | 3 | 47.711
8 | 13 | 47 | 1405 | 1.1072 | 0.58 | 200.3 | 25 | 199.5 | 2000 | 120 | 7 | 298 | 3 | 98.368
8 | 13 | 47 | 1405 | 1.1015 | 0.58 | 200.3 | 25 | 299.72 | 2000 | 120 | 7 | 298 | 3 | 148.47
8 | 13 | 47 | 1405 | 1.0866 | 0.58 | 189.9 | 25 | 200 | 400 | 120 | 7 | 298 | 1 | 110
8 | 13 | 47 | 1405 | 1.2355 | 0.58 | 197.9 | 25 | 200 | 2000 | 120 | 7 | 298 | 1 | 32.5
8 | 13 | 47 | 1405 | 1.2355 | 0.58 | 197.9 | 25 | 200 | 4000 | 120 | 7 | 298 | 1 | 16.3
8 | 13 | 47 | 1405 | 0.9726 | 0.58 | 192.7 | 25 | 200 | 400 | 120 | 7 | 298 | 3 | 481
8 | 13 | 47 | 1405 | 1.1072 | 0.58 | 200.3 | 25 | 200 | 2000 | 120 | 7 | 298 | 3 | 96.3
8 | 13 | 47 | 1405 | 1.1072 | 0.58 | 200.3 | 25 | 200 | 4000 | 120 | 7 | 298 | 3 | 48.9
8 | 13 | 47 | 1405 | 1.2554 | 0.58 | 198 | 25 | 200 | 2000 | 120 | 7 | 273 | 1 | 18.6
8 | 13 | 47 | 1405 | 1.2622 | 0.58 | 198 | 25 | 200 | 2000 | 120 | 7 | 293 | 1 | 32.5
8 | 13 | 47 | 1405 | 1.2209 | 0.58 | 195.4 | 25 | 200 | 2000 | 120 | 7 | 303 | 1 | 32.8
8 | 13 | 47 | 1405 | 1.2209 | 0.58 | 195.4 | 25 | 200 | 2000 | 120 | 7 | 313 | 1 | 29.4
8 | 13 | 47 | 1405 | 1.2209 | 0.58 | 195.4 | 25 | 200 | 2000 | 120 | 7 | 323 | 1 | 26.3
8 | 13 | 47 | 1405 | 1.1497 | 0.58 | 200.3 | 25 | 200 | 2000 | 120 | 7 | 273 | 3 | 98.3
8 | 13 | 47 | 1405 | 1.1565 | 0.58 | 200.7 | 25 | 200 | 2000 | 120 | 7 | 293 | 3 | 98.1
8 | 13 | 47 | 1405 | 1.1209 | 0.58 | 200.8 | 25 | 200 | 2000 | 120 | 7 | 303 | 3 | 96.8
8 | 13 | 47 | 1405 | 1.1209 | 0.58 | 200.8 | 25 | 200 | 2000 | 120 | 7 | 313 | 3 | 96.1
8 | 13 | 47 | 1405 | 1.1209 | 0.58 | 200.8 | 25 | 200 | 2000 | 120 | 7 | 323 | 3 | 96
11 | 20 | 47 | 365 | 1.2129 | 0.49034 | 233 | 10 | 10 | 1000 | 25 | 3 | 298.5 | 1 | 4.9628
11 | 20 | 47 | 365 | 0.8402 | 0.49409 | 210.9 | 10 | 10 | 1000 | 25 | 4.5 | 298.2 | 1 | 5.0119
11 | 20 | 47 | 365 | 0.8568 | 0.49409 | 212.9 | 10 | 10 | 1000 | 25 | 6 | 298.25 | 1 | 4.8974
11 | 20 | 47 | 365 | 0.8568 | 0.49409 | 211.4 | 10 | 10 | 1000 | 25 | 7.5 | 298.25 | 1 | 4.8701
11 | 20 | 47 | 365 | 0.8568 | 0.49409 | 211.6 | 10 | 10 | 1000 | 25 | 9 | 298.25 | 1 | 2.1435
11 | 20 | 47 | 365 | 0.9581 | 0.49409 | 213.5 | 10 | 10 | 1000 | 2.6204 | 5 | 298.2 | 1 | 3.6949
11 | 20 | 47 | 365 | 0.8402 | 0.49409 | 217.05 | 10 | 10 | 1000 | 15.345 | 5 | 298 | 1 | 4.3358
11 | 20 | 47 | 365 | 0.8402 | 0.49409 | 210.9 | 10 | 10 | 1000 | 27.667 | 5 | 298.2 | 1 | 4.7203
11 | 20 | 47 | 365 | 0.8402 | 0.49359 | 210.9 | 10 | 10 | 1000 | 40.37 | 5 | 298.1 | 1 | 4.9126
11 | 20 | 47 | 365 | 0.8402 | 0.49359 | 210.9 | 10 | 10 | 1000 | 52.48 | 5 | 298.2 | 1 | 4.9499
11 | 20 | 47 | 365 | 0.8402 | 0.49359 | 210.9 | 10 | 10 | 1000 | 65.176 | 5 | 298.2 | 1 | 5.0087
11 | 20 | 47 | 365 | 0.8402 | 0.49359 | 210.9 | 10 | 10 | 1000 | 77.675 | 5 | 298.2 | 1 | 5.03
11 | 20 | 47 | 365 | 0.8402 | 0.49359 | 210.9 | 10 | 10 | 1000 | 90.075 | 5 | 298.2 | 1 | 5.0087
11 | 20 | 47 | 365 | 0.8402 | 0.49359 | 210.9 | 10 | 10 | 1000 | 45 | 5 | 298.1 | 1 | 5.07
11 | 20 | 47 | 365 | 1.2692 | 0.47823 | 243.65 | 10 | 10 | 2000 | 45 | 5 | 299.1 | 1 | 5.08
11 | 20 | 47 | 365 | 0.6697 | 0.49359 | 209.15 | 10 | 10 | 3000 | 45 | 5 | 298.55 | 1 | 5.09
11 | 20 | 47 | 365 | 0.6697 | 0.49359 | 209.15 | 10 | 10 | 4000 | 45 | 5 | 298.55 | 1 | 5.08
11 | 20 | 47 | 365 | 0.8402 | 0.49359 | 290.85 | 10 | 5 | 1000 | 45 | 5 | 298.1 | 1 | 2.04
11 | 20 | 47 | 365 | 0.8402 | 0.49359 | 215.05 | 10 | 7 | 1000 | 45 | 5 | 298.1 | 1 | 3
11 | 20 | 47 | 365 | 0.8402 | 0.49359 | 210.9 | 10 | 10 | 1000 | 45 | 5 | 298.1 | 1 | 3.95
11 | 20 | 47 | 365 | 0.8402 | 0.49359 | 212.2 | 10 | 12 | 1000 | 45 | 5 | 298.1 | 1 | 4.91
16 | 20 | 47 | 260 | 2.7219 | 0.28569 | 208.75 | 10 | 10 | 1000 | 25 | 3 | 298.1333 | 1 | 1.9472
16 | 20 | 47 | 260 | 2.8664 | 0.28765 | 216.45 | 10 | 10 | 1000 | 25 | 4.5 | 297.8833 | 1 | 4.2321
16 | 20 | 47 | 260 | 2.8943 | 0.28758 | 217.85 | 10 | 10 | 1000 | 25 | 6 | 297.9333 | 1 | 4.7556
16 | 20 | 47 | 260 | 2.8943 | 0.28758 | 222.6 | 10 | 10 | 1000 | 25 | 7.5 | 297.9333 | 1 | 4.8047
16 | 20 | 47 | 260 | 2.8949 | 0.28758 | 222.6 | 10 | 10 | 1000 | 25 | 9 | 297.9333 | 1 | 2.2525
16 | 20 | 47 | 260 | 2.7628 | 0.28758 | 222.6 | 10 | 10 | 1000 | 3.0905 | 7 | 297.9 | 1 | 4.4005
16 | 20 | 47 | 260 | 2.8943 | 0.28758 | 222.6 | 10 | 10 | 1000 | 15.558 | 7 | 297.7 | 1 | 4.6559
16 | 20 | 47 | 260 | 2.8943 | 0.28758 | 222.6 | 10 | 10 | 1000 | 28.103 | 7 | 297.9333 | 1 | 4.7181
16 | 20 | 47 | 260 | 2.8938 | 0.28758 | 220.2 | 10 | 10 | 1000 | 40.448 | 7 | 297.85 | 1 | 4.715
16 | 20 | 47 | 260 | 2.8938 | 0.28758 | 220.2 | 10 | 10 | 1000 | 52.697 | 7 | 297.85 | 1 | 4.7173
16 | 20 | 47 | 260 | 2.8938 | 0.28758 | 220.2 | 10 | 10 | 1000 | 65.043 | 7 | 297.85 | 1 | 4.7278
16 | 20 | 47 | 260 | 2.8938 | 0.28758 | 218.8 | 10 | 10 | 1000 | 77.678 | 7 | 297.85 | 1 | 4.7111
16 | 20 | 47 | 260 | 2.8698 | 0.28758 | 218.8 | 10 | 10 | 1000 | 89.929 | 7 | 298 | 1 | 4.7379
16 | 20 | 47 | 260 | 2.8943 | 0.28758 | 222.6 | 10 | 10 | 1000 | 15 | 7 | 297.8 | 1 | 4.64
16 | 20 | 47 | 260 | 1.7789 | 0.2839 | 249.9 | 10 | 10 | 2000 | 15 | 7 | 299.025 | 1 | 4.88
16 | 20 | 47 | 260 | 1.7975 | 0.2839 | 249.9 | 10 | 10 | 3000 | 15 | 7 | 298.0583 | 1 | 4.88
16 | 20 | 47 | 260 | 1.7975 | 0.2839 | 249.9 | 10 | 10 | 4000 | 15 | 7 | 298.0583 | 1 | 4.88
16 | 20 | 47 | 260 | 1.7789 | 0.2839 | 349.2 | 10 | 5 | 2000 | 15 | 7 | 299.025 | 1 | 2.74
16 | 20 | 47 | 260 | 1.7789 | 0.2839 | 255.8 | 10 | 7 | 2000 | 15 | 7 | 299.025 | 1 | 3.88
16 | 20 | 47 | 260 | 1.7789 | 0.2839 | 249.9 | 10 | 10 | 2000 | 15 | 7 | 299.025 | 1 | 4.7
16 | 20 | 47 | 260 | 1.7789 | 0.2839 | 216.3 | 10 | 12 | 2000 | 15 | 7 | 299.025 | 1 | 4.9

## Hybrid imputation
MT | OL | ModM | SA | PD | PV | RPM | SV | CI | AD | Tim | pH | Tem | TgMet | Q
17 | 16 | 47 | 1696 | 1 | 0.62 | 160 | 100 | 20 | 5 | 15 | 7 | 298 | 0 | 101
17 | 16 | 47 | 1696 | 1 | 0.62 | 160 | 100 | 20 | 5 | 30 | 7 | 298 | 0 | 111
17 | 16 | 47 | 1696 | 1 | 0.62 | 160 | 100 | 20 | 5 | 60 | 7 | 298 | 0 | 119
17 | 16 | 47 | 1696 | 1 | 0.62 | 160 | 100 | 20 | 5 | 120 | 7 | 298 | 0 | 122
17 | 16 | 47 | 1696 | 1 | 0.62 | 160 | 100 | 20 | 5 | 240 | 7 | 298 | 0 | 132
17 | 16 | 47 | 1696 | 1 | 0.62 | 160 | 100 | 20 | 5 | 360 | 7 | 298 | 0 | 133
17 | 16 | 47 | 1696 | 1 | 0.62 | 160 | 100 | 20 | 5 | 480 | 7 | 298 | 0 | 134
17 | 16 | 47 | 1696 | 1 | 0.62 | 160 | 100 | 20 | 5 | 720 | 7 | 298 | 0 | 136
17 | 16 | 2 | 443 | 1.4226 | 0.5 | 160 | 100 | 20 | 5 | 15 | 7 | 298 | 0 | 94
17 | 16 | 2 | 443 | 1.4226 | 0.5 | 160 | 100 | 20 | 5 | 30 | 7 | 298 | 0 | 93
17 | 16 | 2 | 443 | 1.4226 | 0.5 | 160 | 100 | 20 | 5 | 60 | 7 | 298 | 0 | 96
17 | 16 | 2 | 443 | 1.4226 | 0.5 | 160 | 100 | 20 | 5 | 120 | 7 | 298 | 0 | 97
17 | 16 | 2 | 443 | 1.4226 | 0.5 | 160 | 100 | 20 | 5 | 240 | 7 | 298 | 0 | 98
17 | 16 | 2 | 443 | 1.4226 | 0.5 | 160 | 100 | 20 | 5 | 360 | 7 | 298 | 0 | 98
17 | 16 | 2 | 443 | 1.4296 | 0.5 | 160 | 100 | 20 | 5 | 480 | 7 | 298 | 0 | 100
17 | 16 | 2 | 443 | 1.5296 | 0.5 | 160 | 100 | 20 | 5 | 720 | 7 | 298 | 0 | 100
17 | 16 | 2 | 1430 | 1 | 0.5 | 160 | 100 | 20 | 5 | 15 | 7 | 298 | 0 | 111
17 | 16 | 2 | 1430 | 1 | 0.5 | 160 | 100 | 20 | 5 | 30 | 7 | 298 | 0 | 128
17 | 16 | 2 | 1430 | 1 | 0.5 | 160 | 100 | 20 | 5 | 60 | 7 | 298 | 0 | 141
17 | 16 | 2 | 1430 | 1 | 0.5 | 160 | 100 | 20 | 5 | 120 | 7 | 298 | 0 | 152
17 | 16 | 2 | 1430 | 1 | 0.5 | 160 | 100 | 20 | 5 | 240 | 7 | 298 | 0 | 155
17 | 16 | 2 | 1430 | 1 | 0.5 | 160 | 100 | 20 | 5 | 360 | 7 | 298 | 0 | 158
17 | 16 | 2 | 1430 | 1 | 0.5 | 160 | 100 | 20 | 5 | 480 | 7 | 298 | 0 | 159
17 | 16 | 2 | 1430 | 1 | 0.5 | 160 | 100 | 20 | 5 | 720 | 7 | 298 | 0 | 159
17 | 16 | 2 | 1388 | 1.7 | 0.78 | 160 | 100 | 22.51028 | 40 | 720 | 7 | 298 | 0 | 107
18 | 10 | 47 | 1251 | 2.6 | 0.8 | 242.56 | 50 | 100 | 400 | 30 | 7 | 298 | 3 | 10
18 | 10 | 47 | 1251 | 2.6 | 0.8 | 242.56 | 50 | 100 | 400 | 60 | 7 | 298 | 3 | 17
18 | 10 | 47 | 1251 | 2.6 | 0.8 | 242.56 | 50 | 100 | 400 | 120 | 7 | 298 | 3 | 22
18 | 10 | 47 | 1251 | 2.6 | 0.8 | 242.56 | 50 | 100 | 400 | 240 | 7 | 298 | 3 | 27
18 | 10 | 47 | 1251 | 2.6 | 0.8 | 242.56 | 50 | 100 | 400 | 480 | 7 | 298 | 3 | 46
18 | 10 | 47 | 1251 | 2.6 | 0.8 | 242.56 | 50 | 100 | 400 | 960 | 7 | 298 | 3 | 68
18 | 10 | 47 | 1251 | 2.6 | 0.8 | 242.56 | 50 | 100 | 400 | 1920 | 7 | 298 | 3 | 75
18 | 10 | 47 | 1251 | 2.6 | 0.8 | 242.56 | 50 | 100 | 400 | 3000 | 7 | 298 | 3 | 79
18 | 10 | 47 | 1251 | 2.6 | 0.8 | 242.56 | 50 | 100 | 400 | 3840 | 7 | 298 | 3 | 81
18 | 18 | 47 | 801 | 2.4 | 0.5 | 242.56 | 50 | 100 | 400 | 30 | 7 | 298 | 3 | 12
18 | 18 | 47 | 801 | 2.4 | 0.5 | 242.56 | 50 | 100 | 400 | 60 | 7 | 298 | 3 | 21
18 | 18 | 47 | 801 | 2.4 | 0.5 | 242.56 | 50 | 100 | 400 | 120 | 7 | 298 | 3 | 25
18 | 18 | 47 | 801 | 2.4 | 0.5 | 242.56 | 50 | 100 | 400 | 240 | 7 | 298 | 3 | 42
18 | 18 | 47 | 801 | 2.4 | 0.5 | 242.56 | 50 | 100 | 400 | 480 | 7 | 298 | 3 | 54
18 | 18 | 47 | 801 | 2.4 | 0.5 | 242.56 | 50 | 100 | 400 | 960 | 7 | 298 | 3 | 71
18 | 18 | 47 | 801 | 2.4 | 0.5 | 242.56 | 50 | 100 | 400 | 1920 | 7 | 298 | 3 | 88
18 | 18 | 47 | 801 | 2.4 | 0.5 | 242.56 | 50 | 100 | 400 | 3000 | 7 | 298 | 3 | 88
18 | 18 | 47 | 801 | 2.4 | 0.5 | 242.56 | 50 | 100 | 400 | 3840 | 7 | 298 | 3 | 89
18 | 18 | 7 | 2228.79 | 0.057 | 7.87 | 242.56 | 50 | 100 | 400 | 960 | 7 | 298 | 3 | 81
18 | 18 | 7 | 2228.79 | 0.066 | 5.89 | 242.56 | 50 | 100 | 400 | 960 | 7 | 298 | 3 | 90
18 | 18 | 7 | 2204.67 | 0.066 | 5.89 | 242.56 | 50 | 10 | 400 | 30 | 7 | 298 | 3 | 3.3
18 | 18 | 7 | 2204.67 | 0.066 | 5.89 | 242.56 | 50 | 10 | 400 | 60 | 7 | 298 | 3 | 6.3
18 | 18 | 7 | 2204.67 | 0.066 | 5.89 | 242.56 | 50 | 10 | 400 | 120 | 7 | 298 | 3 | 8
18 | 18 | 7 | 2204.67 | 0.066 | 5.89 | 242.56 | 50 | 10 | 400 | 240 | 7 | 298 | 3 | 11
18 | 18 | 7 | 2231.73 | 0.066 | 5.89 | 242.56 | 50 | 10 | 400 | 480 | 7 | 298 | 3 | 13
18 | 18 | 7 | 2228.79 | 0.066 | 5.89 | 242.56 | 50 | 10 | 400 | 960 | 7 | 298 | 3 | 16
18 | 18 | 7 | 2228.79 | 0.066 | 5.89 | 242.56 | 50 | 10 | 400 | 1920 | 7 | 298 | 3 | 17
18 | 18 | 7 | 2228.79 | 0.066 | 5.89 | 242.56 | 50 | 10 | 400 | 3000 | 7 | 298 | 3 | 18
18 | 18 | 7 | 2228.79 | 0.066 | 5.89 | 242.56 | 50 | 10 | 400 | 3840 | 7 | 298 | 3 | 17
18 | 18 | 7 | 2204.67 | 0.066 | 5.89 | 242.56 | 50 | 50 | 400 | 30 | 7 | 298 | 3 | 15
18 | 18 | 7 | 2204.67 | 0.066 | 5.89 | 242.56 | 50 | 50 | 400 | 60 | 7 | 298 | 3 | 19
18 | 18 | 7 | 2204.67 | 0.066 | 5.89 | 242.56 | 50 | 50 | 400 | 120 | 7 | 298 | 3 | 23
18 | 18 | 7 | 2204.67 | 0.066 | 5.89 | 242.56 | 50 | 50 | 400 | 240 | 7 | 298 | 3 | 29
18 | 18 | 7 | 2231.73 | 0.066 | 5.89 | 242.56 | 50 | 50 | 400 | 480 | 7 | 298 | 3 | 35
18 | 18 | 7 | 2228.79 | 0.066 | 5.89 | 242.56 | 50 | 50 | 400 | 960 | 7 | 298 | 3 | 43
18 | 18 | 7 | 2228.79 | 0.066 | 5.89 | 242.56 | 50 | 50 | 400 | 1920 | 7 | 298 | 3 | 50
18 | 18 | 7 | 2228.79 | 0.066 | 5.89 | 242.56 | 50 | 50 | 400 | 3000 | 7 | 298 | 3 | 51
18 | 18 | 7 | 2228.79 | 0.066 | 5.89 | 242.56 | 50 | 50 | 400 | 3840 | 7 | 298 | 3 | 52
18 | 18 | 7 | 2204.67 | 0.066 | 5.89 | 242.56 | 50 | 100 | 400 | 30 | 7 | 298 | 3 | 12
18 | 18 | 7 | 2204.67 | 0.066 | 5.89 | 242.56 | 50 | 100 | 400 | 60 | 7 | 298 | 3 | 21
18 | 18 | 7 | 2204.67 | 0.066 | 5.89 | 242.56 | 50 | 100 | 400 | 120 | 7 | 298 | 3 | 25
18 | 18 | 7 | 2204.67 | 0.066 | 5.89 | 242.56 | 50 | 100 | 400 | 240 | 7 | 298 | 3 | 42
18 | 18 | 7 | 2231.73 | 0.066 | 5.89 | 242.56 | 50 | 100 | 400 | 480 | 7 | 298 | 3 | 54
18 | 18 | 7 | 2228.79 | 0.066 | 5.89 | 242.56 | 50 | 100 | 400 | 960 | 7 | 298 | 3 | 73
18 | 18 | 7 | 2228.79 | 0.066 | 5.89 | 242.56 | 50 | 100 | 400 | 1920 | 7 | 298 | 3 | 88
18 | 18 | 7 | 2228.79 | 0.066 | 5.89 | 242.56 | 50 | 100 | 400 | 3000 | 7 | 298 | 3 | 88
18 | 18 | 7 | 2228.79 | 0.066 | 5.89 | 242.56 | 50 | 100 | 400 | 3840 | 7 | 298 | 3 | 89
18 | 18 | 7 | 2216.76 | 0.066 | 5.89 | 242.56 | 50 | 100 | 400 | 960 | 1 | 298 | 3 | 89
18 | 18 | 7 | 2216.76 | 0.066 | 5.89 | 242.56 | 50 | 100 | 400 | 960 | 3 | 298 | 3 | 85
18 | 18 | 7 | 2216.76 | 0.066 | 5.89 | 242.56 | 50 | 100 | 400 | 960 | 5 | 298 | 3 | 80
18 | 18 | 7 | 2228.79 | 0.066 | 5.89 | 242.56 | 50 | 100 | 400 | 960 | 7 | 298 | 3 | 79
17 | 10 | 47 | 3800 | 0.8 | 1.2 | 200 | 100 | 30 | 250 | 360 | 5 | 300 | 3 | 97
17 | 10 | 47 | 3800 | 0.8 | 1.2 | 200 | 100 | 40 | 250 | 360 | 5 | 300 | 3 | 145
17 | 10 | 47 | 3800 | 0.8 | 1.2 | 200 | 100 | 50 | 250 | 360 | 5 | 300 | 3 | 172
17 | 10 | 47 | 3800 | 0.8 | 1.2 | 200 | 100 | 60 | 250 | 360 | 5 | 300 | 3 | 193
17 | 10 | 47 | 3800 | 0.8 | 1.2 | 200 | 100 | 80 | 250 | 360 | 5 | 300 | 3 | 263
17 | 10 | 47 | 3800 | 0.8 | 1.2 | 200 | 100 | 100 | 250 | 360 | 5 | 300 | 3 | 325
17 | 10 | 47 | 3800 | 0.8 | 1.2 | 200 | 100 | 30 | 250 | 360 | 5 | 308 | 3 | 112
17 | 10 | 47 | 3800 | 0.8 | 1.2 | 200 | 100 | 40 | 250 | 360 | 5 | 308 | 3 | 135
17 | 10 | 47 | 3800 | 0.8 | 1.2 | 200 | 100 | 50 | 250 | 360 | 5 | 308 | 3 | 149
17 | 10 | 47 | 3800 | 0.8 | 1.2 | 200 | 100 | 60 | 250 | 360 | 5 | 308 | 3 | 202
17 | 10 | 47 | 3800 | 0.8 | 1.2 | 200 | 100 | 80 | 250 | 360 | 5 | 308 | 3 | 226
17 | 10 | 47 | 3800 | 0.8 | 1.2 | 200 | 100 | 100 | 250 | 360 | 5 | 308 | 3 | 239
17 | 10 | 47 | 3800 | 0.8 | 1.2 | 200 | 100 | 30 | 250 | 360 | 5 | 318 | 3 | 101
17 | 10 | 47 | 3800 | 0.8 | 1.2 | 200 | 100 | 40 | 250 | 360 | 5 | 318 | 3 | 149
17 | 10 | 47 | 3800 | 0.8 | 1.2 | 200 | 100 | 50 | 250 | 360 | 5 | 318 | 3 | 182
17 | 10 | 47 | 3800 | 0.8 | 1.2 | 200 | 100 | 60 | 250 | 360 | 5 | 318 | 3 | 213
17 | 10 | 47 | 3800 | 0.8 | 1.2 | 200 | 100 | 80 | 250 | 360 | 5 | 318 | 3 | 244
17 | 10 | 47 | 3800 | 0.8 | 1.2 | 200 | 100 | 100 | 250 | 360 | 5 | 318 | 3 | 309
17 | 10 | 47 | 3800 | 0.8 | 1.2 | 200 | 100 | 200 | 1000 | 30 | 5 | 300 | 3 | 106
17 | 10 | 47 | 3800 | 0.8 | 1.2 | 200 | 100 | 200 | 1000 | 60 | 5 | 300 | 3 | 117
17 | 10 | 47 | 3800 | 0.8 | 1.2 | 200 | 100 | 200 | 1000 | 120 | 5 | 300 | 3 | 121
17 | 10 | 47 | 3800 | 0.8 | 1.2 | 200 | 100 | 200 | 1000 | 180 | 5 | 300 | 3 | 126
17 | 10 | 47 | 3800 | 0.8 | 1.2 | 200 | 100 | 200 | 1000 | 240 | 5 | 300 | 3 | 124
17 | 10 | 47 | 3800 | 0.8 | 1.2 | 200 | 100 | 200 | 1000 | 300 | 5 | 300 | 3 | 122
17 | 10 | 47 | 3800 | 0.8 | 1.2 | 200 | 100 | 200 | 1000 | 360 | 5 | 300 | 3 | 131
17 | 10 | 47 | 3800 | 0.8 | 1.2 | 200 | 100 | 200 | 1178 | 60 | 4 | 300 | 3 | 749
17 | 10 | 47 | 3800 | 0.8 | 1.2 | 200 | 100 | 200 | 998 | 60 | 5 | 300 | 3 | 451
17 | 10 | 47 | 3800 | 0.8 | 1.2 | 200 | 100 | 200 | 992.5854 | 60 | 6 | 300 | 3 | 662
9 | 10 | 24 | 337 | 8.8105 | 0.2486 | 180 | 20 | 1000 | 1000 | 30 | 3 | 298 | 3 | 499
9 | 10 | 24 | 337 | 9.1316 | 0.2486 | 180 | 20 | 1000 | 1000 | 30 | 4 | 298 | 3 | 564
9 | 10 | 24 | 337 | 9.1243 | 0.2486 | 180 | 20 | 1000 | 1000 | 30 | 5 | 298 | 3 | 642
9 | 10 | 24 | 337 | 9.1243 | 0.2481 | 180 | 20 | 1000 | 1000 | 30 | 6 | 298 | 3 | 696
9 | 10 | 24 | 337 | 9.1145 | 0.2476 | 180 | 20 | 1000 | 1000 | 30 | 7 | 298 | 3 | 572
9 | 10 | 24 | 337 | 8.8854 | 0.2496 | 180 | 20 | 300 | 1000 | 1 | 6 | 298 | 3 | 44
9 | 10 | 24 | 337 | 9.0761 | 0.2496 | 180 | 20 | 300 | 1000 | 2 | 6 | 298 | 3 | 76
9 | 10 | 24 | 337 | 9.1243 | 0.2496 | 180 | 20 | 300 | 1000 | 4 | 6 | 298 | 3 | 99
9 | 10 | 24 | 337 | 9.1243 | 0.2496 | 180 | 20 | 300 | 1000 | 6 | 6 | 298 | 3 | 116
9 | 10 | 24 | 337 | 9.1243 | 0.2496 | 180 | 20 | 300 | 1000 | 8 | 6 | 298 | 3 | 119
9 | 10 | 24 | 337 | 9.1041 | 0.2496 | 180 | 20 | 300 | 1000 | 15 | 6 | 298 | 3 | 121
9 | 10 | 24 | 337 | 9.1041 | 0.2496 | 180 | 20 | 300 | 1000 | 20 | 6 | 298 | 3 | 124
9 | 10 | 24 | 337 | 9.1243 | 0.2496 | 180 | 20 | 300 | 1000 | 30 | 6 | 298 | 3 | 124
9 | 10 | 24 | 337 | 8.8837 | 0.2513 | 180 | 20 | 10 | 1000 | 20 | 6 | 298 | 3 | 7.7
9 | 10 | 24 | 337 | 8.8842 | 0.2513 | 180 | 20 | 20 | 1000 | 20 | 6 | 298 | 3 | 15.8
9 | 10 | 24 | 337 | 8.8842 | 0.2496 | 180 | 20 | 50 | 1000 | 20 | 6 | 298 | 3 | 36
9 | 10 | 24 | 337 | 8.8842 | 0.2496 | 180 | 20 | 80 | 1000 | 20 | 6 | 298 | 3 | 55
9 | 10 | 24 | 337 | 8.8842 | 0.2496 | 180 | 20 | 100 | 1000 | 20 | 6 | 298 | 3 | 66
9 | 10 | 24 | 337 | 8.9044 | 0.2496 | 180 | 20 | 150 | 1000 | 20 | 6 | 298 | 3 | 92
9 | 10 | 24 | 337 | 9.1041 | 0.2496 | 180 | 20 | 200 | 1000 | 20 | 6 | 298 | 3 | 116
9 | 10 | 24 | 337 | 9.1041 | 0.2496 | 180 | 20 | 300 | 1000 | 20 | 6 | 298 | 3 | 127
9 | 10 | 24 | 337 | 9.1041 | 0.2496 | 180 | 20 | 400 | 1000 | 20 | 6 | 298 | 3 | 130
9 | 13 | 47 | 1843 | 2.8 | 1.3 | 250 | 10 | 10 | 1000 | 180 | 2 | 298 | 2 | 54
9 | 13 | 47 | 1843 | 2.8 | 1.3 | 250 | 10 | 10 | 1000 | 180 | 3 | 298 | 2 | 44
9 | 13 | 47 | 1843 | 2.8 | 1.3 | 250 | 10 | 10 | 1000 | 180 | 4 | 298 | 2 | 37
9 | 13 | 47 | 1843 | 2.8 | 1.3 | 250 | 10 | 10 | 1000 | 180 | 5 | 298 | 2 | 26
9 | 13 | 47 | 1843 | 2.8 | 1.3 | 250 | 10 | 10 | 1000 | 180 | 6 | 298 | 2 | 15
9 | 13 | 47 | 1843 | 2.8 | 1.3 | 250 | 10 | 50 | 3000 | 180 | 2 | 298 | 3 | 11.4
9 | 13 | 47 | 1843 | 2.8 | 1.3 | 250 | 10 | 50 | 3000 | 180 | 3 | 298 | 3 | 18.4
9 | 13 | 47 | 1843 | 2.8 | 1.3 | 250 | 10 | 50 | 3000 | 180 | 4 | 298 | 3 | 34
9 | 13 | 47 | 1843 | 2.8 | 1.3 | 250 | 10 | 50 | 3000 | 180 | 5 | 298 | 3 | 67
9 | 13 | 47 | 1843 | 2.8 | 1.3 | 250 | 10 | 50 | 3000 | 180 | 6 | 298 | 3 | 69
9 | 13 | 47 | 1843 | 2.8 | 1.3 | 250 | 10 | 50 | 3000 | 2 | 5.5 | 298 | 3 | 0.24
9 | 13 | 47 | 1843 | 2.8 | 1.3 | 250 | 10 | 50 | 3000 | 8 | 5.5 | 298 | 3 | 1.11
9 | 13 | 47 | 1843 | 2.8 | 1.3 | 250 | 10 | 50 | 3000 | 16 | 5.5 | 298 | 3 | 1.67
9 | 13 | 47 | 1843 | 2.8 | 1.3 | 250 | 10 | 50 | 3000 | 30 | 5.5 | 298 | 3 | 4.17
9 | 13 | 47 | 1843 | 2.8 | 1.3 | 250 | 10 | 50 | 3000 | 50 | 5.5 | 298 | 3 | 6.81
9 | 13 | 47 | 1843 | 2.8 | 1.3 | 250 | 10 | 50 | 3000 | 90 | 5.5 | 298 | 3 | 8.28
9 | 13 | 47 | 1843 | 2.8 | 1.3 | 250 | 10 | 50 | 3000 | 180 | 5.5 | 298 | 3 | 10
9 | 13 | 47 | 1843 | 2.8 | 1.3 | 250 | 10 | 10 | 1000 | 2 | 2 | 298 | 2 | 0.29
9 | 13 | 47 | 1843 | 2.8 | 1.3 | 250 | 10 | 10 | 1000 | 8 | 2 | 298 | 2 | 2.4
9 | 13 | 47 | 1843 | 2.8 | 1.3 | 250 | 10 | 10 | 1000 | 16 | 2 | 298 | 2 | 2.75
9 | 13 | 47 | 1843 | 2.8 | 1.3 | 250 | 10 | 10 | 1000 | 30 | 2 | 298 | 2 | 4.61
9 | 13 | 47 | 1843 | 2.8 | 1.3 | 250 | 10 | 10 | 1000 | 50 | 2 | 298 | 2 | 5.59
9 | 13 | 47 | 1843 | 2.8 | 1.3 | 250 | 10 | 10 | 1000 | 90 | 2 | 298 | 2 | 6.6
9 | 13 | 47 | 1843 | 2.8 | 1.3 | 250 | 10 | 10 | 1000 | 180 | 2 | 298 | 2 | 7
7 | 10 | 47 | 1654 | 2.08 | 0.86 | 242.56 | 100 | 20 | 500 | 10 | 6 | 298 | 2 | 11
7 | 10 | 47 | 1654 | 2.08 | 0.86 | 242.56 | 100 | 20 | 500 | 20 | 6 | 298 | 2 | 15.2
7 | 10 | 47 | 1654 | 2.08 | 0.86 | 242.56 | 100 | 20 | 500 | 30 | 6 | 298 | 2 | 19.1
7 | 10 | 47 | 1654 | 2.08 | 0.86 | 242.56 | 100 | 20 | 500 | 60 | 6 | 298 | 2 | 20
7 | 10 | 47 | 1654 | 2.08 | 0.86 | 242.56 | 100 | 20 | 500 | 90 | 6 | 298 | 2 | 22
7 | 10 | 47 | 1654 | 2.08 | 0.86 | 242.56 | 100 | 20 | 500 | 120 | 6 | 298 | 2 | 22.6
7 | 10 | 47 | 1654 | 2.08 | 0.86 | 242.56 | 100 | 20 | 500 | 180 | 6 | 298 | 2 | 22.4
7 | 10 | 47 | 1654 | 2.08 | 0.86 | 242.56 | 100 | 20 | 500 | 240 | 6 | 298 | 2 | 22.6
7 | 10 | 47 | 1654 | 2.08 | 0.86 | 242.56 | 100 | 5 | 500 | 180 | 6 | 298 | 2 | 4.6
7 | 10 | 47 | 1654 | 2.08 | 0.86 | 242.56 | 100 | 10 | 500 | 180 | 6 | 298 | 2 | 9.3
7 | 10 | 47 | 1654 | 2.08 | 0.86 | 242.56 | 100 | 20 | 500 | 180 | 6 | 298 | 2 | 21.6
7 | 10 | 47 | 1654 | 2.08 | 0.86 | 242.56 | 100 | 30 | 500 | 180 | 6 | 298 | 2 | 25.1
7 | 10 | 47 | 1654 | 2.08 | 0.86 | 242.56 | 100 | 50 | 500 | 180 | 6 | 298 | 2 | 32
7 | 10 | 47 | 1654 | 2.08 | 0.86 | 242.56 | 100 | 100 | 500 | 180 | 6 | 298 | 2 | 40
7 | 10 | 47 | 1654 | 2.08 | 0.86 | 242.56 | 100 | 20 | 500 | 180 | 2 | 298 | 2 | 8.2
7 | 10 | 47 | 1654 | 2.08 | 0.86 | 242.56 | 100 | 20 | 500 | 180 | 4 | 298 | 2 | 12.6
7 | 10 | 47 | 1654 | 2.08 | 0.86 | 242.56 | 100 | 20 | 500 | 180 | 6 | 298 | 2 | 22.6
7 | 10 | 47 | 1654 | 2.08 | 0.86 | 242.56 | 100 | 20 | 500 | 180 | 7 | 298 | 2 | 18.7
7 | 10 | 47 | 1654 | 2.08 | 0.86 | 242.56 | 100 | 20 | 500 | 180 | 8 | 298 | 2 | 12.2
7 | 10 | 47 | 1654 | 2.08 | 0.86 | 242.56 | 100 | 20 | 500 | 180 | 10 | 298 | 2 | 9.4
7 | 10 | 47 | 1654 | 2.08 | 0.86 | 242.56 | 100 | 20 | 100 | 180 | 6 | 298 | 2 | 40
7 | 10 | 47 | 1654 | 2.08 | 0.86 | 242.56 | 100 | 20 | 300 | 180 | 6 | 298 | 2 | 26
7 | 10 | 47 | 1654 | 2.08 | 0.86 | 242.56 | 100 | 20 | 500 | 180 | 6 | 298 | 2 | 22.4
7 | 10 | 47 | 1654 | 2.08 | 0.86 | 242.56 | 100 | 20 | 700 | 180 | 6 | 298 | 2 | 20.7
7 | 10 | 47 | 1654 | 2.08 | 0.86 | 242.56 | 100 | 20 | 900 | 180 | 6 | 298 | 2 | 16.7
7 | 10 | 47 | 1654 | 2.08 | 0.86 | 242.56 | 100 | 20 | 1100 | 180 | 6 | 298 | 2 | 14.7
7 | 10 | 47 | 1654 | 2.08 | 0.86 | 242.56 | 100 | 20 | 500 | 180 | 6 | 298 | 2 | 22.7
7 | 10 | 47 | 1654 | 2.08 | 0.86 | 242.56 | 100 | 20 | 500 | 180 | 6 | 308 | 2 | 19.2
7 | 10 | 47 | 1654 | 2.08 | 0.86 | 242.56 | 100 | 20 | 500 | 180 | 6 | 318 | 2 | 17.4
7 | 10 | 47 | 1654 | 2.08 | 0.86 | 242.56 | 100 | 20 | 500 | 180 | 6 | 328 | 2 | 13
7 | 10 | 47 | 1654 | 2.08 | 0.86 | 242.56 | 100 | 20 | 500 | 180 | 6 | 338 | 2 | 9
7 | 10 | 42 | 652 | 1.91 | 0.31 | 242.56 | 100 | 20 | 500 | 10 | 6 | 298 | 2 | 25.5
7 | 10 | 42 | 652 | 1.91 | 0.31 | 242.56 | 100 | 20 | 500 | 20 | 6 | 298 | 2 | 29
7 | 10 | 42 | 652 | 1.91 | 0.31 | 242.56 | 100 | 20 | 500 | 30 | 6 | 298 | 2 | 32
7 | 10 | 42 | 652 | 1.91 | 0.31 | 242.56 | 100 | 20 | 500 | 60 | 6 | 298 | 2 | 32
7 | 10 | 42 | 652 | 1.91 | 0.31 | 242.56 | 100 | 20 | 500 | 90 | 6 | 298 | 2 | 33
7 | 10 | 42 | 652 | 1.91 | 0.31 | 242.56 | 100 | 20 | 500 | 120 | 6 | 298 | 2 | 34
7 | 10 | 42 | 652 | 1.91 | 0.31 | 242.56 | 100 | 20 | 500 | 180 | 6 | 298 | 2 | 34.6
7 | 10 | 42 | 652 | 1.91 | 0.31 | 242.56 | 100 | 20 | 500 | 240 | 6 | 298 | 2 | 34.7
7 | 10 | 42 | 652 | 1.91 | 0.31 | 242.56 | 100 | 5 | 500 | 180 | 6 | 298 | 2 | 9.5
7 | 10 | 42 | 652 | 1.91 | 0.31 | 242.56 | 100 | 10 | 500 | 180 | 6 | 298 | 2 | 17.3
7 | 10 | 42 | 652 | 1.91 | 0.31 | 242.56 | 100 | 20 | 500 | 180 | 6 | 298 | 2 | 33
7 | 10 | 42 | 652 | 1.91 | 0.31 | 242.56 | 100 | 30 | 500 | 180 | 6 | 298 | 2 | 43
7 | 10 | 42 | 652 | 1.91 | 0.31 | 242.56 | 100 | 50 | 500 | 180 | 6 | 298 | 2 | 53
7 | 10 | 42 | 652 | 1.91 | 0.31 | 242.56 | 100 | 100 | 500 | 180 | 6 | 298 | 2 | 62
7 | 10 | 42 | 652 | 1.91 | 0.31 | 242.56 | 100 | 20 | 500 | 180 | 2 | 298 | 2 | 31
7 | 10 | 42 | 652 | 1.91 | 0.31 | 242.56 | 100 | 20 | 500 | 180 | 4 | 298 | 2 | 37
7 | 10 | 42 | 652 | 1.91 | 0.31 | 242.56 | 100 | 20 | 500 | 180 | 6 | 298 | 2 | 32
7 | 10 | 42 | 652 | 1.91 | 0.31 | 242.56 | 100 | 20 | 500 | 180 | 7 | 298 | 2 | 26.4
7 | 10 | 42 | 652 | 1.91 | 0.31 | 242.56 | 100 | 20 | 500 | 180 | 8 | 298 | 2 | 20.3
7 | 10 | 42 | 652 | 1.91 | 0.31 | 242.56 | 100 | 20 | 500 | 180 | 10 | 298 | 2 | 16
7 | 10 | 42 | 652 | 1.91 | 0.31 | 242.56 | 100 | 20 | 100 | 180 | 6 | 298 | 2 | 68
7 | 10 | 42 | 652 | 1.91 | 0.31 | 242.56 | 100 | 20 | 300 | 180 | 6 | 298 | 2 | 45
7 | 10 | 42 | 652 | 1.91 | 0.31 | 242.56 | 100 | 20 | 500 | 180 | 6 | 298 | 2 | 34.5
7 | 10 | 42 | 652 | 1.91 | 0.31 | 242.56 | 100 | 20 | 700 | 180 | 6 | 298 | 2 | 30
7 | 10 | 42 | 652 | 1.91 | 0.31 | 242.56 | 100 | 20 | 900 | 180 | 6 | 298 | 2 | 29
7 | 10 | 42 | 652 | 1.91 | 0.31 | 242.56 | 100 | 20 | 1100 | 180 | 6 | 298 | 2 | 23.7
7 | 10 | 42 | 652 | 1.91 | 0.31 | 242.56 | 100 | 20 | 500 | 180 | 6 | 298 | 2 | 38
7 | 10 | 42 | 652 | 1.91 | 0.31 | 242.56 | 100 | 20 | 500 | 180 | 6 | 308 | 2 | 35
7 | 10 | 42 | 652 | 1.91 | 0.31 | 242.56 | 100 | 20 | 500 | 180 | 6 | 318 | 2 | 32
7 | 10 | 42 | 652 | 1.91 | 0.31 | 242.56 | 100 | 20 | 500 | 180 | 6 | 328 | 2 | 27
7 | 10 | 42 | 652 | 1.91 | 0.31 | 242.56 | 100 | 20 | 500 | 180 | 6 | 338 | 2 | 25.6
9 | 13 | 34 | 1327 | 1.51 | 0.75 | 170 | 50 | 25 | 2000 | 1440 | 4 | 298 | 2 | 10.5
9 | 13 | 34 | 1327 | 1.51 | 0.75 | 170 | 50 | 50 | 2000 | 1440 | 4 | 298 | 2 | 18.8
9 | 13 | 34 | 1327 | 1.51 | 0.75 | 170 | 50 | 100 | 2000 | 1440 | 4 | 298 | 2 | 33.6
9 | 13 | 34 | 1327 | 1.51 | 0.75 | 170 | 50 | 200 | 2000 | 1440 | 4 | 298 | 2 | 40
9 | 13 | 34 | 1327 | 1.51 | 0.75 | 170 | 50 | 400 | 2000 | 1440 | 4 | 298 | 2 | 43
9 | 13 | 34 | 1327 | 1.51 | 0.75 | 170 | 50 | 600 | 2000 | 1440 | 4 | 298 | 2 | 44.5
9 | 13 | 34 | 1327 | 1.51 | 0.75 | 170 | 50 | 400 | 2000 | 120 | 2 | 298 | 2 | 25.2
9 | 13 | 34 | 1327 | 1.51 | 0.75 | 170 | 50 | 400 | 2000 | 120 | 4 | 298 | 2 | 19.3
9 | 13 | 34 | 1327 | 1.51 | 0.75 | 170 | 50 | 400 | 2000 | 120 | 6 | 298 | 2 | 18
9 | 13 | 34 | 1327 | 1.51 | 0.75 | 170 | 50 | 400 | 2000 | 120 | 8 | 298 | 2 | 17.2
9 | 13 | 34 | 1327 | 1.51 | 0.75 | 170 | 50 | 400 | 2000 | 120 | 10 | 298 | 2 | 15
9 | 13 | 34 | 1327 | 1.51 | 0.75 | 170 | 50 | 400 | 2000 | 120 | 12 | 298 | 2 | 2.9
9 | 13 | 34 | 1327 | 1.51 | 0.75 | 170 | 50 | 400 | 2000 | 10 | 4 | 298 | 2 | 7.8
9 | 13 | 34 | 1327 | 1.51 | 0.75 | 170 | 50 | 400 | 2000 | 15 | 4 | 298 | 2 | 10.7
9 | 13 | 34 | 1327 | 1.51 | 0.75 | 170 | 50 | 400 | 2000 | 20 | 4 | 298 | 2 | 15.6
9 | 13 | 34 | 1327 | 1.51 | 0.75 | 170 | 50 | 400 | 2000 | 25 | 4 | 298 | 2 | 21
9 | 13 | 34 | 1327 | 1.51 | 0.75 | 170 | 50 | 400 | 2000 | 30 | 4 | 298 | 2 | 27
9 | 13 | 34 | 1327 | 1.51 | 0.75 | 170 | 50 | 400 | 2000 | 40 | 4 | 298 | 2 | 30
9 | 13 | 34 | 1327 | 1.51 | 0.75 | 170 | 50 | 400 | 2000 | 60 | 4 | 298 | 2 | 35
9 | 13 | 34 | 1327 | 1.51 | 0.75 | 170 | 50 | 400 | 2000 | 90 | 4 | 298 | 2 | 37
9 | 13 | 34 | 1327 | 1.51 | 0.75 | 170 | 50 | 400 | 2000 | 120 | 4 | 298 | 2 | 42
9 | 13 | 34 | 1327 | 1.51 | 0.75 | 170 | 50 | 400 | 2000 | 180 | 4 | 298 | 2 | 44
9 | 13 | 34 | 1327 | 1.51 | 0.75 | 170 | 50 | 400 | 2000 | 300 | 4 | 298 | 2 | 45
9 | 13 | 46 | 1030 | 1.53 | 0.61 | 170 | 50 | 25 | 2000 | 1440 | 4 | 298 | 2 | 11.3
9 | 13 | 46 | 1030 | 1.53 | 0.61 | 170 | 50 | 50 | 2000 | 1440 | 4 | 298 | 2 | 17
9 | 13 | 46 | 1030 | 1.53 | 0.61 | 170 | 50 | 100 | 2000 | 1440 | 4 | 298 | 2 | 22
9 | 13 | 46 | 1030 | 1.53 | 0.61 | 170 | 50 | 200 | 2000 | 1440 | 4 | 298 | 2 | 30
9 | 13 | 46 | 1030 | 1.53 | 0.61 | 170 | 50 | 400 | 2000 | 1440 | 4 | 298 | 2 | 39
9 | 13 | 46 | 1030 | 1.53 | 0.61 | 170 | 50 | 600 | 2000 | 1440 | 4 | 298 | 2 | 42
9 | 13 | 47 | 896 | 1.76 | 0.51 | 170 | 50 | 25 | 2000 | 1440 | 4 | 298 | 2 | 10.7
9 | 13 | 47 | 896 | 1.76 | 0.51 | 170 | 50 | 50 | 2000 | 1440 | 4 | 298 | 2 | 17.6
9 | 13 | 47 | 896 | 1.76 | 0.51 | 170 | 50 | 100 | 2000 | 1440 | 4 | 298 | 2 | 25
9 | 13 | 47 | 896 | 1.76 | 0.51 | 170 | 50 | 200 | 2000 | 1440 | 4 | 298 | 2 | 24.6
9 | 13 | 47 | 896 | 1.76 | 0.51 | 170 | 50 | 400 | 2000 | 1440 | 4 | 298 | 2 | 39
9 | 13 | 47 | 896 | 1.76 | 0.51 | 170 | 50 | 600 | 2000 | 1440 | 4 | 298 | 2 | 40
9 | 13 | 27 | 34 | 2.69 | 0.05 | 170 | 50 | 25 | 2000 | 1440 | 4 | 298 | 2 | 1
9 | 13 | 27 | 34 | 2.69 | 0.05 | 170 | 50 | 50 | 2000 | 1440 | 4 | 298 | 2 | 1.1
9 | 13 | 27 | 34 | 2.69 | 0.05 | 170 | 50 | 100 | 2000 | 1440 | 4 | 298 | 2 | 2.3
9 | 13 | 27 | 34 | 2.69 | 0.05 | 170 | 50 | 200 | 2000 | 1440 | 4 | 298 | 2 | 7
9 | 13 | 27 | 34 | 2.69 | 0.05 | 170 | 50 | 400 | 2000 | 1440 | 4 | 298 | 2 | 16
9 | 13 | 27 | 34 | 2.69 | 0.05 | 170 | 50 | 600 | 2000 | 1440 | 4 | 298 | 2 | 26
9 | 13 | 11 | 356 | 3.7782 | 0.35 | 242.56 | 47.37 | 46.20714 | 200 | 1080 | 3 | 298 | 2 | 137
9 | 13 | 11 | 423 | 3.39976 | 0.63 | 242.56 | 47.37 | 50.24522 | 200 | 1080 | 3 | 298 | 2 | 206
9 | 13 | 11 | 234 | 3.6653 | 0.29 | 242.56 | 47.37 | 45.69648 | 200 | 1080 | 3 | 298 | 2 | 234
9 | 13 | 47 | 1370 | 1.11 | 0.6236 | 242.56 | 25 | 100.5174 | 521.53 | 480 | 7 | 298 | 0 | 110
9 | 13 | 47 | 1370 | 1.11 | 0.6236 | 242.56 | 25 | 107.5585 | 521.53 | 480 | 7 | 278 | 0 | 27
1 | 13 | 47 | 1370 | 0.97 | 0.67 | 242.56 | 25 | 10 | 400 | 720 | 6.5 | 298 | 0 | 25
1 | 13 | 47 | 1370 | 0.97 | 0.67 | 242.56 | 25 | 20 | 400 | 720 | 6.5 | 298 | 0 | 47
1 | 13 | 47 | 1370 | 0.97 | 0.67 | 242.56 | 25 | 50 | 400 | 720 | 6.5 | 298 | 0 | 95
1 | 13 | 47 | 1370 | 0.97 | 0.67 | 242.56 | 25 | 100 | 400 | 720 | 6.5 | 298 | 0 | 126
1 | 13 | 47 | 1370 | 0.97 | 0.67 | 242.56 | 25 | 150 | 400 | 720 | 6.5 | 298 | 0 | 129
1 | 13 | 47 | 1370 | 0.97 | 0.67 | 242.56 | 25 | 200 | 400 | 720 | 6.5 | 298 | 0 | 125
1 | 13 | 47 | 1370 | 0.97 | 0.67 | 242.56 | 25 | 300 | 400 | 720 | 6.5 | 298 | 0 | 123
9 | 13 | 47 | 1369 | 1.11 | 0.71 | 242.56 | 25 | 10 | 400 | 720 | 6.5 | 298 | 0 | 24
9 | 13 | 47 | 1369 | 1.11 | 0.71 | 242.56 | 25 | 20 | 400 | 720 | 6.5 | 298 | 0 | 47
9 | 13 | 47 | 1369 | 1.11 | 0.71 | 242.56 | 25 | 50 | 400 | 720 | 6.5 | 298 | 0 | 85
9 | 13 | 47 | 1369 | 1.11 | 0.71 | 242.56 | 25 | 100 | 400 | 720 | 6.5 | 298 | 0 | 100
9 | 13 | 47 | 1369 | 1.11 | 0.71 | 242.56 | 25 | 150 | 400 | 720 | 6.5 | 298 | 0 | 124
9 | 13 | 47 | 1369 | 1.11 | 0.71 | 242.56 | 25 | 200 | 400 | 720 | 6.5 | 298 | 0 | 125
9 | 13 | 47 | 1369 | 1.11 | 0.71 | 242.56 | 25 | 300 | 400 | 720 | 6.5 | 298 | 0 | 122
9 | 10 | 47 | 14 | 2.9 | 0.012 | 242.56 | 47.37 | 5 | 1000 | 20 | 5 | 298 | 0 | 1.8
9 | 10 | 47 | 14 | 2.9 | 0.012 | 242.56 | 47.37 | 5 | 1000 | 40 | 5 | 298 | 0 | 3.2
9 | 10 | 47 | 14 | 2.9 | 0.012 | 242.56 | 47.37 | 5 | 1000 | 60 | 5 | 298 | 0 | 4.8
9 | 10 | 47 | 14 | 2.9 | 0.012 | 242.56 | 47.37 | 5 | 1000 | 90 | 5 | 298 | 0 | 4.9
9 | 10 | 47 | 14 | 2.9 | 0.012 | 242.56 | 47.37 | 5 | 1000 | 150 | 5 | 298 | 0 | 4.9
9 | 10 | 47 | 14 | 2.9 | 0.012 | 242.56 | 47.37 | 5 | 1000 | 300 | 5 | 298 | 0 | 4.9
9 | 10 | 47 | 14 | 2.9 | 0.012 | 242.56 | 47.37 | 10 | 1000 | 20 | 5 | 298 | 0 | 4.3
9 | 10 | 47 | 14 | 2.9 | 0.012 | 242.56 | 47.37 | 10 | 1000 | 40 | 5 | 298 | 0 | 5
9 | 10 | 47 | 14 | 2.9 | 0.012 | 242.56 | 47.37 | 10 | 1000 | 60 | 5 | 298 | 0 | 6.4
9 | 10 | 47 | 14 | 2.9 | 0.012 | 242.56 | 47.37 | 10 | 1000 | 90 | 5 | 298 | 0 | 7.1
9 | 10 | 47 | 14 | 2.9 | 0.012 | 242.56 | 47.37 | 10 | 1000 | 150 | 5 | 298 | 0 | 9.5
9 | 10 | 47 | 14 | 2.9 | 0.012 | 242.56 | 47.37 | 10 | 1000 | 300 | 5 | 298 | 0 | 9.6
9 | 10 | 47 | 14 | 2.9 | 0.012 | 242.56 | 47.37 | 15 | 1000 | 20 | 5 | 298 | 0 | 7.8
9 | 10 | 47 | 14 | 2.9 | 0.012 | 242.56 | 47.37 | 15 | 1000 | 40 | 5 | 298 | 0 | 8
9 | 10 | 47 | 14 | 2.9 | 0.012 | 242.56 | 47.37 | 15 | 1000 | 60 | 5 | 298 | 0 | 8.5
9 | 10 | 47 | 14 | 2.9 | 0.012 | 242.56 | 47.37 | 15 | 1000 | 90 | 5 | 298 | 0 | 10.6
9 | 10 | 47 | 14 | 2.9 | 0.012 | 242.56 | 47.37 | 15 | 1000 | 150 | 5 | 298 | 0 | 13
9 | 10 | 47 | 14 | 2.9 | 0.012 | 242.56 | 47.37 | 15 | 1000 | 300 | 5 | 298 | 0 | 13
9 | 10 | 47 | 14 | 2.9 | 0.012 | 242.56 | 47.37 | 5 | 1000 | 90 | 3 | 298 | 0 | 4.85
9 | 10 | 47 | 14 | 2.9 | 0.012 | 242.56 | 47.37 | 5 | 1000 | 90 | 5 | 298 | 0 | 4.95
9 | 10 | 47 | 14 | 2.9 | 0.012 | 242.56 | 47.37 | 5 | 1000 | 90 | 9 | 298 | 0 | 4.65
9 | 10 | 47 | 14 | 2.9 | 0.012 | 242.56 | 47.37 | 5 | 1000 | 90 | 11 | 298 | 0 | 4.35
1 | 10 | 47 | 920 | 1 | 0.7 | 242.56 | 47.37 | 15.22722 | 20 | 7 | 7 | 298 | 0 | 2.83
1 | 10 | 47 | 920 | 1 | 0.7 | 242.56 | 47.37 | 15.22722 | 20 | 12 | 7 | 298 | 0 | 9.6
1 | 10 | 47 | 920 | 1 | 0.7 | 242.56 | 47.37 | 15.04722 | 20 | 17 | 7 | 298 | 0 | 14.3
1 | 10 | 47 | 920 | 1 | 0.7 | 242.56 | 47.37 | 6.927376 | 20 | 34 | 7 | 298 | 0 | 18.9
1 | 10 | 47 | 920 | 1 | 0.7 | 242.56 | 47.37 | 6.846126 | 20 | 40 | 7 | 298 | 0 | 22.8
1 | 10 | 47 | 920 | 1 | 0.7 | 242.56 | 47.37 | 6.738926 | 20 | 65 | 7 | 298 | 0 | 25.2
1 | 10 | 47 | 920 | 1 | 0.7 | 242.56 | 47.37 | 10.09613 | 20 | 96 | 7 | 298 | 0 | 31.3
1 | 10 | 47 | 920 | 1 | 0.7 | 242.56 | 47.37 | 7.28426 | 20 | 150 | 7 | 298 | 0 | 40
1 | 10 | 47 | 920 | 1 | 0.7 | 242.56 | 47.37 | 7.99426 | 20 | 215 | 7 | 298 | 0 | 45
1 | 10 | 47 | 920 | 1 | 0.7 | 242.56 | 47.37 | 9.44426 | 20 | 300 | 7 | 298 | 0 | 50
1 | 10 | 47 | 920 | 1 | 0.7 | 242.56 | 47.37 | 3.42545 | 20 | 480 | 7 | 298 | 0 | 57
1 | 10 | 47 | 920 | 1 | 0.7 | 242.56 | 47.37 | 2.728051 | 20 | 720 | 7 | 298 | 0 | 69
1 | 10 | 47 | 920 | 1 | 0.7 | 242.56 | 47.37 | 0.97274 | 20 | 1440 | 7 | 298 | 0 | 84
1 | 10 | 47 | 920 | 1 | 0.7 | 242.56 | 47.37 | 1.357774 | 20 | 1800 | 7 | 298 | 0 | 88
1 | 10 | 47 | 920 | 1 | 0.7 | 242.56 | 47.37 | 1.307774 | 20 | 2520 | 7 | 298 | 0 | 91
1 | 10 | 47 | 920 | 1 | 0.7 | 242.56 | 47.37 | 1.307774 | 20 | 2880 | 7 | 298 | 0 | 94
1 | 10 | 47 | 920 | 1 | 0.7 | 242.56 | 47.37 | 2.260597 | 20 | 1440 | 4 | 298 | 0 | 17.5
1 | 10 | 47 | 920 | 1 | 0.7 | 242.56 | 47.37 | 2.37141 | 20 | 1440 | 6 | 298 | 0 | 73
1 | 10 | 47 | 920 | 1 | 0.7 | 242.56 | 47.37 | 0.97274 | 20 | 1440 | 7 | 298 | 0 | 84
1 | 10 | 47 | 920 | 1 | 0.7 | 242.56 | 47.37 | 0.6455453 | 20 | 1440 | 8 | 298 | 0 | 103
1 | 10 | 47 | 920 | 1 | 0.7 | 242.56 | 47.37 | 0.8923724 | 20 | 1440 | 10 | 298 | 0 | 71
1 | 10 | 47 | 920 | 1 | 0.7 | 242.56 | 47.37 | 0.054 | 20 | 1440 | 8 | 298 | 0 | 2.66
1 | 10 | 47 | 920 | 1 | 0.7 | 242.56 | 47.37 | 0.068 | 20 | 1440 | 8 | 298 | 0 | 3.3
1 | 10 | 47 | 920 | 1 | 0.7 | 242.56 | 47.37 | 0.105 | 20 | 1440 | 8 | 298 | 0 | 5.12
1 | 10 | 47 | 920 | 1 | 0.7 | 242.56 | 47.37 | 0.318 | 20 | 1440 | 8 | 298 | 0 | 15.4
1 | 10 | 47 | 920 | 1 | 0.7 | 242.56 | 47.37 | 0.501 | 20 | 1440 | 8 | 298 | 0 | 23.8
1 | 10 | 47 | 920 | 1 | 0.7 | 242.56 | 47.37 | 0.711 | 20 | 1440 | 8 | 298 | 0 | 32.2
1 | 10 | 47 | 920 | 1 | 0.7 | 242.56 | 47.37 | 2.428 | 20 | 1440 | 8 | 298 | 0 | 104.2
9 | 18 | 47 | 201 | 1.4 | 0.273 | 250 | 25 | 5 | 200 | 3 | 6 | 298 | 0 | 24.3
9 | 18 | 47 | 201 | 1.4 | 0.273 | 250 | 25 | 5 | 200 | 20 | 6 | 298 | 0 | 24.5
9 | 18 | 47 | 201 | 1.4 | 0.273 | 250 | 25 | 5 | 200 | 60 | 6 | 298 | 0 | 24.7
9 | 18 | 47 | 201 | 1.4 | 0.273 | 250 | 25 | 5 | 200 | 120 | 6 | 298 | 0 | 24.7
9 | 18 | 47 | 201 | 1.4 | 0.273 | 250 | 25 | 5 | 200 | 300 | 6 | 298 | 0 | 24.8
9 | 18 | 47 | 201 | 1.4 | 0.273 | 250 | 25 | 1 | 200 | 1440 | 6 | 298 | 0 | 5.3
9 | 18 | 47 | 201 | 1.4 | 0.273 | 250 | 25 | 5 | 200 | 1440 | 6 | 298 | 0 | 24.8
9 | 18 | 47 | 201 | 1.4 | 0.273 | 250 | 25 | 10 | 200 | 1440 | 6 | 298 | 0 | 44
9 | 18 | 47 | 201 | 1.4 | 0.273 | 250 | 25 | 20 | 200 | 1440 | 6 | 298 | 0 | 65
9 | 18 | 47 | 201 | 1.4 | 0.273 | 250 | 25 | 35 | 200 | 1440 | 6 | 298 | 0 | 87
9 | 18 | 47 | 201 | 1.4 | 0.273 | 250 | 25 | 50 | 200 | 1440 | 6 | 298 | 0 | 103
9 | 18 | 47 | 201 | 1.4 | 0.273 | 250 | 25 | 80 | 200 | 1440 | 6 | 298 | 0 | 115
9 | 18 | 47 | 201 | 1.4 | 0.273 | 250 | 25 | 150 | 200 | 1440 | 6 | 298 | 0 | 121
9 | 18 | 47 | 201 | 1.4 | 0.273 | 250 | 25 | 245 | 200 | 1440 | 6 | 298 | 0 | 124
9 | 13 | 10 | 93 | 14.4 | 0.33 | 140 | 50 | 60 | 400 | 720 | 3 | 298 | 0 | 95
9 | 13 | 10 | 12 | 10.4 | 0.03 | 140 | 50 | 60 | 400 | 720 | 3 | 298 | 0 | 74
9 | 13 | 10 | 5 | 10.4 | 0.01 | 140 | 50 | 60 | 400 | 720 | 3 | 298 | 0 | 71
9 | 13 | 10 | 151 | 4.1 | 0.15 | 140 | 50 | 60 | 400 | 720 | 3 | 298 | 0 | 81
7 | 10 | 47 | 2290 | 1 | 1.4 | 242.56 | 20 | 50 | 1000 | 360 | 2.2 | 298 | 3 | 1.6
7 | 10 | 47 | 2290 | 1 | 1.4 | 242.56 | 20 | 50 | 1000 | 360 | 3.1 | 298 | 3 | 2.4
7 | 10 | 47 | 2290 | 1 | 1.4 | 242.56 | 20 | 50 | 1000 | 360 | 4.2 | 298 | 3 | 5.5
7 | 10 | 47 | 2290 | 1 | 1.4 | 242.56 | 20 | 50 | 1000 | 360 | 5.2 | 298 | 3 | 8
7 | 10 | 47 | 2290 | 1 | 1.4 | 242.56 | 20 | 50 | 1000 | 360 | 6.1 | 298 | 3 | 12.5
7 | 10 | 47 | 2290 | 1 | 1.4 | 242.56 | 20 | 50 | 1000 | 360 | 6.9 | 298 | 3 | 13
7 | 10 | 47 | 2290 | 1 | 1.4 | 242.56 | 20 | 25 | 1000 | 360 | 6 | 298 | 3 | 9
7 | 10 | 47 | 2290 | 1 | 1.4 | 242.56 | 20 | 50 | 1000 | 360 | 6 | 298 | 3 | 11.6
7 | 10 | 47 | 2290 | 1 | 1.4 | 242.56 | 20 | 100 | 1000 | 360 | 6 | 298 | 3 | 12.8
7 | 10 | 47 | 2290 | 1 | 1.4 | 242.56 | 20 | 150 | 1000 | 360 | 6 | 298 | 3 | 12.2
7 | 10 | 47 | 2290 | 1 | 1.4 | 242.56 | 20 | 200 | 1000 | 360 | 6 | 298 | 3 | 13.6
7 | 10 | 47 | 2290 | 1 | 1.4 | 242.56 | 20 | 300 | 1000 | 360 | 6 | 298 | 3 | 13.7
7 | 10 | 47 | 2290 | 1 | 1.4 | 242.56 | 20 | 400 | 1000 | 360 | 6 | 298 | 3 | 12
7 | 10 | 47 | 2290 | 1 | 1.4 | 242.56 | 20 | 500 | 1000 | 360 | 6 | 298 | 3 | 14
7 | 10 | 47 | 2290 | 1 | 1.4 | 242.56 | 20 | 600 | 1000 | 360 | 6 | 298 | 3 | 15.2
7 | 10 | 47 | 2290 | 1 | 1.4 | 242.56 | 20 | 700 | 1000 | 360 | 6 | 298 | 3 | 14.7
7 | 10 | 47 | 2290 | 1 | 1.4 | 242.56 | 20 | 500 | 1000 | 2 | 6 | 298 | 3 | 6.4
7 | 10 | 47 | 2290 | 1 | 1.4 | 242.56 | 20 | 500 | 1000 | 6 | 6 | 298 | 3 | 8
7 | 10 | 47 | 2290 | 1 | 1.4 | 242.56 | 20 | 500 | 1000 | 10 | 6 | 298 | 3 | 9
7 | 10 | 47 | 2290 | 1 | 1.4 | 242.56 | 20 | 500 | 1000 | 20 | 6 | 298 | 3 | 12.6
7 | 10 | 47 | 2290 | 1 | 1.4 | 242.56 | 20 | 500 | 1000 | 30 | 6 | 298 | 3 | 13.2
7 | 10 | 47 | 2290 | 1 | 1.4 | 242.56 | 20 | 500 | 1000 | 60 | 6 | 298 | 3 | 13.1
7 | 10 | 47 | 2290 | 1 | 1.4 | 242.56 | 20 | 500 | 1000 | 90 | 6 | 298 | 3 | 13
7 | 10 | 47 | 2290 | 1 | 1.4 | 242.56 | 20 | 500 | 1000 | 120 | 6 | 298 | 3 | 12
7 | 10 | 47 | 2290 | 1 | 1.4 | 242.56 | 20 | 500 | 1000 | 180 | 6 | 298 | 3 | 13
7 | 10 | 5 | 1270 | 6.9238 | 0.74 | 242.56 | 20 | 25 | 1000 | 360 | 6 | 298 | 3 | 5
7 | 10 | 5 | 1270 | 6.9348 | 0.74 | 242.56 | 20 | 50 | 1000 | 360 | 6 | 298 | 3 | 7.6
7 | 10 | 5 | 1270 | 6.9348 | 0.74 | 242.56 | 20 | 100 | 1000 | 360 | 6 | 298 | 3 | 9.8
7 | 10 | 5 | 1270 | 6.9348 | 0.74 | 242.56 | 20 | 150 | 1000 | 360 | 6 | 298 | 3 | 13.5
7 | 10 | 5 | 1270 | 6.9348 | 0.74 | 242.56 | 20 | 200 | 1000 | 360 | 6 | 298 | 3 | 21
7 | 10 | 5 | 1270 | 6.9348 | 0.74 | 242.56 | 20 | 300 | 1000 | 360 | 6 | 298 | 3 | 24
7 | 10 | 5 | 1270 | 6.9349 | 0.74 | 242.56 | 20 | 400 | 1000 | 360 | 6 | 298 | 3 | 23
7 | 10 | 5 | 1270 | 6.9349 | 0.74 | 242.56 | 20 | 500 | 1000 | 360 | 6 | 298 | 3 | 22.6
7 | 10 | 5 | 1270 | 6.9349 | 0.74 | 242.56 | 20 | 600 | 1000 | 360 | 6 | 298 | 3 | 23
7 | 10 | 5 | 1270 | 6.9349 | 0.74 | 242.56 | 20 | 700 | 1000 | 360 | 6 | 298 | 3 | 25.3
7 | 10 | 5 | 1270 | 6.9349 | 0.74 | 242.56 | 20 | 500 | 1000 | 2 | 6 | 298 | 3 | 12.2
7 | 10 | 5 | 1270 | 6.9349 | 0.74 | 242.56 | 20 | 500 | 1000 | 4 | 6 | 298 | 3 | 17
7 | 10 | 5 | 1270 | 6.9349 | 0.74 | 242.56 | 20 | 500 | 1000 | 6 | 6 | 298 | 3 | 20.2
7 | 10 | 5 | 1270 | 6.9349 | 0.74 | 242.56 | 20 | 500 | 1000 | 10 | 6 | 298 | 3 | 22.5
7 | 10 | 5 | 1270 | 6.9349 | 0.74 | 242.56 | 20 | 500 | 1000 | 20 | 6 | 298 | 3 | 25.7
7 | 10 | 5 | 1270 | 6.9349 | 0.74 | 242.56 | 20 | 500 | 1000 | 30 | 6 | 298 | 3 | 25.9
7 | 10 | 5 | 1270 | 6.9349 | 0.74 | 242.56 | 20 | 500 | 1000 | 60 | 6 | 298 | 3 | 26.4
7 | 10 | 5 | 1270 | 6.9349 | 0.74 | 242.56 | 20 | 500 | 1000 | 90 | 6 | 298 | 3 | 25
7 | 10 | 5 | 1270 | 6.9349 | 0.74 | 242.56 | 20 | 500 | 1000 | 120 | 6 | 298 | 3 | 25.5
7 | 10 | 5 | 1270 | 6.9349 | 0.74 | 242.56 | 20 | 500 | 1000 | 180 | 6 | 298 | 3 | 26.4
7 | 10 | 5 | 347 | 7.14968 | 0.28 | 242.56 | 20 | 50 | 1000 | 360 | 2.2 | 298 | 3 | 4
7 | 10 | 5 | 347 | 7.32808 | 0.28 | 242.56 | 20 | 50 | 1000 | 360 | 3.1 | 298 | 3 | 7
7 | 10 | 5 | 347 | 7.35188 | 0.28 | 242.56 | 20 | 50 | 1000 | 360 | 4.2 | 298 | 3 | 15.2
7 | 10 | 5 | 347 | 7.32438 | 0.28 | 242.56 | 20 | 50 | 1000 | 360 | 5.2 | 298 | 3 | 19.4
7 | 10 | 5 | 347 | 6.86738 | 0.28 | 242.56 | 20 | 50 | 1000 | 360 | 6.1 | 298 | 3 | 27
7 | 10 | 5 | 347 | 6.86016 | 0.28 | 242.56 | 20 | 50 | 1000 | 360 | 6.9 | 298 | 3 | 26
7 | 10 | 5 | 347 | 7.32438 | 0.28 | 242.56 | 20 | 25 | 1000 | 360 | 6 | 298 | 3 | 17.4
7 | 10 | 5 | 347 | 7.32438 | 0.28 | 242.56 | 20 | 50 | 1000 | 360 | 6 | 298 | 3 | 26.4
7 | 10 | 5 | 347 | 7.32438 | 0.28 | 242.56 | 20 | 100 | 1000 | 360 | 6 | 298 | 3 | 41
7 | 10 | 5 | 347 | 7.32438 | 0.28 | 242.56 | 20 | 150 | 1000 | 360 | 6 | 298 | 3 | 53
7 | 10 | 5 | 347 | 7.49128 | 0.28 | 242.56 | 20 | 200 | 1000 | 360 | 6 | 298 | 3 | 61
7 | 10 | 5 | 347 | 7.49128 | 0.28 | 242.56 | 20 | 300 | 1000 | 360 | 6 | 298 | 3 | 70
7 | 10 | 5 | 347 | 7.49128 | 0.28 | 242.56 | 20 | 400 | 1000 | 360 | 6 | 298 | 3 | 76
7 | 10 | 5 | 347 | 7.49128 | 0.28 | 242.56 | 20 | 500 | 1000 | 360 | 6 | 298 | 3 | 78
7 | 10 | 5 | 347 | 7.49128 | 0.28 | 242.56 | 20 | 600 | 1000 | 360 | 6 | 298 | 3 | 81
7 | 10 | 5 | 347 | 7.49128 | 0.28 | 242.56 | 20 | 700 | 1000 | 360 | 6 | 298 | 3 | 79
7 | 10 | 5 | 347 | 7.48398 | 0.28 | 242.56 | 20 | 500 | 1000 | 2 | 6 | 298 | 3 | 32.4
7 | 10 | 5 | 347 | 7.48398 | 0.28 | 242.56 | 20 | 500 | 1000 | 4 | 6 | 298 | 3 | 43.8
7 | 10 | 5 | 347 | 7.48398 | 0.28 | 242.56 | 20 | 500 | 1000 | 6 | 6 | 298 | 3 | 46.7
7 | 10 | 5 | 347 | 7.48398 | 0.28 | 242.56 | 20 | 500 | 1000 | 8 | 6 | 298 | 3 | 51
7 | 10 | 5 | 347 | 7.48398 | 0.28 | 242.56 | 20 | 500 | 1000 | 10 | 6 | 298 | 3 | 53
7 | 10 | 5 | 347 | 7.48398 | 0.28 | 242.56 | 20 | 500 | 1000 | 15 | 6 | 298 | 3 | 55
7 | 10 | 5 | 347 | 7.48398 | 0.28 | 242.56 | 20 | 500 | 1000 | 20 | 6 | 298 | 3 | 61
7 | 10 | 5 | 347 | 7.48398 | 0.28 | 242.56 | 20 | 500 | 1000 | 30 | 6 | 298 | 3 | 62
7 | 10 | 5 | 347 | 7.49128 | 0.28 | 242.56 | 20 | 500 | 1000 | 60 | 6 | 298 | 3 | 65
7 | 10 | 5 | 347 | 7.49128 | 0.28 | 242.56 | 20 | 500 | 1000 | 90 | 6 | 298 | 3 | 68
7 | 10 | 5 | 347 | 7.49128 | 0.28 | 242.56 | 20 | 500 | 1000 | 120 | 6 | 298 | 3 | 71
7 | 10 | 5 | 347 | 7.49128 | 0.28 | 242.56 | 20 | 500 | 1000 | 150 | 6 | 298 | 3 | 67
7 | 10 | 5 | 347 | 7.49128 | 0.28 | 242.56 | 20 | 500 | 1000 | 180 | 6 | 298 | 3 | 70
9 | 13 | 47 | 1163 | 1.2972 | 0.6225 | 242.56 | 47.37 | 5 | 200 | 2 | 5 | 298 | 3 | 15
9 | 13 | 47 | 1163 | 1.1098 | 0.622 | 242.56 | 47.37 | 5 | 200 | 5 | 5 | 298 | 3 | 15.75
9 | 13 | 47 | 1163 | 1.0486 | 0.622 | 242.56 | 47.37 | 5 | 200 | 10 | 5 | 298 | 3 | 16.25
9 | 13 | 47 | 1163 | 1.0486 | 0.622 | 242.56 | 47.37 | 5 | 200 | 20 | 5 | 298 | 3 | 17
9 | 13 | 47 | 1163 | 1.0486 | 0.622 | 242.56 | 47.37 | 5 | 200 | 30 | 5 | 298 | 3 | 17
9 | 13 | 47 | 1163 | 1.0486 | 0.622 | 242.56 | 47.37 | 5 | 200 | 45 | 5 | 298 | 3 | 17.2
9 | 13 | 47 | 1163 | 1.0486 | 0.622 | 242.56 | 47.37 | 5 | 200 | 60 | 5 | 298 | 3 | 17.3
9 | 13 | 47 | 1163 | 1.6641 | 0.6076 | 242.56 | 47.37 | 5 | 500 | 2 | 5 | 298 | 3 | 8.3
9 | 13 | 47 | 1163 | 1.4767 | 0.618 | 242.56 | 47.37 | 5 | 500 | 5 | 5 | 298 | 3 | 8.5
9 | 13 | 47 | 1163 | 1.4232 | 0.6199 | 242.56 | 47.37 | 5 | 500 | 10 | 5 | 298 | 3 | 8.6
9 | 13 | 47 | 1163 | 1.3082 | 0.6184 | 242.56 | 47.37 | 5 | 500 | 20 | 5 | 298 | 3 | 8.7
9 | 13 | 47 | 1163 | 1.3082 | 0.6184 | 242.56 | 47.37 | 5 | 500 | 30 | 5 | 298 | 3 | 8.8
9 | 13 | 47 | 1163 | 1.3082 | 0.6184 | 242.56 | 47.37 | 5 | 500 | 45 | 5 | 298 | 3 | 8.8
9 | 13 | 47 | 1163 | 1.3082 | 0.6184 | 242.56 | 47.37 | 5 | 500 | 60 | 5 | 298 | 3 | 8.8
9 | 13 | 47 | 1163 | 1.3375 | 0.6262 | 242.56 | 47.37 | 5 | 1000 | 2 | 5 | 298 | 3 | 4.7
9 | 13 | 47 | 1163 | 1.2596 | 0.6262 | 242.56 | 47.37 | 5 | 1000 | 5 | 5 | 298 | 3 | 4.8
9 | 13 | 47 | 1163 | 1.2062 | 0.625 | 242.56 | 47.37 | 5 | 1000 | 10 | 5 | 298 | 3 | 4.8
9 | 13 | 47 | 1163 | 1.2062 | 0.625 | 242.56 | 47.37 | 5 | 1000 | 20 | 5 | 298 | 3 | 4.8
9 | 13 | 47 | 1163 | 1.2062 | 0.625 | 242.56 | 47.37 | 5 | 1000 | 30 | 5 | 298 | 3 | 4.8
9 | 13 | 47 | 1163 | 1.2062 | 0.625 | 242.56 | 47.37 | 5 | 1000 | 45 | 5 | 298 | 3 | 4.8
9 | 13 | 47 | 1163 | 1.2062 | 0.625 | 242.56 | 47.37 | 5 | 1000 | 60 | 5 | 298 | 3 | 4.8
9 | 13 | 47 | 1163 | 1.3326 | 0.6372 | 242.56 | 47.37 | 3 | 200 | 2 | 5 | 298 | 1 | 2.4
9 | 13 | 47 | 1163 | 1.1452 | 0.6377 | 242.56 | 47.37 | 3 | 200 | 5 | 5 | 298 | 1 | 2.9
9 | 13 | 47 | 1163 | 1.084 | 0.6377 | 242.56 | 47.37 | 3 | 200 | 10 | 5 | 298 | 1 | 3.2
9 | 13 | 47 | 1163 | 1.084 | 0.6377 | 242.56 | 47.37 | 3 | 200 | 20 | 5 | 298 | 1 | 3.4
9 | 13 | 47 | 1163 | 1.084 | 0.6377 | 242.56 | 47.37 | 3 | 200 | 30 | 5 | 298 | 1 | 3.5
9 | 13 | 47 | 1163 | 1.084 | 0.6377 | 242.56 | 47.37 | 3 | 200 | 45 | 5 | 298 | 1 | 3.5
9 | 13 | 47 | 1163 | 1.084 | 0.6377 | 242.56 | 47.37 | 3 | 200 | 60 | 5 | 298 | 1 | 3.6
9 | 13 | 47 | 1163 | 1.6914 | 0.5968 | 242.56 | 47.37 | 3 | 500 | 2 | 5 | 298 | 1 | 1.98
9 | 13 | 47 | 1163 | 1.504 | 0.6074 | 242.56 | 47.37 | 3 | 500 | 5 | 5 | 298 | 1 | 2
9 | 13 | 47 | 1163 | 1.4505 | 0.615 | 242.56 | 47.37 | 3 | 500 | 10 | 5 | 298 | 1 | 2.2
9 | 13 | 47 | 1163 | 1.3355 | 0.615 | 242.56 | 47.37 | 3 | 500 | 20 | 5 | 298 | 1 | 2.3
9 | 13 | 47 | 1163 | 1.3355 | 0.615 | 242.56 | 47.37 | 3 | 500 | 30 | 5 | 298 | 1 | 2.3
9 | 13 | 47 | 1163 | 1.3355 | 0.615 | 242.56 | 47.37 | 3 | 500 | 45 | 5 | 298 | 1 | 2.3
9 | 13 | 47 | 1163 | 1.3355 | 0.615 | 242.56 | 47.37 | 3 | 500 | 60 | 5 | 298 | 1 | 2.3
9 | 13 | 47 | 1163 | 1.4219 | 0.6164 | 242.56 | 47.37 | 3 | 1000 | 2 | 5 | 298 | 1 | 1.5
9 | 13 | 47 | 1163 | 1.344 | 0.6171 | 242.56 | 47.37 | 3 | 1000 | 5 | 5 | 298 | 1 | 1.6
9 | 13 | 47 | 1163 | 1.2906 | 0.6171 | 242.56 | 47.37 | 3 | 1000 | 10 | 5 | 298 | 1 | 1.6
9 | 13 | 47 | 1163 | 1.2906 | 0.6171 | 242.56 | 47.37 | 3 | 1000 | 20 | 5 | 298 | 1 | 1.6
9 | 13 | 47 | 1163 | 1.2906 | 0.6171 | 242.56 | 47.37 | 3 | 1000 | 30 | 5 | 298 | 1 | 1.6
9 | 13 | 47 | 1163 | 1.2906 | 0.6171 | 242.56 | 47.37 | 3 | 1000 | 45 | 5 | 298 | 1 | 1.64
9 | 13 | 47 | 1163 | 1.2906 | 0.6171 | 242.56 | 47.37 | 3 | 1000 | 60 | 5 | 298 | 1 | 1.66
9 | 13 | 47 | 1163 | 1.3583 | 0.6275 | 242.56 | 47.37 | 5 | 1000 | 20 | 2 | 298 | 3 | 0.4
9 | 13 | 47 | 1163 | 1.3583 | 0.6276 | 242.56 | 47.37 | 5 | 1000 | 20 | 3 | 298 | 3 | 1.5
9 | 13 | 47 | 1163 | 1.2052 | 0.625 | 242.56 | 47.37 | 5 | 1000 | 20 | 4 | 298 | 3 | 3
9 | 13 | 47 | 1163 | 1.2062 | 0.625 | 242.56 | 47.37 | 5 | 1000 | 20 | 5 | 298 | 3 | 4.9
9 | 13 | 47 | 1163 | 1.2265 | 0.625 | 242.56 | 47.37 | 5 | 1000 | 20 | 6 | 298 | 3 | 4.96
9 | 13 | 47 | 1163 | 1.2932 | 0.6272 | 242.56 | 47.37 | 5 | 1000 | 20 | 7 | 298 | 3 | 4.97
9 | 13 | 47 | 1163 | 1.3628 | 0.6172 | 242.56 | 47.37 | 5 | 1000 | 20 | 2 | 298 | 1 | 0.22
9 | 13 | 47 | 1163 | 1.3628 | 0.6164 | 242.56 | 47.37 | 5 | 1000 | 20 | 3 | 298 | 1 | 0.2
9 | 13 | 47 | 1163 | 1.2907 | 0.6171 | 242.56 | 47.37 | 5 | 1000 | 20 | 4 | 298 | 1 | 0.93
9 | 13 | 47 | 1163 | 1.2906 | 0.6171 | 242.56 | 47.37 | 5 | 1000 | 20 | 5 | 298 | 1 | 1.9
9 | 13 | 47 | 1163 | 1.2839 | 0.6171 | 242.56 | 47.37 | 5 | 1000 | 20 | 6 | 298 | 1 | 3.6
9 | 13 | 47 | 1163 | 1.3215 | 0.62 | 242.56 | 47.37 | 5 | 1000 | 20 | 7 | 298 | 1 | 3.9
9 | 13 | 47 | 1163 | 1.1993 | 0.615 | 242.56 | 47.37 | 15 | 1000 | 20 | 5 | 298 | 3 | 14
9 | 13 | 47 | 1163 | 1.2053 | 0.5773 | 242.56 | 47.37 | 20 | 1000 | 20 | 5 | 298 | 3 | 18
9 | 13 | 47 | 1163 | 1.1991 | 0.5781 | 242.56 | 47.37 | 30 | 1000 | 20 | 5 | 298 | 3 | 27
9 | 13 | 47 | 1163 | 1.1993 | 0.5781 | 242.56 | 47.37 | 40 | 1000 | 20 | 5 | 298 | 3 | 31
9 | 13 | 47 | 1163 | 1.1813 | 0.5781 | 242.56 | 47.37 | 60 | 1000 | 20 | 5 | 298 | 3 | 39
9 | 13 | 47 | 1163 | 1.1813 | 0.5826 | 242.56 | 47.37 | 80 | 1000 | 20 | 5 | 298 | 3 | 46
9 | 13 | 47 | 1163 | 1.1865 | 0.5839 | 242.56 | 47.37 | 100 | 1000 | 20 | 5 | 298 | 3 | 52
9 | 13 | 47 | 1163 | 1.1705 | 0.5839 | 242.56 | 47.37 | 140 | 1000 | 20 | 5 | 298 | 3 | 68
9 | 13 | 47 | 1163 | 1.1705 | 0.5839 | 242.56 | 47.37 | 180 | 1000 | 20 | 5 | 298 | 3 | 83
9 | 13 | 47 | 1163 | 1.1705 | 0.5839 | 242.56 | 47.37 | 200 | 1000 | 20 | 5 | 298 | 3 | 91
9 | 13 | 47 | 1163 | 1.2906 | 0.6171 | 242.56 | 47.37 | 5 | 1000 | 20 | 5 | 298 | 1 | 2.9
9 | 13 | 47 | 1163 | 1.2907 | 0.6035 | 242.56 | 47.37 | 10 | 1000 | 20 | 5 | 298 | 1 | 4.6
9 | 13 | 47 | 1163 | 1.2907 | 0.6018 | 242.56 | 47.37 | 15 | 1000 | 20 | 5 | 298 | 1 | 6.1
9 | 13 | 47 | 1163 | 1.2967 | 0.5641 | 242.56 | 47.37 | 20 | 1000 | 20 | 5 | 298 | 1 | 7.3
9 | 13 | 47 | 1163 | 1.2905 | 0.5638 | 242.56 | 47.37 | 30 | 1000 | 20 | 5 | 298 | 1 | 8.4
9 | 13 | 47 | 1163 | 1.2928 | 0.5638 | 242.56 | 47.37 | 40 | 1000 | 20 | 5 | 298 | 1 | 10
9 | 13 | 47 | 1163 | 1.279 | 0.5638 | 242.56 | 47.37 | 60 | 1000 | 20 | 5 | 298 | 1 | 15
9 | 13 | 47 | 1163 | 1.279 | 0.5678 | 242.56 | 47.37 | 80 | 1000 | 20 | 5 | 298 | 1 | 22
15 | 10 | 6 | 1074 | 6.2507 | 0.6134 | 200 | 47.37 | 500 | 2000 | 180 | 5 | 298 | 3 | 88
15 | 10 | 6 | 1074 | 6.2507 | 0.6134 | 200 | 47.37 | 500 | 2000 | 180 | 6 | 298 | 3 | 180
15 | 10 | 6 | 1074 | 5.78456 | 0.6134 | 200 | 47.37 | 500 | 2000 | 180 | 7 | 298 | 3 | 232
15 | 10 | 6 | 1074 | 5.77576 | 0.6134 | 200 | 47.37 | 500 | 2000 | 180 | 8 | 298 | 3 | 201
15 | 10 | 6 | 1074 | 5.77576 | 0.6134 | 200 | 47.37 | 500 | 2000 | 180 | 9 | 298 | 3 | 164
15 | 10 | 6 | 1074 | 6.2641 | 0.5259 | 200 | 47.37 | 500 | 2000 | 180 | 5 | 298 | 1 | 50
15 | 10 | 6 | 1074 | 6.2642 | 0.5259 | 200 | 47.37 | 500 | 2000 | 180 | 6 | 298 | 1 | 88
15 | 10 | 6 | 1074 | 5.79206 | 0.5259 | 200 | 47.37 | 500 | 2000 | 180 | 7 | 298 | 1 | 126
15 | 10 | 6 | 1074 | 5.78326 | 0.5259 | 200 | 47.37 | 500 | 2000 | 180 | 8 | 298 | 1 | 110
15 | 10 | 6 | 1074 | 5.78326 | 0.5259 | 200 | 47.37 | 500 | 2000 | 180 | 9 | 298 | 1 | 88
15 | 10 | 6 | 1074 | 5.83946 | 0.6134 | 200 | 47.37 | 500 | 2000 | 5 | 7 | 298 | 3 | 75
15 | 10 | 6 | 1074 | 5.78086 | 0.6134 | 200 | 47.37 | 500 | 2000 | 10 | 7 | 298 | 3 | 134
15 | 10 | 6 | 1074 | 5.78086 | 0.6134 | 200 | 47.37 | 500 | 2000 | 20 | 7 | 298 | 3 | 203
15 | 10 | 6 | 1074 | 5.78086 | 0.6134 | 200 | 47.37 | 500 | 2000 | 30 | 7 | 298 | 3 | 221
15 | 10 | 6 | 1074 | 5.78086 | 0.6134 | 200 | 47.37 | 500 | 2000 | 60 | 7 | 298 | 3 | 227
15 | 10 | 6 | 1074 | 5.78086 | 0.6134 | 200 | 47.37 | 500 | 2000 | 90 | 7 | 298 | 3 | 228
15 | 10 | 6 | 1074 | 5.78456 | 0.6134 | 200 | 47.37 | 500 | 2000 | 120 | 7 | 298 | 3 | 229
15 | 10 | 6 | 1074 | 5.78456 | 0.6134 | 200 | 47.37 | 500 | 2000 | 150 | 7 | 298 | 3 | 230
15 | 10 | 6 | 1074 | 5.78456 | 0.6134 | 200 | 47.37 | 500 | 2000 | 180 | 7 | 298 | 3 | 232
15 | 10 | 6 | 1074 | 5.85076 | 0.5259 | 200 | 47.37 | 500 | 2000 | 5 | 7 | 298 | 1 | 30
15 | 10 | 6 | 1074 | 5.79216 | 0.5259 | 200 | 47.37 | 500 | 2000 | 10 | 7 | 298 | 1 | 52
15 | 10 | 6 | 1074 | 5.79216 | 0.5259 | 200 | 47.37 | 500 | 2000 | 20 | 7 | 298 | 1 | 87
15 | 10 | 6 | 1074 | 5.79216 | 0.5259 | 200 | 47.37 | 500 | 2000 | 30 | 7 | 298 | 1 | 103
15 | 10 | 6 | 1074 | 5.79216 | 0.5259 | 200 | 47.37 | 500 | 2000 | 60 | 7 | 298 | 1 | 120
15 | 10 | 6 | 1074 | 5.79216 | 0.5259 | 200 | 47.37 | 500 | 2000 | 90 | 7 | 298 | 1 | 122
15 | 10 | 6 | 1074 | 5.79216 | 0.5259 | 200 | 47.37 | 500 | 2000 | 120 | 7 | 298 | 1 | 124
15 | 10 | 6 | 1074 | 5.79216 | 0.5259 | 200 | 47.37 | 500 | 2000 | 150 | 7 | 298 | 1 | 125
15 | 10 | 6 | 1074 | 5.79206 | 0.5259 | 200 | 47.37 | 500 | 2000 | 180 | 7 | 298 | 1 | 126
15 | 10 | 6 | 1074 | 5.78456 | 0.6134 | 200 | 47.37 | 50 | 2000 | 180 | 7 | 298 | 3 | 25
15 | 10 | 6 | 1074 | 5.78456 | 0.6134 | 200 | 47.37 | 100 | 2000 | 180 | 7 | 298 | 3 | 49
15 | 10 | 6 | 1074 | 5.78456 | 0.6134 | 200 | 47.37 | 150 | 2000 | 180 | 7 | 298 | 3 | 73
15 | 10 | 6 | 1074 | 5.78456 | 0.6134 | 200 | 47.37 | 200 | 2000 | 180 | 7 | 298 | 3 | 97
15 | 10 | 6 | 1074 | 5.78456 | 0.6134 | 200 | 47.37 | 250 | 2000 | 180 | 7 | 298 | 3 | 121
15 | 10 | 6 | 1074 | 5.78456 | 0.6134 | 200 | 47.37 | 300 | 2000 | 180 | 7 | 298 | 3 | 145
15 | 10 | 6 | 1074 | 5.78456 | 0.6134 | 200 | 47.37 | 350 | 2000 | 180 | 7 | 298 | 3 | 168
15 | 10 | 6 | 1074 | 5.78456 | 0.6134 | 200 | 47.37 | 400 | 2000 | 180 | 7 | 298 | 3 | 190
15 | 10 | 6 | 1074 | 5.78456 | 0.6134 | 200 | 47.37 | 450 | 2000 | 180 | 7 | 298 | 3 | 208
15 | 10 | 6 | 1074 | 5.78456 | 0.6134 | 200 | 47.37 | 550 | 2000 | 180 | 7 | 298 | 3 | 235
15 | 10 | 6 | 1074 | 5.78456 | 0.6134 | 200 | 47.37 | 600 | 2000 | 180 | 7 | 298 | 3 | 240
15 | 10 | 6 | 1074 | 5.79206 | 0.5259 | 200 | 47.37 | 50 | 2000 | 180 | 7 | 298 | 1 | 20
15 | 10 | 6 | 1074 | 5.79206 | 0.5259 | 200 | 47.37 | 100 | 2000 | 180 | 7 | 298 | 1 | 50
15 | 10 | 6 | 1074 | 5.79206 | 0.5259 | 200 | 47.37 | 150 | 2000 | 180 | 7 | 298 | 1 | 71
15 | 10 | 6 | 1074 | 5.79206 | 0.5259 | 200 | 47.37 | 200 | 2000 | 180 | 7 | 298 | 1 | 91
15 | 10 | 6 | 1074 | 5.79206 | 0.5259 | 200 | 47.37 | 250 | 2000 | 180 | 7 | 298 | 1 | 103
15 | 10 | 6 | 1074 | 5.79206 | 0.5259 | 200 | 47.37 | 300 | 2000 | 180 | 7 | 298 | 1 | 108
15 | 10 | 6 | 1074 | 5.79206 | 0.5259 | 200 | 47.37 | 350 | 2000 | 180 | 7 | 298 | 1 | 110
15 | 10 | 6 | 1074 | 5.79206 | 0.5259 | 200 | 47.37 | 400 | 2000 | 180 | 7 | 298 | 1 | 112
15 | 10 | 6 | 1074 | 6.00646 | 0.6322 | 200 | 47.37 | 500 | 500 | 180 | 7 | 298 | 3 | 180
15 | 10 | 6 | 1074 | 5.30866 | 0.6544 | 200 | 47.37 | 500 | 1000 | 180 | 7 | 298 | 3 | 210
15 | 10 | 6 | 1074 | 5.77046 | 0.6546 | 200 | 47.37 | 500 | 1500 | 180 | 7 | 298 | 3 | 230
15 | 10 | 6 | 1074 | 5.78456 | 0.6134 | 200 | 47.37 | 500 | 2000 | 180 | 7 | 298 | 3 | 231
15 | 10 | 6 | 1074 | 6.00046 | 0.6238 | 200 | 47.37 | 500 | 500 | 180 | 7 | 298 | 1 | 100
15 | 10 | 6 | 1074 | 5.31616 | 0.6203 | 200 | 47.37 | 500 | 1000 | 180 | 7 | 298 | 1 | 125
15 | 10 | 6 | 1074 | 5.77796 | 0.6203 | 200 | 47.37 | 500 | 1500 | 180 | 7 | 298 | 1 | 125
15 | 10 | 6 | 1074 | 5.79206 | 0.5259 | 200 | 47.37 | 500 | 2000 | 180 | 7 | 298 | 1 | 126
15 | 10 | 6 | 1074 | 5.79206 | 0.5259 | 200 | 47.37 | 500 | 2500 | 180 | 7 | 298 | 1 | 125
15 | 10 | 6 | 1074 | 5.78456 | 0.6134 | 200 | 47.37 | 500 | 2000 | 180 | 7 | 298 | 3 | 232
15 | 10 | 6 | 1074 | 5.77126 | 0.6182 | 200 | 47.37 | 500 | 2000 | 180 | 7 | 308 | 3 | 228
15 | 10 | 6 | 1074 | 5.77126 | 0.6182 | 200 | 47.37 | 500 | 2000 | 180 | 7 | 318 | 3 | 223
15 | 10 | 6 | 1074 | 5.77126 | 0.6182 | 200 | 47.37 | 500 | 2000 | 180 | 7 | 328 | 3 | 163
15 | 10 | 6 | 1074 | 5.79206 | 0.5259 | 200 | 47.37 | 500 | 2000 | 180 | 7 | 298 | 1 | 126
15 | 10 | 6 | 1074 | 5.75386 | 0.5307 | 200 | 47.37 | 500 | 2000 | 180 | 7 | 308 | 1 | 120
15 | 10 | 6 | 1074 | 5.75386 | 0.5307 | 200 | 47.37 | 500 | 2000 | 180 | 7 | 318 | 1 | 115
15 | 10 | 6 | 1074 | 5.75386 | 0.5307 | 200 | 47.37 | 500 | 2000 | 180 | 7 | 328 | 1 | 70
1 | 13 | 22 | 74 | 3.6034 | 0.0757 | 750 | 100 | 5 | 32.4 | 25 | 6.9 | 298 | 3 | 15
1 | 13 | 22 | 74 | 3.6034 | 0.0757 | 750 | 100 | 10 | 32.4 | 25 | 6.9 | 298 | 3 | 29
1 | 13 | 22 | 74 | 3.6034 | 0.0757 | 750 | 100 | 15 | 32.4 | 25 | 6.9 | 298 | 3 | 44
1 | 13 | 22 | 74 | 3.6034 | 0.0757 | 750 | 100 | 20 | 32.4 | 25 | 6.9 | 298 | 3 | 59
1 | 13 | 22 | 74 | 3.6034 | 0.0757 | 750 | 100 | 25 | 32.4 | 25 | 6.9 | 298 | 3 | 74
1 | 13 | 22 | 74 | 3.6034 | 0.0757 | 750 | 100 | 30 | 32.4 | 25 | 6.9 | 298 | 3 | 85
1 | 13 | 22 | 74 | 3.6034 | 0.0757 | 750 | 100 | 35 | 32.4 | 25 | 6.9 | 298 | 3 | 98
1 | 13 | 22 | 74 | 3.6034 | 0.0757 | 750 | 100 | 40 | 32.4 | 25 | 6.9 | 298 | 3 | 115
1 | 13 | 22 | 74 | 3.6034 | 0.0757 | 750 | 100 | 50 | 32.4 | 25 | 6.9 | 298 | 3 | 152
1 | 13 | 22 | 74 | 3.6388 | 0.0757 | 750 | 100 | 100 | 32.4 | 25 | 6.9 | 298 | 3 | 302
17 | 10 | 8 | 217.8177 | 4.50742 | 0.2509 | 150 | 20 | 300 | 2250 | 5 | 7 | 298 | 3 | 118
17 | 10 | 8 | 217.8177 | 4.50742 | 0.2509 | 150 | 20 | 300 | 2250 | 10 | 7 | 298 | 3 | 123
17 | 10 | 8 | 217.8177 | 4.50742 | 0.2509 | 150 | 20 | 300 | 2250 | 20 | 7 | 298 | 3 | 124
17 | 10 | 8 | 217.8177 | 4.50742 | 0.2509 | 150 | 20 | 300 | 2250 | 30 | 7 | 298 | 3 | 127
17 | 10 | 8 | 217.8177 | 4.50742 | 0.2509 | 150 | 20 | 300 | 2250 | 50 | 7 | 298 | 3 | 127
17 | 10 | 8 | 217.8177 | 4.51472 | 0.2509 | 150 | 20 | 300 | 2250 | 70 | 7 | 298 | 3 | 130
17 | 10 | 8 | 217.8177 | 4.51472 | 0.2509 | 150 | 20 | 300 | 2250 | 90 | 7 | 298 | 3 | 131
17 | 10 | 8 | 217.8177 | 4.51472 | 0.2509 | 150 | 20 | 300 | 2250 | 120 | 7 | 298 | 3 | 132
17 | 10 | 8 | 217.8177 | 4.51472 | 0.2509 | 150 | 20 | 300 | 2250 | 150 | 7 | 298 | 3 | 132
17 | 10 | 8 | 217.8177 | 4.51472 | 0.2509 | 150 | 20 | 300 | 2250 | 180 | 7 | 298 | 3 | 132
17 | 10 | 8 | 217.8177 | 5.00814 | 0.2641 | 150 | 20 | 300 | 2250 | 120 | 2 | 298 | 3 | 69
17 | 10 | 8 | 217.8177 | 5.00764 | 0.2641 | 150 | 20 | 300 | 2250 | 120 | 3 | 298 | 3 | 108
17 | 10 | 8 | 217.8177 | 5.06054 | 0.2641 | 150 | 20 | 300 | 2250 | 120 | 4 | 298 | 3 | 127
17 | 10 | 8 | 217.8177 | 5.01554 | 0.2642 | 150 | 20 | 300 | 2250 | 120 | 5 | 298 | 3 | 131
17 | 10 | 8 | 217.8177 | 5.01554 | 0.2642 | 150 | 20 | 300 | 2250 | 120 | 6 | 298 | 3 | 132
17 | 10 | 8 | 217.8177 | 4.50404 | 0.2514 | 150 | 20 | 50 | 2250 | 120 | 6 | 298 | 3 | 0.043
17 | 10 | 8 | 217.8177 | 4.50404 | 0.2514 | 150 | 20 | 100 | 2250 | 120 | 6 | 298 | 3 | 45
17 | 10 | 8 | 217.8177 | 5.01554 | 0.2642 | 150 | 20 | 200 | 2250 | 120 | 6 | 298 | 3 | 90
17 | 10 | 8 | 217.8177 | 5.01554 | 0.2642 | 150 | 20 | 300 | 2250 | 120 | 6 | 298 | 3 | 132
17 | 10 | 8 | 217.8177 | 5.01554 | 0.2642 | 150 | 20 | 500 | 2250 | 120 | 6 | 298 | 3 | 201
17 | 10 | 8 | 217.8177 | 5.01554 | 0.2632 | 150 | 20 | 800 | 2250 | 120 | 6 | 298 | 3 | 276
17 | 10 | 8 | 217.8177 | 5.01554 | 0.2627 | 150 | 20 | 1000 | 2250 | 120 | 6 | 298 | 3 | 316
17 | 10 | 8 | 217.8177 | 7.42624 | 0.2785 | 150 | 20 | 300 | 2250 | 120 | 6 | 293 | 3 | 125
17 | 10 | 8 | 217.8177 | 5.01554 | 0.2642 | 150 | 20 | 300 | 2250 | 120 | 6 | 298 | 3 | 128
17 | 10 | 8 | 217.8177 | 5.01554 | 0.2642 | 150 | 20 | 300 | 2250 | 120 | 6 | 303 | 3 | 130
17 | 10 | 8 | 217.8177 | 5.01554 | 0.2642 | 150 | 20 | 300 | 2250 | 120 | 6 | 308 | 3 | 132
17 | 10 | 8 | 218.8777 | 2.18866 | 0.1975 | 150 | 20 | 300 | 22.5 | 120 | 6 | 298 | 3 | 462
17 | 10 | 8 | 218.8777 | 2.18866 | 0.1975 | 150 | 20 | 300 | 33.75 | 120 | 6 | 298 | 3 | 329
17 | 10 | 8 | 218.8777 | 2.18866 | 0.1975 | 150 | 20 | 300 | 45 | 120 | 6 | 298 | 3 | 253
17 | 10 | 8 | 218.8777 | 2.18866 | 0.1975 | 150 | 20 | 300 | 56.25 | 120 | 6 | 298 | 3 | 212
17 | 10 | 8 | 218.8777 | 2.18866 | 0.1975 | 150 | 20 | 300 | 67.5 | 120 | 6 | 298 | 3 | 191
17 | 10 | 8 | 218.8777 | 2.18866 | 0.1975 | 150 | 20 | 300 | 78.75 | 120 | 6 | 298 | 3 | 165
17 | 10 | 8 | 218.8777 | 2.18866 | 0.1975 | 150 | 20 | 300 | 90 | 120 | 6 | 298 | 3 | 145
17 | 10 | 8 | 218.8777 | 2.18866 | 0.1975 | 150 | 20 | 300 | 101.3 | 120 | 6 | 298 | 3 | 130
17 | 10 | 8 | 218.8777 | 2.18866 | 0.1975 | 150 | 20 | 300 | 112.5 | 120 | 6 | 298 | 3 | 117
17 | 10 | 8 | 217.8177 | 2.18866 | 0.1975 | 150 | 20 | 300 | 123.8 | 120 | 6 | 298 | 3 | 106
18 | 10 | 5 | 1123 | 0.6 | 0.6625 | 242.56 | 50 | 10 | 200 | 30 | 6 | 303 | 3 | 44
18 | 10 | 5 | 1123 | 0.6 | 0.6625 | 242.56 | 50 | 10 | 200 | 60 | 6 | 303 | 3 | 46
18 | 10 | 5 | 1123 | 0.6 | 0.6625 | 242.56 | 50 | 10 | 200 | 90 | 6 | 303 | 3 | 47
18 | 10 | 5 | 1123 | 0.6 | 0.6625 | 242.56 | 50 | 10 | 200 | 120 | 6 | 303 | 3 | 48
18 | 10 | 5 | 1123 | 0.6 | 0.6625 | 242.56 | 50 | 10 | 200 | 180 | 6 | 303 | 3 | 50
18 | 10 | 5 | 1123 | 0.6 | 0.6625 | 242.56 | 50 | 10 | 200 | 300 | 6 | 303 | 3 | 50
18 | 10 | 5 | 1123 | 0.6 | 0.6611 | 242.56 | 50 | 10 | 200 | 600 | 6 | 303 | 3 | 50
18 | 10 | 5 | 1123 | 0.6 | 0.6611 | 242.56 | 50 | 10 | 200 | 1400 | 6 | 303 | 3 | 50
18 | 10 | 5 | 1123 | 0.6 | 0.6762 | 242.56 | 50 | 10 | 200 | 30 | 6 | 303 | 1 | 38
18 | 10 | 5 | 1123 | 0.6 | 0.6762 | 242.56 | 50 | 10 | 200 | 60 | 6 | 303 | 1 | 38
18 | 10 | 5 | 1123 | 0.6 | 0.6762 | 242.56 | 50 | 10 | 200 | 90 | 6 | 303 | 1 | 39
18 | 10 | 5 | 1123 | 0.6 | 0.6762 | 242.56 | 50 | 10 | 200 | 120 | 6 | 303 | 1 | 39
18 | 10 | 5 | 1123 | 0.6 | 0.6762 | 242.56 | 50 | 10 | 200 | 180 | 6 | 303 | 1 | 39
18 | 10 | 5 | 1123 | 0.6 | 0.6762 | 242.56 | 50 | 10 | 200 | 300 | 6 | 303 | 1 | 40
18 | 10 | 5 | 1123 | 0.6 | 0.6762 | 242.56 | 50 | 10 | 200 | 600 | 6 | 303 | 1 | 41
18 | 10 | 5 | 1123 | 0.6 | 0.6815 | 242.56 | 50 | 10 | 200 | 1400 | 6 | 303 | 1 | 41
18 | 10 | 5 | 1123 | 0.6 | 0.6815 | 242.56 | 50 | 10 | 200 | 1500 | 6 | 303 | 1 | 41
18 | 10 | 5 | 1123 | 0.6 | 0.6625 | 242.56 | 50 | 10 | 200 | 120 | 6 | 298 | 3 | 48
18 | 10 | 5 | 1123 | 0.6 | 0.6625 | 242.56 | 50 | 10 | 200 | 120 | 6 | 303 | 3 | 50
18 | 10 | 5 | 1123 | 0.6 | 0.6625 | 242.56 | 50 | 10 | 200 | 120 | 6 | 308 | 3 | 50
18 | 10 | 5 | 1123 | 0.6 | 0.6602 | 242.56 | 50 | 10 | 200 | 120 | 6 | 313 | 3 | 49.4
18 | 10 | 5 | 1123 | 0.6 | 0.6602 | 242.56 | 50 | 10 | 200 | 120 | 6 | 318 | 3 | 48.2
18 | 10 | 5 | 1123 | 0.6 | 0.6602 | 242.56 | 50 | 10 | 200 | 120 | 6 | 328 | 3 | 47.7
18 | 10 | 5 | 1123 | 0.6 | 0.6747 | 242.56 | 50 | 10 | 200 | 120 | 6 | 293 | 1 | 40
18 | 10 | 5 | 1123 | 0.6 | 0.6762 | 242.56 | 50 | 10 | 200 | 120 | 6 | 298 | 1 | 41
18 | 10 | 5 | 1123 | 0.6 | 0.6762 | 242.56 | 50 | 10 | 200 | 120 | 6 | 303 | 1 | 47
18 | 10 | 5 | 1123 | 0.6 | 0.6762 | 242.56 | 50 | 10 | 200 | 120 | 6 | 308 | 1 | 47
18 | 10 | 5 | 1123 | 0.6 | 0.6747 | 242.56 | 50 | 10 | 200 | 120 | 6 | 313 | 1 | 47.7
18 | 10 | 5 | 1123 | 0.6 | 0.6747 | 242.56 | 50 | 10 | 200 | 120 | 6 | 318 | 1 | 48.5
18 | 10 | 5 | 1123 | 0.6 | 0.6747 | 242.56 | 50 | 10 | 200 | 120 | 6 | 328 | 1 | 49.5
18 | 10 | 5 | 1123 | 0.6 | 0.6614 | 242.56 | 50 | 10 | 200 | 120 | 2 | 303 | 3 | 17
18 | 10 | 5 | 1123 | 0.6 | 0.6625 | 242.56 | 50 | 10 | 200 | 120 | 3 | 303 | 3 | 20.7
18 | 10 | 5 | 1123 | 0.6 | 0.6625 | 242.56 | 50 | 10 | 200 | 120 | 4 | 303 | 3 | 32
18 | 10 | 5 | 1123 | 0.6 | 0.6625 | 242.56 | 50 | 10 | 200 | 120 | 5 | 303 | 3 | 39
18 | 10 | 5 | 1123 | 0.6 | 0.6625 | 242.56 | 50 | 10 | 200 | 120 | 6 | 303 | 3 | 41
18 | 10 | 5 | 1123 | 0.6 | 0.6761 | 242.56 | 50 | 10 | 200 | 120 | 2 | 303 | 1 | 11
18 | 10 | 5 | 1123 | 0.6 | 0.6762 | 242.56 | 50 | 10 | 200 | 120 | 3 | 303 | 1 | 23
18 | 10 | 5 | 1123 | 0.6 | 0.6762 | 242.56 | 50 | 10 | 200 | 120 | 4 | 303 | 1 | 31
18 | 10 | 5 | 1123 | 0.6 | 0.6762 | 242.56 | 50 | 10 | 200 | 120 | 5 | 303 | 1 | 39
18 | 10 | 5 | 1123 | 0.6 | 0.6762 | 242.56 | 50 | 10 | 200 | 120 | 6 | 303 | 1 | 49
18 | 10 | 5 | 1123 | 0.6 | 0.6625 | 242.56 | 50 | 10 | 200 | 120 | 6 | 303 | 3 | 50
18 | 10 | 5 | 1123 | 0.6 | 0.6613 | 242.56 | 50 | 20 | 200 | 120 | 6 | 303 | 3 | 93
18 | 10 | 5 | 1123 | 0.6 | 0.6594 | 242.56 | 50 | 30 | 200 | 120 | 6 | 303 | 3 | 93
18 | 10 | 5 | 1123 | 0.6 | 0.6594 | 242.56 | 50 | 40 | 200 | 120 | 6 | 303 | 3 | 168
18 | 10 | 5 | 1123 | 0.6 | 0.6762 | 242.56 | 50 | 10 | 200 | 120 | 6 | 303 | 1 | 40
18 | 10 | 5 | 1123 | 0.6 | 0.6556 | 242.56 | 50 | 20 | 200 | 120 | 6 | 303 | 1 | 82
18 | 10 | 5 | 1123 | 0.6 | 0.6562 | 242.56 | 50 | 30 | 200 | 120 | 6 | 303 | 1 | 131
18 | 10 | 5 | 1123 | 0.6 | 0.6562 | 242.56 | 50 | 40 | 200 | 120 | 6 | 303 | 1 | 179
14 | 21 | 47 | 56.72 | 1.75 | 0.26906 | 242.56 | 10 | 90 | 150 | 1440 | 3 | 298 | 3 | 56
14 | 21 | 47 | 56.72 | 1.75 | 0.26906 | 242.56 | 10 | 90 | 150 | 1440 | 4 | 298 | 3 | 133
14 | 21 | 47 | 56.72 | 1.75 | 0.26906 | 242.56 | 10 | 90 | 150 | 1440 | 5 | 298 | 3 | 213
14 | 21 | 47 | 56.72 | 1.75 | 0.26906 | 242.56 | 10 | 90 | 150 | 1440 | 6 | 298 | 3 | 407
14 | 21 | 47 | 56.72 | 1.75 | 0.26906 | 242.56 | 10 | 90 | 150 | 1440 | 7 | 298 | 3 | 587
14 | 21 | 47 | 56.72 | 1.75 | 0.26906 | 242.56 | 10 | 90 | 75 | 1440 | 5.5 | 298 | 3 | 492
14 | 21 | 47 | 56.72 | 1.75 | 0.26906 | 242.56 | 10 | 90 | 150 | 1440 | 5.5 | 298 | 3 | 343
14 | 21 | 47 | 56.72 | 1.75 | 0.26906 | 242.56 | 10 | 90 | 225 | 1440 | 5.5 | 298 | 3 | 277
14 | 21 | 47 | 56.72 | 1.75 | 0.26926 | 242.56 | 10 | 90 | 300 | 1440 | 5.5 | 298 | 3 | 230
14 | 21 | 47 | 56.72 | 1.75 | 0.26926 | 242.56 | 10 | 90 | 375 | 1440 | 5.5 | 298 | 3 | 197
14 | 21 | 47 | 56.72 | 1.75 | 0.26926 | 242.56 | 10 | 90 | 450 | 1440 | 5.5 | 298 | 3 | 180
14 | 21 | 47 | 56.72 | 1.75 | 0.26926 | 242.56 | 10 | 90 | 525 | 1440 | 5.5 | 298 | 3 | 156
14 | 21 | 47 | 56.72 | 1.75 | 0.26926 | 242.56 | 10 | 90 | 600 | 1440 | 5.5 | 298 | 3 | 141
14 | 21 | 47 | 56.72 | 1.75 | 0.26826 | 242.56 | 10 | 90 | 150 | 5 | 5.5 | 298 | 3 | 258
14 | 21 | 47 | 56.72 | 1.75 | 0.26826 | 242.56 | 10 | 90 | 150 | 10 | 5.5 | 298 | 3 | 301
14 | 21 | 47 | 56.72 | 1.75 | 0.26826 | 242.56 | 10 | 90 | 150 | 20 | 5.5 | 298 | 3 | 324
14 | 21 | 47 | 56.72 | 1.75 | 0.26826 | 242.56 | 10 | 90 | 150 | 30 | 5.5 | 298 | 3 | 336
14 | 21 | 47 | 56.72 | 1.75 | 0.26826 | 242.56 | 10 | 90 | 150 | 40 | 5.5 | 298 | 3 | 340
14 | 21 | 47 | 56.72 | 1.75 | 0.26826 | 242.56 | 10 | 90 | 150 | 50 | 5.5 | 298 | 3 | 343
14 | 21 | 47 | 56.72 | 1.75 | 0.26826 | 242.56 | 10 | 90 | 150 | 60 | 5.5 | 298 | 3 | 343
14 | 21 | 47 | 56.72 | 1.75 | 0.26826 | 242.56 | 10 | 90 | 150 | 80 | 5.5 | 298 | 3 | 343
14 | 21 | 47 | 56.72 | 1.75 | 0.26826 | 242.56 | 10 | 90 | 150 | 100 | 5.5 | 298 | 3 | 343
14 | 21 | 47 | 56.72 | 1.75 | 0.26826 | 242.56 | 10 | 90 | 150 | 120 | 5.5 | 298 | 3 | 343
14 | 21 | 47 | 56.72 | 1.75 | 0.26826 | 242.56 | 10 | 90 | 150 | 120 | 5.5 | 298 | 3 | 132
14 | 21 | 47 | 56.72 | 1.75 | 0.26826 | 242.56 | 10 | 90 | 150 | 120 | 5.5 | 298 | 3 | 218
14 | 21 | 47 | 56.72 | 1.75 | 0.26826 | 242.56 | 10 | 90 | 150 | 120 | 5.5 | 298 | 3 | 292
14 | 21 | 47 | 56.72 | 1.75 | 0.26826 | 242.56 | 10 | 90 | 150 | 120 | 5.5 | 298 | 3 | 342
14 | 21 | 47 | 56.72 | 1.75 | 0.26826 | 242.56 | 10 | 90 | 150 | 120 | 5.5 | 298 | 3 | 376
14 | 21 | 47 | 56.72 | 1.75 | 0.26826 | 242.56 | 10 | 90 | 150 | 120 | 5.5 | 298 | 3 | 415
14 | 21 | 47 | 56.72 | 1.75 | 0.26826 | 242.56 | 10 | 90 | 150 | 120 | 5.5 | 298 | 3 | 450
14 | 21 | 47 | 56.72 | 1.75 | 0.26826 | 242.56 | 10 | 90 | 150 | 120 | 5.5 | 298 | 3 | 474
14 | 21 | 47 | 56.72 | 1.75 | 0.26826 | 242.56 | 10 | 94.3 | 150 | 120 | 5.5 | 303 | 3 | 146
14 | 21 | 47 | 56.72 | 1.75 | 0.26826 | 242.56 | 10 | 94.3 | 150 | 120 | 5.5 | 303 | 3 | 253
14 | 21 | 47 | 56.72 | 1.75 | 0.26826 | 242.56 | 10 | 94.3 | 150 | 120 | 5.5 | 303 | 3 | 334
14 | 21 | 47 | 56.72 | 1.75 | 0.26826 | 242.56 | 10 | 94.3 | 150 | 120 | 5.5 | 303 | 3 | 384
14 | 21 | 47 | 56.72 | 1.75 | 0.26826 | 242.56 | 10 | 94.3 | 150 | 120 | 5.5 | 303 | 3 | 426
14 | 21 | 47 | 56.72 | 1.75 | 0.26826 | 242.56 | 10 | 94.3 | 150 | 120 | 5.5 | 303 | 3 | 454
14 | 21 | 47 | 56.72 | 1.75 | 0.26826 | 242.56 | 10 | 94.3 | 150 | 120 | 5.5 | 303 | 3 | 497
14 | 21 | 47 | 56.72 | 1.75 | 0.26826 | 242.56 | 10 | 94.3 | 150 | 120 | 5.5 | 303 | 3 | 520
14 | 21 | 47 | 56.72 | 1.75 | 0.26826 | 242.56 | 10 | 94.07778 | 150 | 120 | 5.5 | 313 | 3 | 165
14 | 21 | 47 | 56.72 | 1.75 | 0.26826 | 242.56 | 10 | 94.07778 | 150 | 120 | 5.5 | 313 | 3 | 285
14 | 21 | 47 | 56.72 | 1.75 | 0.26826 | 242.56 | 10 | 94.07778 | 150 | 120 | 5.5 | 313 | 3 | 371
14 | 21 | 47 | 56.72 | 1.75 | 0.26826 | 242.56 | 10 | 94.07778 | 150 | 120 | 5.5 | 313 | 3 | 441
14 | 21 | 47 | 56.72 | 1.75 | 0.26826 | 242.56 | 10 | 94.07778 | 150 | 120 | 5.5 | 313 | 3 | 496
14 | 21 | 47 | 56.72 | 1.75 | 0.26826 | 242.56 | 10 | 94.07778 | 150 | 120 | 5.5 | 313 | 3 | 520
14 | 21 | 47 | 56.72 | 1.75 | 0.26826 | 242.56 | 10 | 94.07778 | 150 | 120 | 5.5 | 313 | 3 | 566
14 | 21 | 47 | 56.72 | 1.75 | 0.26826 | 242.56 | 10 | 94.07778 | 150 | 120 | 5.5 | 313 | 3 | 592
18 | 18 | 17 | 1161.2722 | 1.61992 | 0.5624 | 242.56 | 50 | 100 | 800 | 20 | 6 | 298 | 3 | 50
18 | 18 | 17 | 1161.2722 | 1.61992 | 0.5624 | 242.56 | 50 | 100 | 800 | 60 | 6 | 298 | 3 | 63
18 | 18 | 17 | 1161.2722 | 1.62032 | 0.5624 | 242.56 | 50 | 100 | 800 | 100 | 6 | 298 | 3 | 79
18 | 18 | 17 | 1155.9522 | 1.67702 | 0.5624 | 242.56 | 50 | 100 | 800 | 140 | 6 | 298 | 3 | 100
18 | 18 | 17 | 1155.9522 | 1.68562 | 0.5624 | 242.56 | 50 | 100 | 800 | 180 | 6 | 298 | 3 | 115
18 | 18 | 17 | 1149.4922 | 1.76072 | 0.5287 | 242.56 | 50 | 100 | 800 | 220 | 6 | 298 | 3 | 119
18 | 18 | 17 | 1149.4922 | 1.76072 | 0.5287 | 242.56 | 50 | 100 | 800 | 260 | 6 | 298 | 3 | 120
18 | 18 | 17 | 1149.4922 | 1.76072 | 0.5287 | 242.56 | 50 | 100 | 800 | 300 | 6 | 298 | 3 | 121
18 | 18 | 17 | 1149.4922 | 1.78732 | 0.5287 | 242.56 | 50 | 100 | 800 | 340 | 6 | 298 | 3 | 122
18 | 18 | 17 | 1149.4922 | 1.78732 | 0.5287 | 242.56 | 50 | 100 | 800 | 360 | 6 | 298 | 3 | 122
18 | 18 | 17 | 1161.2722 | 1.25756 | 0.5852 | 242.56 | 50 | 100 | 800 | 20 | 6 | 298 | 1 | 61
18 | 18 | 17 | 1161.2722 | 1.25756 | 0.5852 | 242.56 | 50 | 100 | 800 | 60 | 6 | 298 | 1 | 78
18 | 18 | 17 | 1161.2722 | 1.25856 | 0.5852 | 242.56 | 50 | 100 | 800 | 100 | 6 | 298 | 1 | 97
18 | 18 | 17 | 1155.9522 | 1.31526 | 0.5852 | 242.56 | 50 | 100 | 800 | 140 | 6 | 298 | 1 | 107
18 | 18 | 17 | 1155.9522 | 1.32436 | 0.5828 | 242.56 | 50 | 100 | 800 | 180 | 6 | 298 | 1 | 109
18 | 18 | 17 | 1149.4922 | 1.39946 | 0.5507 | 242.56 | 50 | 100 | 800 | 220 | 6 | 298 | 1 | 111
18 | 18 | 17 | 1149.4922 | 1.39946 | 0.5507 | 242.56 | 50 | 100 | 800 | 260 | 6 | 298 | 1 | 112
18 | 18 | 17 | 1149.4922 | 1.40266 | 0.5507 | 242.56 | 50 | 100 | 800 | 300 | 6 | 298 | 1 | 113
18 | 18 | 17 | 1149.4922 | 1.42926 | 0.5507 | 242.56 | 50 | 100 | 800 | 340 | 6 | 298 | 1 | 114
18 | 18 | 17 | 1149.4922 | 1.42926 | 0.5507 | 242.56 | 50 | 100 | 800 | 360 | 6 | 298 | 1 | 115
18 | 18 | 17 | 1149.4922 | 1.78126 | 0.3966 | 242.56 | 10 | 147.2601 | 800 | 360 | 6 | 298 | 3 | 61.315
18 | 18 | 17 | 1149.4922 | 1.78126 | 0.3966 | 242.56 | 10 | 147.2601 | 800 | 360 | 6 | 298 | 3 | 121.38
18 | 18 | 17 | 1149.4922 | 1.78126 | 0.3966 | 242.56 | 10 | 147.2601 | 800 | 360 | 6 | 298 | 3 | 191.7
18 | 18 | 17 | 1149.4922 | 1.78126 | 0.3966 | 242.56 | 10 | 147.2601 | 800 | 360 | 6 | 298 | 3 | 211.9
18 | 18 | 17 | 1149.4922 | 1.78126 | 0.3966 | 242.56 | 10 | 147.2601 | 800 | 360 | 6 | 298 | 3 | 231
18 | 18 | 17 | 1149.4922 | 1.78126 | 0.3966 | 242.56 | 10 | 147.2601 | 800 | 360 | 6 | 298 | 3 | 239.86
18 | 18 | 17 | 1149.4922 | 1.3955 | 0.4039 | 242.56 | 10 | 173.7193 | 800 | 360 | 6 | 298 | 1 | 60.208
18 | 18 | 17 | 1149.4922 | 1.3955 | 0.4039 | 242.56 | 10 | 173.7193 | 800 | 360 | 6 | 298 | 1 | 114.74
18 | 18 | 17 | 1149.4922 | 1.3955 | 0.4039 | 242.56 | 10 | 173.7193 | 800 | 360 | 6 | 298 | 1 | 143.53
18 | 18 | 17 | 1149.4922 | 1.3955 | 0.4039 | 242.56 | 10 | 173.7193 | 800 | 360 | 6 | 298 | 1 | 182.84
18 | 18 | 17 | 1149.4922 | 1.3955 | 0.4039 | 242.56 | 10 | 173.7193 | 800 | 360 | 6 | 298 | 1 | 205.54
17 | 8 | 47 | 604 | 1 | 0.2318 | 242.56 | 10 | 200 | 1000 | 120 | 3 | 298 | 0 | 7.1
17 | 8 | 47 | 604 | 1 | 0.2318 | 242.56 | 10 | 200 | 1000 | 120 | 4 | 298 | 0 | 105
17 | 8 | 47 | 604 | 1 | 0.2318 | 242.56 | 10 | 200 | 1000 | 120 | 5 | 298 | 0 | 107
17 | 8 | 47 | 604 | 1 | 0.2318 | 242.56 | 10 | 200 | 1000 | 120 | 6 | 298 | 0 | 133
17 | 8 | 47 | 604 | 1 | 0.2318 | 242.56 | 10 | 200 | 1000 | 120 | 7 | 298 | 0 | 143
17 | 8 | 47 | 604 | 1 | 0.2318 | 242.56 | 10 | 200 | 1000 | 120 | 8 | 298 | 0 | 136
17 | 8 | 47 | 604 | 1 | 0.2318 | 242.56 | 10 | 200 | 1000 | 120 | 9 | 298 | 0 | 141
17 | 8 | 47 | 604 | 1 | 0.2318 | 242.56 | 10 | 200 | 1000 | 120 | 10 | 298 | 0 | 117
17 | 8 | 47 | 604 | 1 | 0.2318 | 242.56 | 10 | 200 | 1000 | 120 | 11 | 298 | 0 | 123
17 | 8 | 47 | 604 | 1 | 0.2318 | 242.56 | 10 | 200 | 1000 | 120 | 12 | 298 | 0 | 41
17 | 8 | 47 | 604 | 1 | 0.2318 | 242.56 | 10 | 200 | 1000 | 10 | 7 | 298 | 0 | 49
17 | 8 | 47 | 604 | 1 | 0.2318 | 242.56 | 10 | 200 | 1000 | 20 | 7 | 298 | 0 | 77
17 | 8 | 47 | 604 | 1 | 0.2318 | 242.56 | 10 | 200 | 1000 | 30 | 7 | 298 | 0 | 102
17 | 8 | 47 | 604 | 1 | 0.2318 | 242.56 | 10 | 200 | 1000 | 40 | 7 | 298 | 0 | 122
17 | 8 | 47 | 604 | 1 | 0.2318 | 242.56 | 10 | 200 | 1000 | 60 | 7 | 298 | 0 | 119
17 | 8 | 47 | 604 | 1 | 0.2318 | 242.56 | 10 | 200 | 1000 | 90 | 7 | 298 | 0 | 135
17 | 8 | 47 | 604 | 1 | 0.2318 | 242.56 | 10 | 200 | 1000 | 120 | 7 | 298 | 0 | 148
17 | 8 | 47 | 604 | 1 | 0.2318 | 242.56 | 10 | 200 | 1000 | 150 | 7 | 298 | 0 | 154
17 | 8 | 47 | 604 | 1 | 0.2318 | 242.56 | 10 | 200 | 1000 | 180 | 7 | 298 | 0 | 155
17 | 8 | 47 | 604 | 1 | 0.2321 | 242.56 | 10 | 10 | 1000 | 150 | 7 | 298 | 0 | 9.9
17 | 8 | 47 | 604 | 1 | 0.2318 | 242.56 | 10 | 50 | 1000 | 150 | 7 | 298 | 0 | 45
17 | 8 | 47 | 604 | 1 | 0.2318 | 242.56 | 10 | 100 | 1000 | 150 | 7 | 298 | 0 | 87
17 | 8 | 47 | 604 | 1 | 0.2318 | 242.56 | 10 | 200 | 1000 | 150 | 7 | 298 | 0 | 149
17 | 8 | 47 | 604 | 1 | 0.2326 | 242.56 | 10 | 300 | 1000 | 150 | 7 | 298 | 0 | 201
17 | 8 | 47 | 604 | 1 | 0.2326 | 242.56 | 10 | 400 | 1000 | 150 | 7 | 298 | 0 | 244
17 | 8 | 47 | 604 | 1 | 0.2326 | 242.56 | 10 | 500 | 1000 | 150 | 7 | 298 | 0 | 270
17 | 8 | 47 | 604 | 1 | 0.2326 | 242.56 | 10 | 600 | 1000 | 150 | 7 | 298 | 0 | 287
17 | 8 | 47 | 604 | 1 | 0.2326 | 242.56 | 10 | 700 | 1000 | 150 | 7 | 298 | 0 | 295
17 | 8 | 47 | 604 | 1 | 0.2326 | 242.56 | 10 | 800 | 1000 | 150 | 7 | 298 | 0 | 326
18 | 10 | 28 | 826 | 0.91 | 0.45 | 242.56 | 47.37 | 20 | 50 | 15 | 6 | 298 | 0 | 36
18 | 10 | 28 | 826 | 0.91 | 0.45 | 242.56 | 47.37 | 20 | 50 | 30 | 6 | 298 | 0 | 45
18 | 10 | 28 | 826 | 0.91 | 0.45 | 242.56 | 47.37 | 20 | 50 | 60 | 6 | 298 | 0 | 52
18 | 10 | 28 | 826 | 0.91 | 0.45 | 242.56 | 47.37 | 20 | 50 | 120 | 6 | 298 | 0 | 60
18 | 10 | 28 | 826 | 0.91 | 0.45 | 242.56 | 47.37 | 20 | 50 | 180 | 6 | 298 | 0 | 66
18 | 10 | 28 | 826 | 0.91 | 0.45 | 242.56 | 47.37 | 20 | 50 | 240 | 6 | 298 | 0 | 68
18 | 10 | 28 | 826 | 0.91 | 0.45 | 242.56 | 47.37 | 20 | 50 | 300 | 6 | 298 | 0 | 69
18 | 10 | 28 | 826 | 0.91 | 0.45 | 242.56 | 47.37 | 20 | 50 | 420 | 6 | 298 | 0 | 70
18 | 10 | 28 | 826 | 0.91 | 0.45 | 242.56 | 47.37 | 10 | 200 | 480 | 6 | 298 | 0 | 33
18 | 10 | 28 | 826 | 0.91 | 0.45 | 242.56 | 47.37 | 25 | 200 | 480 | 6 | 298 | 0 | 53
18 | 10 | 28 | 826 | 0.91 | 0.45 | 242.56 | 47.37 | 50 | 200 | 480 | 6 | 298 | 0 | 71
18 | 10 | 28 | 826 | 0.91 | 0.45 | 242.56 | 47.37 | 80 | 200 | 480 | 6 | 298 | 0 | 78
18 | 10 | 28 | 826 | 0.91 | 0.45 | 242.56 | 47.37 | 100 | 200 | 480 | 6 | 298 | 0 | 78
18 | 18 | 28 | 800 | 0.93 | 0.52 | 242.56 | 47.37 | 20 | 50 | 15 | 6 | 298 | 0 | 47
18 | 18 | 28 | 800 | 0.93 | 0.52 | 242.56 | 47.37 | 20 | 50 | 30 | 6 | 298 | 0 | 70
18 | 18 | 28 | 800 | 0.93 | 0.52 | 242.56 | 47.37 | 20 | 50 | 60 | 6 | 298 | 0 | 88
18 | 18 | 28 | 800 | 0.93 | 0.52 | 242.56 | 47.37 | 20 | 50 | 120 | 6 | 298 | 0 | 102
18 | 18 | 28 | 800 | 0.93 | 0.52 | 242.56 | 47.37 | 20 | 50 | 180 | 6 | 298 | 0 | 112
18 | 18 | 28 | 800 | 0.93 | 0.52 | 242.56 | 47.37 | 20 | 50 | 240 | 6 | 298 | 0 | 118
18 | 18 | 28 | 800 | 0.93 | 0.52 | 242.56 | 47.37 | 20 | 50 | 300 | 6 | 298 | 0 | 119
18 | 18 | 28 | 800 | 0.93 | 0.52 | 242.56 | 47.37 | 20 | 50 | 420 | 6 | 298 | 0 | 119
18 | 18 | 28 | 800 | 0.93 | 0.52 | 242.56 | 47.37 | 10 | 200 | 480 | 6 | 298 | 0 | 44
18 | 18 | 28 | 800 | 0.93 | 0.52 | 242.56 | 47.37 | 25 | 200 | 480 | 6 | 298 | 0 | 92
18 | 18 | 28 | 800 | 0.93 | 0.52 | 242.56 | 47.37 | 50 | 200 | 480 | 6 | 298 | 0 | 149
18 | 18 | 28 | 800 | 0.93 | 0.52 | 242.56 | 47.37 | 80 | 200 | 480 | 6 | 298 | 0 | 168
18 | 18 | 28 | 800 | 0.93 | 0.52 | 242.56 | 47.37 | 100 | 200 | 480 | 6 | 298 | 0 | 168
18 | 18 | 28 | 716 | 0.87 | 0.51 | 242.56 | 47.37 | 20 | 50 | 15 | 6 | 298 | 0 | 53
18 | 18 | 28 | 716 | 0.87 | 0.51 | 242.56 | 47.37 | 20 | 50 | 30 | 6 | 298 | 0 | 77
18 | 18 | 28 | 716 | 0.87 | 0.51 | 242.56 | 47.37 | 20 | 50 | 60 | 6 | 298 | 0 | 103
18 | 18 | 28 | 716 | 0.87 | 0.51 | 242.56 | 47.37 | 20 | 50 | 120 | 6 | 298 | 0 | 128
18 | 18 | 28 | 716 | 0.87 | 0.51 | 242.56 | 47.37 | 20 | 50 | 180 | 6 | 298 | 0 | 147
18 | 18 | 28 | 716 | 0.87 | 0.51 | 242.56 | 47.37 | 20 | 50 | 240 | 6 | 298 | 0 | 152
18 | 18 | 28 | 716 | 0.87 | 0.51 | 242.56 | 47.37 | 20 | 50 | 300 | 6 | 298 | 0 | 152
18 | 18 | 28 | 716 | 0.87 | 0.51 | 242.56 | 47.37 | 20 | 50 | 420 | 6 | 298 | 0 | 154
18 | 18 | 28 | 716 | 0.87 | 0.51 | 242.56 | 47.37 | 10 | 200 | 480 | 6 | 298 | 0 | 46
18 | 18 | 28 | 716 | 0.87 | 0.51 | 242.56 | 47.37 | 25 | 200 | 480 | 6 | 298 | 0 | 97
18 | 18 | 28 | 716 | 0.87 | 0.51 | 242.56 | 47.37 | 50 | 200 | 480 | 6 | 298 | 0 | 157
18 | 18 | 28 | 716 | 0.87 | 0.51 | 242.56 | 47.37 | 80 | 200 | 480 | 6 | 298 | 0 | 190
18 | 18 | 28 | 716 | 0.87 | 0.51 | 242.56 | 47.37 | 100 | 200 | 480 | 6 | 298 | 0 | 195
18 | 18 | 28 | 574 | 0.84 | 0.4 | 242.56 | 47.37 | 20 | 50 | 15 | 6 | 298 | 0 | 87
18 | 18 | 28 | 574 | 0.84 | 0.4 | 242.56 | 47.37 | 20 | 50 | 30 | 6 | 298 | 0 | 123
18 | 18 | 28 | 574 | 0.84 | 0.4 | 242.56 | 47.37 | 20 | 50 | 60 | 6 | 298 | 0 | 146
18 | 18 | 28 | 574 | 0.84 | 0.4 | 242.56 | 47.37 | 20 | 50 | 120 | 6 | 298 | 0 | 182
18 | 18 | 28 | 574 | 0.84 | 0.4 | 242.56 | 47.37 | 20 | 50 | 180 | 6 | 298 | 0 | 201
18 | 18 | 28 | 574 | 0.84 | 0.4 | 242.56 | 47.37 | 20 | 50 | 240 | 6 | 298 | 0 | 207
18 | 18 | 28 | 574 | 0.84 | 0.4 | 242.56 | 47.37 | 20 | 50 | 300 | 6 | 298 | 0 | 208
18 | 18 | 28 | 574 | 0.84 | 0.4 | 242.56 | 47.37 | 20 | 50 | 420 | 6 | 298 | 0 | 208
18 | 18 | 28 | 574 | 0.84 | 0.4 | 242.56 | 47.37 | 10 | 200 | 480 | 6 | 298 | 0 | 50
18 | 18 | 28 | 574 | 0.84 | 0.4 | 242.56 | 47.37 | 25 | 200 | 480 | 6 | 298 | 0 | 117
18 | 18 | 28 | 574 | 0.84 | 0.4 | 242.56 | 47.37 | 50 | 200 | 480 | 6 | 298 | 0 | 207
18 | 18 | 28 | 574 | 0.84 | 0.4 | 242.56 | 47.37 | 80 | 200 | 480 | 6 | 298 | 0 | 241
18 | 18 | 28 | 574 | 0.84 | 0.4 | 242.56 | 47.37 | 100 | 200 | 480 | 6 | 298 | 0 | 241
18 | 18 | 28 | 574 | 0.84 | 0.4 | 242.56 | 47.37 | 0.1 | 50 | 480 | 2 | 298 | 0 | 1.91
18 | 18 | 28 | 574 | 0.84 | 0.4 | 242.56 | 47.37 | 0.1 | 50 | 480 | 3 | 298 | 0 | 1.92
18 | 18 | 28 | 574 | 0.84 | 0.4 | 242.56 | 47.37 | 0.1 | 50 | 480 | 4 | 298 | 0 | 1.88
18 | 18 | 28 | 574 | 0.84 | 0.4 | 242.56 | 47.37 | 0.1 | 50 | 480 | 5 | 298 | 0 | 1.89
18 | 18 | 28 | 574 | 0.84 | 0.4 | 242.56 | 47.37 | 0.1 | 50 | 480 | 6 | 298 | 0 | 1.88
18 | 18 | 28 | 574 | 0.84 | 0.4 | 242.56 | 47.37 | 0.1 | 50 | 480 | 7 | 298 | 0 | 1.88
18 | 18 | 28 | 574 | 0.84 | 0.4 | 242.56 | 47.37 | 0.1 | 50 | 480 | 8 | 298 | 0 | 1.86
18 | 18 | 28 | 574 | 0.84 | 0.4 | 242.56 | 47.37 | 0.1 | 50 | 480 | 9 | 298 | 0 | 1.85
18 | 18 | 28 | 574 | 0.84 | 0.4 | 242.56 | 47.37 | 0.1 | 50 | 480 | 10 | 298 | 0 | 1.83
18 | 18 | 28 | 574 | 0.84 | 0.4 | 242.56 | 47.37 | 0.1 | 50 | 480 | 11 | 298 | 0 | 1.78
18 | 18 | 28 | 574 | 0.84 | 0.4 | 242.56 | 47.37 | 0.1 | 50 | 480 | 12 | 298 | 0 | 1.71
18 | 10 | 3 | 1150 | 2.4 | 0.7 | 242.56 | 30 | 50 | 333 | 30 | 7 | 298 | 0 | 24
18 | 10 | 3 | 1150 | 2.4 | 0.7 | 242.56 | 30 | 50 | 333 | 180 | 7 | 298 | 0 | 40
18 | 10 | 3 | 1150 | 2.4 | 0.7 | 242.56 | 30 | 50 | 333 | 360 | 7 | 298 | 0 | 50
18 | 10 | 3 | 1150 | 2.4 | 0.7 | 242.56 | 30 | 50 | 333 | 1440 | 7 | 298 | 0 | 54
18 | 10 | 3 | 1150 | 2.4 | 0.7 | 242.56 | 30 | 5 | 333 | 30 | 7 | 298 | 0 | 9
18 | 10 | 3 | 1150 | 2.4 | 0.7 | 242.56 | 30 | 10 | 333 | 30 | 7 | 298 | 0 | 11.5
18 | 10 | 3 | 1150 | 2.4 | 0.7 | 242.56 | 30 | 20 | 333 | 30 | 7 | 298 | 0 | 16.2
18 | 10 | 3 | 1150 | 2.4 | 0.7 | 242.56 | 30 | 50 | 333 | 30 | 7 | 298 | 0 | 24.3
18 | 10 | 3 | 1150 | 2.4 | 0.7 | 242.56 | 30 | 75 | 333 | 30 | 7 | 298 | 0 | 20.1
18 | 10 | 3 | 1150 | 2.4 | 0.7 | 242.56 | 30 | 100 | 333 | 30 | 7 | 298 | 0 | 24.3
18 | 10 | 3 | 1150 | 2.4 | 0.7 | 242.56 | 30 | 5 | 333 | 1440 | 7 | 298 | 0 | 15.7
18 | 10 | 3 | 1150 | 2.4 | 0.7 | 242.56 | 30 | 10 | 333 | 1440 | 7 | 298 | 0 | 27
18 | 10 | 3 | 1150 | 2.4 | 0.7 | 242.56 | 30 | 20 | 333 | 1440 | 7 | 298 | 0 | 44
18 | 10 | 3 | 1150 | 2.4 | 0.7 | 242.56 | 30 | 50 | 333 | 1440 | 7 | 298 | 0 | 69
18 | 10 | 3 | 1150 | 2.4 | 0.7 | 242.56 | 30 | 75 | 333 | 1440 | 7 | 298 | 0 | 88
18 | 10 | 3 | 1150 | 2.4 | 0.7 | 242.56 | 30 | 100 | 333 | 1440 | 7 | 298 | 0 | 107
18 | 10 | 26 | 1048.51 | 1.27556 | 0.6051 | 242.56 | 30 | 50 | 333 | 30 | 7 | 298 | 0 | 66
18 | 10 | 26 | 1069.87 | 1.28126 | 0.6083 | 242.56 | 30 | 50 | 333 | 180 | 7 | 298 | 0 | 81
18 | 10 | 26 | 1069.87 | 1.33556 | 0.6073 | 242.56 | 30 | 50 | 333 | 360 | 7 | 298 | 0 | 86
18 | 10 | 26 | 1067.095 | 5.40426 | 0.5236 | 242.56 | 30 | 50 | 333 | 1440 | 7 | 298 | 0 | 88
18 | 10 | 26 | 1050.25 | 1.21786 | 0.6212 | 242.56 | 30 | 5 | 333 | 30 | 7 | 298 | 0 | 14
18 | 10 | 26 | 1050.25 | 1.23906 | 0.6157 | 242.56 | 30 | 10 | 333 | 30 | 7 | 298 | 0 | 21.4
18 | 10 | 26 | 1050.25 | 1.23906 | 0.605 | 242.56 | 30 | 20 | 333 | 30 | 7 | 298 | 0 | 38.7
18 | 10 | 26 | 1048.51 | 1.27556 | 0.6051 | 242.56 | 30 | 50 | 333 | 30 | 7 | 298 | 0 | 66.6
18 | 10 | 26 | 1048.51 | 1.29396 | 0.6051 | 242.56 | 30 | 75 | 333 | 30 | 7 | 298 | 0 | 80
18 | 10 | 26 | 1046.53 | 1.29396 | 0.6076 | 242.56 | 30 | 100 | 333 | 30 | 7 | 298 | 0 | 88
18 | 10 | 26 | 1068.835 | 5.11686 | 0.547 | 242.56 | 30 | 5 | 333 | 1440 | 7 | 298 | 0 | 14.7
18 | 10 | 26 | 1068.835 | 5.35886 | 0.5395 | 242.56 | 30 | 10 | 333 | 1440 | 7 | 298 | 0 | 31
18 | 10 | 26 | 1068.835 | 5.35956 | 0.5253 | 242.56 | 30 | 20 | 333 | 1440 | 7 | 298 | 0 | 56
18 | 10 | 26 | 1067.095 | 5.40426 | 0.5236 | 242.56 | 30 | 50 | 333 | 1440 | 7 | 298 | 0 | 97
18 | 10 | 26 | 1067.095 | 5.41896 | 0.524 | 242.56 | 30 | 75 | 333 | 1440 | 7 | 298 | 0 | 120
18 | 10 | 26 | 1063.105 | 5.43386 | 0.52 | 242.56 | 30 | 100 | 333 | 1440 | 7 | 298 | 0 | 142
9 | 10 | 21 | 148 | 0.97 | 0.058 | 200 | 10 | 100 | 500 | 720 | 3 | 298 | 0 | 159
9 | 10 | 21 | 148 | 0.97 | 0.058 | 200 | 10 | 100 | 500 | 720 | 4 | 298 | 0 | 157
9 | 10 | 21 | 148 | 0.97 | 0.058 | 200 | 10 | 100 | 500 | 720 | 5 | 298 | 0 | 147
9 | 10 | 21 | 148 | 0.97 | 0.058 | 200 | 10 | 100 | 500 | 720 | 6 | 298 | 0 | 132
9 | 10 | 21 | 148 | 0.97 | 0.058 | 200 | 10 | 100 | 500 | 720 | 7 | 298 | 0 | 132
9 | 10 | 21 | 148 | 0.97 | 0.058 | 200 | 10 | 100 | 500 | 720 | 8 | 298 | 0 | 89
9 | 10 | 21 | 148 | 0.97 | 0.058 | 200 | 10 | 100 | 500 | 720 | 9 | 298 | 0 | 76
9 | 10 | 21 | 148 | 0.97 | 0.058 | 200 | 10 | 100 | 500 | 720 | 10 | 298 | 0 | 42
9 | 10 | 21 | 148 | 0.97 | 0.058 | 200 | 100 | 2 | 100 | 5 | 4.5 | 298 | 0 | 14.4
9 | 10 | 21 | 148 | 0.97 | 0.058 | 200 | 100 | 2 | 100 | 10 | 4.5 | 298 | 0 | 14.8
9 | 10 | 21 | 148 | 0.97 | 0.058 | 200 | 100 | 2 | 100 | 20 | 4.5 | 298 | 0 | 15.8
9 | 10 | 21 | 148 | 0.97 | 0.058 | 200 | 100 | 2 | 100 | 30 | 4.5 | 298 | 0 | 16.2
9 | 10 | 21 | 148 | 0.97 | 0.058 | 200 | 100 | 2 | 100 | 60 | 4.5 | 298 | 0 | 17.1
9 | 10 | 21 | 148 | 0.97 | 0.058 | 200 | 100 | 2 | 100 | 120 | 4.5 | 298 | 0 | 17.7
9 | 10 | 21 | 148 | 0.97 | 0.058 | 200 | 100 | 2 | 100 | 180 | 4.5 | 298 | 0 | 18
9 | 10 | 21 | 148 | 0.97 | 0.058 | 200 | 100 | 2 | 100 | 300 | 4.5 | 298 | 0 | 18.1
9 | 10 | 21 | 148 | 0.97 | 0.058 | 200 | 100 | 2 | 100 | 480 | 4.5 | 298 | 0 | 18.3
9 | 10 | 21 | 148 | 0.97 | 0.058 | 200 | 100 | 2 | 100 | 600 | 4.5 | 298 | 0 | 18.5
9 | 10 | 21 | 148 | 0.97 | 0.058 | 200 | 100 | 2 | 100 | 720 | 4.5 | 298 | 0 | 18.8
9 | 10 | 21 | 148 | 0.97 | 0.058 | 200 | 10 | 50 | 500 | 720 | 4.5 | 298 | 0 | 81
9 | 10 | 21 | 148 | 0.97 | 0.058 | 200 | 10 | 80 | 500 | 720 | 4.5 | 298 | 0 | 128
9 | 10 | 21 | 148 | 0.97 | 0.058 | 200 | 10 | 120 | 500 | 720 | 4.5 | 298 | 0 | 178
9 | 10 | 21 | 148 | 0.97 | 0.058 | 200 | 10 | 160 | 500 | 720 | 4.5 | 298 | 0 | 215
9 | 10 | 21 | 148 | 0.97 | 0.058 | 200 | 10 | 200 | 500 | 720 | 4.5 | 298 | 0 | 237
9 | 10 | 21 | 148 | 0.97 | 0.058 | 200 | 10 | 250 | 500 | 720 | 4.5 | 298 | 0 | 254
18 | 10 | 47 | 800 | 2.33 | 0.45 | 242.56 | 100 | 50 | 571.6811 | 45 | 3 | 298 | 2 | 85.7
18 | 10 | 47 | 800 | 2.33 | 0.45 | 242.56 | 100 | 50 | 544.4029 | 45 | 11 | 298 | 2 | 15.6
18 | 10 | 47 | 800 | 2.33 | 0.45 | 242.56 | 100 | 50 | 200 | 45 | 3 | 298 | 2 | 35
18 | 10 | 47 | 800 | 2.33 | 0.45 | 242.56 | 100 | 50 | 400 | 45 | 3 | 298 | 2 | 40
18 | 10 | 47 | 800 | 2.33 | 0.45 | 242.56 | 100 | 50 | 600 | 45 | 3 | 298 | 2 | 22
18 | 10 | 47 | 800 | 2.33 | 0.45 | 242.56 | 100 | 50 | 800 | 45 | 3 | 298 | 2 | 13.8
18 | 10 | 47 | 800 | 2.33 | 0.45 | 242.56 | 100 | 50 | 1000 | 45 | 3 | 298 | 2 | 10
18 | 10 | 47 | 800 | 2.33 | 0.45 | 242.56 | 100 | 50 | 400 | 10 | 3 | 298 | 2 | 48
18 | 10 | 47 | 800 | 2.33 | 0.45 | 242.56 | 100 | 50 | 400 | 15 | 3 | 298 | 2 | 54
18 | 10 | 47 | 800 | 2.33 | 0.45 | 242.56 | 100 | 50 | 400 | 25 | 3 | 298 | 2 | 66
18 | 10 | 47 | 800 | 2.33 | 0.45 | 242.56 | 100 | 50 | 400 | 45 | 3 | 298 | 2 | 68
18 | 10 | 47 | 800 | 2.33 | 0.45 | 242.56 | 100 | 50 | 400 | 60 | 3 | 298 | 2 | 72
18 | 10 | 47 | 800 | 2.33 | 0.45 | 242.56 | 100 | 50 | 400 | 120 | 3 | 298 | 2 | 74
18 | 10 | 47 | 800 | 2.33 | 0.45 | 242.56 | 100 | 50 | 400 | 180 | 3 | 298 | 2 | 77
18 | 10 | 47 | 800 | 2.33 | 0.45 | 242.56 | 100 | 50 | 400 | 300 | 3 | 298 | 2 | 78
18 | 10 | 47 | 800 | 2.33 | 0.45 | 242.56 | 100 | 50 | 400 | 360 | 3 | 298 | 2 | 78
17 | 16 | 47 | 1050 | 1.54 | 0.57 | 242.56 | 100 | 50 | 600 | 45 | 3 | 298 | 2 | 150
17 | 16 | 47 | 1050 | 1.54 | 0.57 | 242.56 | 100 | 50 | 600 | 45 | 11 | 298 | 2 | 35.4
17 | 16 | 47 | 1050 | 1.54 | 0.57 | 242.56 | 100 | 50 | 200 | 45 | 3 | 298 | 2 | 63
17 | 16 | 47 | 1050 | 1.54 | 0.57 | 242.56 | 100 | 50 | 400 | 45 | 3 | 298 | 2 | 75
17 | 16 | 47 | 1050 | 1.54 | 0.57 | 242.56 | 100 | 50 | 600 | 45 | 3 | 298 | 2 | 58
17 | 16 | 47 | 1050 | 1.54 | 0.57 | 242.56 | 100 | 50 | 800 | 45 | 3 | 298 | 2 | 6.3
17 | 16 | 47 | 1050 | 1.54 | 0.57 | 242.56 | 100 | 50 | 1000 | 45 | 3 | 298 | 2 | 4.9
17 | 16 | 47 | 1050 | 1.54 | 0.57 | 242.56 | 100 | 50 | 600 | 10 | 3 | 298 | 2 | 59
17 | 16 | 47 | 1050 | 1.54 | 0.57 | 242.56 | 100 | 50 | 600 | 15 | 3 | 298 | 2 | 83
17 | 16 | 47 | 1050 | 1.54 | 0.57 | 242.56 | 100 | 50 | 600 | 25 | 3 | 298 | 2 | 95
17 | 16 | 47 | 1050 | 1.54 | 0.57 | 242.56 | 100 | 50 | 600 | 45 | 3 | 298 | 2 | 108
17 | 16 | 47 | 1050 | 1.54 | 0.57 | 242.56 | 100 | 50 | 600 | 60 | 3 | 298 | 2 | 112
17 | 16 | 47 | 1050 | 1.54 | 0.57 | 242.56 | 100 | 50 | 600 | 120 | 3 | 298 | 2 | 112
17 | 16 | 47 | 1050 | 1.54 | 0.57 | 242.56 | 100 | 50 | 600 | 180 | 3 | 298 | 2 | 112
17 | 16 | 47 | 1050 | 1.54 | 0.57 | 242.56 | 100 | 50 | 600 | 300 | 3 | 298 | 2 | 112
17 | 16 | 47 | 1050 | 1.54 | 0.57 | 242.56 | 100 | 50 | 600 | 360 | 3 | 298 | 2 | 112
17 | 1 | 47 | 89 | 28 | 0.65 | 250 | 10 | 10 | 1000 | 1440 | 1 | 298 | 3 | 1.85
17 | 1 | 47 | 89 | 28 | 0.65 | 250 | 10 | 10 | 1000 | 1440 | 2 | 298 | 3 | 3.5
17 | 1 | 47 | 89 | 28 | 0.65 | 250 | 10 | 10 | 1000 | 1440 | 3 | 298 | 3 | 9.3
17 | 1 | 47 | 89 | 28 | 0.65 | 250 | 10 | 10 | 1000 | 1440 | 4 | 298 | 3 | 9.3
17 | 1 | 47 | 89 | 28 | 0.65 | 250 | 10 | 10 | 1000 | 1440 | 5 | 298 | 3 | 9.4
17 | 1 | 47 | 89 | 28 | 0.65 | 250 | 10 | 10 | 1000 | 1440 | 6 | 298 | 3 | 9.9
17 | 1 | 47 | 89 | 28 | 0.65 | 250 | 10 | 50 | 500 | 1440 | 6 | 298 | 3 | 100
17 | 1 | 47 | 89 | 28 | 0.65 | 250 | 10 | 100 | 500 | 1440 | 6 | 298 | 3 | 183
17 | 1 | 47 | 89 | 28 | 0.65 | 250 | 10 | 200 | 500 | 1440 | 6 | 298 | 3 | 333
17 | 1 | 47 | 89 | 28 | 0.65 | 250 | 10 | 300 | 500 | 1440 | 6 | 298 | 3 | 469
17 | 1 | 47 | 89 | 28 | 0.65 | 250 | 10 | 400 | 500 | 1440 | 6 | 298 | 3 | 568
17 | 1 | 47 | 89 | 28 | 0.65 | 250 | 10 | 500 | 500 | 1440 | 6 | 298 | 3 | 640
17 | 1 | 47 | 89 | 28 | 0.65 | 250 | 10 | 600 | 500 | 1440 | 6 | 298 | 3 | 685
17 | 1 | 47 | 89 | 28 | 0.65 | 250 | 10 | 700 | 500 | 1440 | 6 | 298 | 3 | 712
17 | 1 | 47 | 89 | 28 | 0.65 | 250 | 10 | 800 | 500 | 1440 | 6 | 298 | 3 | 721
17 | 1 | 47 | 89 | 28 | 0.65 | 250 | 10 | 10 | 1000 | 10 | 6 | 298 | 3 | 8.8
17 | 1 | 47 | 89 | 28 | 0.65 | 250 | 10 | 10 | 1000 | 30 | 6 | 298 | 3 | 9.3
17 | 1 | 47 | 89 | 28 | 0.65 | 250 | 10 | 10 | 1000 | 60 | 6 | 298 | 3 | 9.9
17 | 1 | 47 | 89 | 28 | 0.65 | 250 | 10 | 10 | 1000 | 120 | 6 | 298 | 3 | 9.9
17 | 1 | 47 | 89 | 28 | 0.65 | 250 | 10 | 10 | 1000 | 180 | 6 | 298 | 3 | 9.9
17 | 1 | 47 | 89 | 28 | 0.65 | 250 | 10 | 10 | 1000 | 240 | 6 | 298 | 3 | 9.9
17 | 1 | 47 | 89 | 28 | 0.65 | 250 | 10 | 10 | 1000 | 360 | 6 | 298 | 3 | 9.9
17 | 1 | 47 | 89 | 28 | 0.65 | 250 | 10 | 10 | 1000 | 480 | 6 | 298 | 3 | 9.9
17 | 1 | 47 | 89 | 28 | 0.65 | 250 | 10 | 47.3364 | 1000 | 1440 | 6 | 298 | 3 | 47
17 | 1 | 47 | 89 | 28 | 0.65 | 250 | 10 | 48.2364 | 1000 | 1440 | 6 | 308 | 3 | 49
17 | 1 | 47 | 89 | 28 | 0.65 | 250 | 10 | 55.31765 | 1000 | 1440 | 6 | 318 | 3 | 50
17 | 1 | 47 | 89 | 28 | 0.65 | 250 | 10 | 50 | 1000 | 1440 | 1 | 298 | 0 | 0.2
17 | 1 | 47 | 89 | 28 | 0.65 | 250 | 10 | 50 | 1000 | 1440 | 2 | 298 | 0 | 19.5
17 | 1 | 47 | 89 | 28 | 0.65 | 250 | 10 | 50 | 1000 | 1440 | 3 | 298 | 0 | 24
17 | 1 | 47 | 89 | 28 | 0.65 | 250 | 10 | 50 | 1000 | 1440 | 4 | 298 | 0 | 25
17 | 1 | 47 | 89 | 28 | 0.65 | 250 | 10 | 50 | 1000 | 1440 | 5 | 298 | 0 | 26
17 | 1 | 47 | 89 | 28 | 0.65 | 250 | 10 | 50 | 1000 | 1440 | 6 | 298 | 0 | 23
17 | 1 | 47 | 89 | 28 | 0.65 | 250 | 10 | 50 | 500 | 1440 | 5 | 298 | 0 | 9
17 | 1 | 47 | 89 | 28 | 0.65 | 250 | 10 | 100 | 500 | 1440 | 5 | 298 | 0 | 15
17 | 1 | 47 | 89 | 28 | 0.65 | 250 | 10 | 200 | 500 | 1440 | 5 | 298 | 0 | 21
17 | 1 | 47 | 89 | 28 | 0.65 | 250 | 10 | 300 | 500 | 1440 | 5 | 298 | 0 | 27
17 | 1 | 47 | 89 | 28 | 0.65 | 250 | 10 | 400 | 500 | 1440 | 5 | 298 | 0 | 29
17 | 1 | 47 | 89 | 28 | 0.65 | 250 | 10 | 500 | 500 | 1440 | 5 | 298 | 0 | 32
17 | 1 | 47 | 89 | 28 | 0.65 | 250 | 10 | 600 | 500 | 1440 | 5 | 298 | 0 | 32
17 | 1 | 47 | 89 | 28 | 0.65 | 250 | 10 | 700 | 500 | 1440 | 5 | 298 | 0 | 32
17 | 1 | 47 | 89 | 28 | 0.65 | 250 | 10 | 800 | 500 | 1440 | 5 | 298 | 0 | 32
17 | 1 | 47 | 89 | 28 | 0.65 | 250 | 10 | 50 | 1000 | 10 | 5 | 298 | 0 | 21.2
17 | 1 | 47 | 89 | 28 | 0.65 | 250 | 10 | 50 | 1000 | 30 | 5 | 298 | 0 | 25.1
17 | 1 | 47 | 89 | 28 | 0.65 | 250 | 10 | 50 | 1000 | 60 | 5 | 298 | 0 | 26.1
17 | 1 | 47 | 89 | 28 | 0.65 | 250 | 10 | 50 | 1000 | 120 | 5 | 298 | 0 | 28.6
17 | 1 | 47 | 89 | 28 | 0.65 | 250 | 10 | 50 | 1000 | 180 | 5 | 298 | 0 | 30
17 | 1 | 47 | 89 | 28 | 0.65 | 250 | 10 | 50 | 1000 | 240 | 5 | 298 | 0 | 31
17 | 1 | 47 | 89 | 28 | 0.65 | 250 | 10 | 50 | 1000 | 360 | 5 | 298 | 0 | 31
17 | 1 | 47 | 89 | 28 | 0.65 | 250 | 10 | 50 | 1000 | 480 | 5 | 298 | 0 | 31
17 | 1 | 47 | 89 | 28 | 0.65 | 250 | 10 | 50 | 1000 | 1440 | 5 | 298 | 0 | 28
17 | 1 | 47 | 89 | 28 | 0.65 | 250 | 10 | 50 | 1000 | 1440 | 5 | 308 | 0 | 30
17 | 1 | 47 | 89 | 28 | 0.65 | 250 | 10 | 50 | 1000 | 1440 | 5 | 318 | 0 | 41
8 | 13 | 47 | 1321 | 1.5 | 0.51 | 242.56 | 20 | 100 | 250 | 180 | 7 | 293 | 1 | 14.4
8 | 13 | 47 | 1321 | 1.5 | 0.51 | 242.56 | 20 | 100 | 500 | 180 | 7 | 293 | 1 | 35
8 | 13 | 47 | 1321 | 1.5 | 0.51 | 242.56 | 20 | 100 | 750 | 180 | 7 | 293 | 1 | 50
8 | 13 | 47 | 1321 | 1.5 | 0.51 | 242.56 | 20 | 100 | 1000 | 180 | 7 | 293 | 1 | 38.6
8 | 13 | 47 | 1321 | 1.5 | 0.51 | 242.56 | 20 | 100 | 1250 | 180 | 7 | 293 | 1 | 31
8 | 13 | 47 | 1321 | 1.5 | 0.51 | 242.56 | 20 | 100 | 1500 | 180 | 7 | 293 | 1 | 27
8 | 13 | 47 | 1321 | 1.5 | 0.51 | 242.56 | 20 | 100 | 750 | 180 | 2 | 293 | 1 | 40
8 | 13 | 47 | 1321 | 1.5 | 0.51 | 242.56 | 20 | 100 | 750 | 180 | 3 | 293 | 1 | 65
8 | 13 | 47 | 1321 | 1.5 | 0.51 | 242.56 | 20 | 100 | 750 | 180 | 4 | 293 | 1 | 79
8 | 13 | 47 | 1321 | 1.5 | 0.51 | 242.56 | 20 | 100 | 750 | 180 | 5 | 293 | 1 | 80
8 | 13 | 47 | 1321 | 1.5 | 0.51 | 242.56 | 20 | 100 | 750 | 180 | 6 | 293 | 1 | 76
8 | 13 | 47 | 1321 | 1.5 | 0.51 | 242.56 | 20 | 100 | 750 | 180 | 7 | 293 | 1 | 65
8 | 13 | 47 | 1321 | 1.5 | 0.51 | 242.56 | 20 | 100 | 750 | 180 | 8 | 293 | 1 | 60
8 | 13 | 47 | 1321 | 1.5 | 0.51 | 242.56 | 20 | 20 | 750 | 40 | 5 | 293 | 1 | 15.2
8 | 13 | 47 | 1321 | 1.5 | 0.51 | 242.56 | 20 | 30 | 750 | 40 | 5 | 293 | 1 | 20
8 | 13 | 47 | 1321 | 1.5 | 0.51 | 242.56 | 20 | 45 | 750 | 40 | 5 | 293 | 1 | 34
8 | 13 | 47 | 1321 | 1.5 | 0.51 | 242.56 | 20 | 55 | 750 | 40 | 5 | 293 | 1 | 40
8 | 13 | 47 | 1321 | 1.5 | 0.51 | 242.56 | 20 | 65 | 750 | 40 | 5 | 293 | 1 | 41
8 | 13 | 47 | 1321 | 1.5 | 0.51 | 242.56 | 20 | 75 | 750 | 40 | 5 | 293 | 1 | 41
8 | 13 | 47 | 1321 | 1.5 | 0.51 | 242.56 | 20 | 85 | 750 | 40 | 5 | 293 | 1 | 42
8 | 13 | 47 | 1321 | 1.5 | 0.51 | 242.56 | 20 | 90 | 750 | 40 | 5 | 293 | 1 | 42
8 | 13 | 47 | 1321 | 1.5 | 0.51 | 242.56 | 20 | 10 | 750 | 40 | 5 | 303 | 1 | 7.8
8 | 13 | 47 | 1321 | 1.5 | 0.51 | 242.56 | 20 | 30 | 750 | 40 | 5 | 303 | 1 | 22.5
8 | 13 | 47 | 1321 | 1.5 | 0.51 | 242.56 | 20 | 40 | 750 | 40 | 5 | 303 | 1 | 35
8 | 13 | 47 | 1321 | 1.5 | 0.51 | 242.56 | 20 | 50 | 750 | 40 | 5 | 303 | 1 | 38
8 | 13 | 47 | 1321 | 1.5 | 0.51 | 242.56 | 20 | 55 | 750 | 40 | 5 | 303 | 1 | 41
8 | 13 | 47 | 1321 | 1.5 | 0.51 | 242.56 | 20 | 65 | 750 | 40 | 5 | 303 | 1 | 43
8 | 13 | 47 | 1321 | 1.5 | 0.51 | 242.56 | 20 | 75 | 750 | 40 | 5 | 303 | 1 | 44
8 | 13 | 47 | 1321 | 1.5 | 0.51 | 242.56 | 20 | 85 | 750 | 40 | 5 | 303 | 1 | 45
8 | 13 | 47 | 1321 | 1.5 | 0.51 | 242.56 | 20 | 90 | 750 | 40 | 5 | 303 | 1 | 46
8 | 13 | 47 | 1321 | 1.5 | 0.51 | 242.56 | 20 | 10 | 750 | 40 | 5 | 313 | 1 | 5.7
8 | 13 | 47 | 1321 | 1.5 | 0.51 | 242.56 | 20 | 25 | 750 | 40 | 5 | 313 | 1 | 18.3
8 | 13 | 47 | 1321 | 1.5 | 0.51 | 242.56 | 20 | 45 | 750 | 40 | 5 | 313 | 1 | 37
8 | 13 | 47 | 1321 | 1.5 | 0.51 | 242.56 | 20 | 60 | 750 | 40 | 5 | 313 | 1 | 44
8 | 13 | 47 | 1321 | 1.5 | 0.51 | 242.56 | 20 | 75 | 750 | 40 | 5 | 313 | 1 | 52
8 | 13 | 47 | 1321 | 1.5 | 0.51 | 242.56 | 20 | 85 | 750 | 40 | 5 | 313 | 1 | 57
8 | 13 | 47 | 1321 | 1.5 | 0.51 | 242.56 | 20 | 95 | 750 | 40 | 5 | 313 | 1 | 60
8 | 13 | 47 | 1321 | 1.5 | 0.51 | 242.56 | 20 | 105 | 750 | 40 | 5 | 313 | 1 | 62
8 | 13 | 47 | 1321 | 1.5 | 0.51 | 242.56 | 20 | 200 | 1000 | 5 | 5 | 293 | 1 | 4.2
8 | 13 | 47 | 1321 | 1.5 | 0.51 | 242.56 | 20 | 200 | 1000 | 10 | 5 | 293 | 1 | 14
8 | 13 | 47 | 1321 | 1.5 | 0.51 | 242.56 | 20 | 200 | 1000 | 20 | 5 | 293 | 1 | 15
8 | 13 | 47 | 1321 | 1.5 | 0.51 | 242.56 | 20 | 200 | 1000 | 30 | 5 | 293 | 1 | 18
8 | 13 | 47 | 1321 | 1.5 | 0.51 | 242.56 | 20 | 200 | 1000 | 40 | 5 | 293 | 1 | 27
8 | 13 | 47 | 1321 | 1.5 | 0.51 | 242.56 | 20 | 200 | 1000 | 60 | 5 | 293 | 1 | 36
8 | 13 | 47 | 1321 | 1.5 | 0.51 | 242.56 | 20 | 200 | 1000 | 80 | 5 | 293 | 1 | 39
8 | 13 | 47 | 1321 | 1.5 | 0.51 | 242.56 | 20 | 200 | 1000 | 100 | 5 | 293 | 1 | 40
8 | 13 | 47 | 1321 | 1.5 | 0.51 | 242.56 | 20 | 200 | 1000 | 120 | 5 | 293 | 1 | 41
8 | 13 | 12 | 1196 | 1.5 | 0.47 | 242.56 | 20 | 100 | 250 | 180 | 7 | 293 | 1 | 200
8 | 13 | 12 | 1196 | 1.5 | 0.47 | 242.56 | 20 | 100 | 500 | 180 | 7 | 293 | 1 | 146
8 | 13 | 12 | 1196 | 1.5 | 0.47 | 242.56 | 20 | 100 | 750 | 180 | 7 | 293 | 1 | 117
8 | 13 | 12 | 1196 | 1.5 | 0.47 | 242.56 | 20 | 100 | 1000 | 180 | 7 | 293 | 1 | 88
8 | 13 | 12 | 1196 | 1.5 | 0.47 | 242.56 | 20 | 100 | 1250 | 180 | 7 | 293 | 1 | 71
8 | 13 | 12 | 1196 | 1.5 | 0.47 | 242.56 | 20 | 100 | 1500 | 180 | 7 | 293 | 1 | 59
8 | 13 | 12 | 1196 | 1.5 | 0.47 | 242.56 | 20 | 100 | 750 | 180 | 2 | 293 | 1 | 83
8 | 13 | 12 | 1196 | 1.5 | 0.47 | 242.56 | 20 | 100 | 750 | 180 | 3 | 293 | 1 | 97
8 | 13 | 12 | 1196 | 1.5 | 0.47 | 242.56 | 20 | 100 | 750 | 180 | 4 | 293 | 1 | 109
8 | 13 | 12 | 1196 | 1.5 | 0.47 | 242.56 | 20 | 100 | 750 | 180 | 5 | 293 | 1 | 121
8 | 13 | 12 | 1196 | 1.5 | 0.47 | 242.56 | 20 | 100 | 750 | 180 | 6 | 293 | 1 | 121
8 | 13 | 12 | 1196 | 1.5 | 0.47 | 242.56 | 20 | 100 | 750 | 180 | 7 | 293 | 1 | 120
8 | 13 | 12 | 1196 | 1.5 | 0.47 | 242.56 | 20 | 100 | 750 | 180 | 8 | 293 | 1 | 120
8 | 13 | 12 | 1196 | 1.5 | 0.47 | 242.56 | 20 | 30 | 750 | 40 | 5 | 293 | 1 | 32
8 | 13 | 12 | 1196 | 1.5 | 0.47 | 242.56 | 20 | 40 | 750 | 40 | 5 | 293 | 1 | 44
8 | 13 | 12 | 1196 | 1.5 | 0.47 | 242.56 | 20 | 55 | 750 | 40 | 5 | 293 | 1 | 60
8 | 13 | 12 | 1196 | 1.5 | 0.47 | 242.56 | 20 | 75 | 750 | 40 | 5 | 293 | 1 | 75
8 | 13 | 12 | 1196 | 1.5 | 0.47 | 242.56 | 20 | 90 | 750 | 40 | 5 | 293 | 1 | 81
8 | 13 | 12 | 1196 | 1.5 | 0.47 | 242.56 | 20 | 100 | 750 | 40 | 5 | 293 | 1 | 82
8 | 13 | 12 | 1196 | 1.5 | 0.47 | 242.56 | 20 | 105 | 750 | 40 | 5 | 293 | 1 | 83
8 | 13 | 12 | 1196 | 1.5 | 0.47 | 242.56 | 20 | 110 | 750 | 40 | 5 | 293 | 1 | 83
8 | 13 | 12 | 1196 | 1.5 | 0.47 | 242.56 | 20 | 30 | 750 | 40 | 5 | 303 | 1 | 30
8 | 13 | 12 | 1196 | 1.5 | 0.47 | 242.56 | 20 | 45 | 750 | 40 | 5 | 303 | 1 | 50
8 | 13 | 12 | 1196 | 1.5 | 0.47 | 242.56 | 20 | 60 | 750 | 40 | 5 | 303 | 1 | 69
8 | 13 | 12 | 1196 | 1.5 | 0.47 | 242.56 | 20 | 75 | 750 | 40 | 5 | 303 | 1 | 80
8 | 13 | 12 | 1196 | 1.5 | 0.47 | 242.56 | 20 | 85 | 750 | 40 | 5 | 303 | 1 | 89
8 | 13 | 12 | 1196 | 1.5 | 0.47 | 242.56 | 20 | 100 | 750 | 40 | 5 | 303 | 1 | 94
8 | 13 | 12 | 1196 | 1.5 | 0.47 | 242.56 | 20 | 110 | 750 | 40 | 5 | 303 | 1 | 97
8 | 13 | 12 | 1196 | 1.5 | 0.47 | 242.56 | 20 | 120 | 750 | 40 | 5 | 303 | 1 | 98
8 | 13 | 12 | 1196 | 1.5 | 0.47 | 242.56 | 20 | 50 | 750 | 40 | 5 | 313 | 1 | 60
8 | 13 | 12 | 1196 | 1.5 | 0.47 | 242.56 | 20 | 60 | 750 | 40 | 5 | 313 | 1 | 67
8 | 13 | 12 | 1196 | 1.5 | 0.47 | 242.56 | 20 | 70 | 750 | 40 | 5 | 313 | 1 | 80
8 | 13 | 12 | 1196 | 1.5 | 0.47 | 242.56 | 20 | 80 | 750 | 40 | 5 | 313 | 1 | 90
8 | 13 | 12 | 1196 | 1.5 | 0.47 | 242.56 | 20 | 90 | 750 | 40 | 5 | 313 | 1 | 96
8 | 13 | 12 | 1196 | 1.5 | 0.47 | 242.56 | 20 | 105 | 750 | 40 | 5 | 313 | 1 | 100
8 | 13 | 12 | 1196 | 1.5 | 0.47 | 242.56 | 20 | 120 | 750 | 40 | 5 | 313 | 1 | 102
8 | 13 | 12 | 1196 | 1.5 | 0.47 | 242.56 | 20 | 200 | 1000 | 5 | 5 | 293 | 1 | 24.5
8 | 13 | 12 | 1196 | 1.5 | 0.47 | 242.56 | 20 | 200 | 1000 | 10 | 5 | 293 | 1 | 46
8 | 13 | 12 | 1196 | 1.5 | 0.47 | 242.56 | 20 | 200 | 1000 | 20 | 5 | 293 | 1 | 64
8 | 13 | 12 | 1196 | 1.5 | 0.47 | 242.56 | 20 | 200 | 1000 | 30 | 5 | 293 | 1 | 69
8 | 13 | 12 | 1196 | 1.5 | 0.47 | 242.56 | 20 | 200 | 1000 | 40 | 5 | 293 | 1 | 79
8 | 13 | 12 | 1196 | 1.5 | 0.47 | 242.56 | 20 | 200 | 1000 | 60 | 5 | 293 | 1 | 80
8 | 13 | 12 | 1196 | 1.5 | 0.47 | 242.56 | 20 | 200 | 1000 | 80 | 5 | 293 | 1 | 80
8 | 13 | 12 | 1196 | 1.5 | 0.47 | 242.56 | 20 | 200 | 1000 | 100 | 5 | 293 | 1 | 81
8 | 13 | 12 | 1196 | 1.5 | 0.47 | 242.56 | 20 | 200 | 1000 | 120 | 5 | 293 | 1 | 82
18 | 10 | 47 | 1305 | 2.4 | 1.2 | 150 | 50 | 10 | 100 | 180 | 3 | 298 | 1 | 5.4
18 | 10 | 47 | 1305 | 2.4 | 1.2 | 150 | 50 | 10 | 100 | 180 | 4 | 298 | 1 | 5.6
18 | 10 | 47 | 1305 | 2.4 | 1.2 | 150 | 50 | 10 | 100 | 180 | 5 | 298 | 1 | 6.8
18 | 10 | 47 | 1305 | 2.4 | 1.2 | 150 | 50 | 10 | 100 | 180 | 5.5 | 298 | 1 | 8
18 | 10 | 47 | 1305 | 2.4 | 1.2 | 150 | 50 | 10 | 100 | 180 | 6 | 298 | 1 | 9.3
18 | 10 | 47 | 1305 | 2.4 | 1.2 | 150 | 50 | 10 | 100 | 180 | 6.5 | 298 | 1 | 10
18 | 10 | 47 | 1305 | 2.4 | 1.2 | 150 | 50 | 10 | 100 | 180 | 7 | 298 | 1 | 9.4
18 | 10 | 47 | 1305 | 2.4 | 1.2 | 150 | 50 | 10 | 100 | 10 | 7 | 298 | 1 | 4.5
18 | 10 | 47 | 1305 | 2.4 | 1.2 | 150 | 50 | 10 | 100 | 20 | 7 | 298 | 1 | 7.3
18 | 10 | 47 | 1305 | 2.4 | 1.2 | 150 | 50 | 10 | 100 | 30 | 7 | 298 | 1 | 9.3
18 | 10 | 47 | 1305 | 2.4 | 1.2 | 150 | 50 | 10 | 100 | 45 | 7 | 298 | 1 | 10.8
18 | 10 | 47 | 1305 | 2.4 | 1.2 | 150 | 50 | 10 | 100 | 60 | 7 | 298 | 1 | 11.7
18 | 10 | 47 | 1305 | 2.4 | 1.2 | 150 | 50 | 10 | 100 | 90 | 7 | 298 | 1 | 12.4
18 | 10 | 47 | 1305 | 2.4 | 1.2 | 150 | 50 | 10 | 100 | 120 | 7 | 298 | 1 | 12.5
18 | 10 | 47 | 1305 | 2.4 | 1.2 | 150 | 50 | 10 | 100 | 180 | 7 | 298 | 1 | 12.6
18 | 10 | 47 | 1305 | 2.4 | 1.2 | 150 | 50 | 10 | 100 | 180 | 7 | 298 | 1 | 13
18 | 10 | 47 | 1305 | 2.4 | 1.2 | 150 | 50 | 30 | 100 | 180 | 7 | 298 | 1 | 30
18 | 10 | 47 | 1305 | 2.4 | 1.2 | 150 | 50 | 50 | 100 | 180 | 7 | 298 | 1 | 46
18 | 10 | 47 | 1305 | 2.4 | 1.2 | 150 | 50 | 70 | 100 | 180 | 7 | 298 | 1 | 63
18 | 10 | 47 | 1305 | 2.4 | 1.2 | 150 | 50 | 80 | 100 | 180 | 7 | 298 | 1 | 70
18 | 10 | 47 | 1305 | 2.4 | 1.2 | 150 | 50 | 90 | 100 | 180 | 7 | 298 | 1 | 71
18 | 10 | 47 | 1305 | 2.4 | 1.2 | 150 | 50 | 100 | 100 | 180 | 7 | 298 | 1 | 74
18 | 10 | 47 | 1305 | 2.4 | 1.2 | 150 | 50 | 150 | 100 | 180 | 7 | 298 | 1 | 76
18 | 10 | 47 | 1305 | 2.4 | 1.2 | 150 | 50 | 200 | 100 | 180 | 7 | 298 | 1 | 76
18 | 10 | 44 | 444 | 1.4 | 0.2 | 150 | 50 | 10 | 100 | 180 | 3 | 298 | 1 | 12.6
18 | 10 | 44 | 444 | 1.4 | 0.2 | 150 | 50 | 10 | 100 | 180 | 4 | 298 | 1 | 14
18 | 10 | 44 | 444 | 1.4 | 0.2 | 150 | 50 | 10 | 100 | 180 | 5 | 298 | 1 | 17.3
18 | 10 | 44 | 444 | 1.4 | 0.2 | 150 | 50 | 10 | 100 | 180 | 5.5 | 298 | 1 | 19.6
18 | 10 | 44 | 444 | 1.4 | 0.2 | 150 | 50 | 10 | 100 | 180 | 6 | 298 | 1 | 23
18 | 10 | 44 | 444 | 1.4 | 0.2 | 150 | 50 | 10 | 100 | 180 | 6.5 | 298 | 1 | 25
18 | 10 | 44 | 444 | 1.4 | 0.2 | 150 | 50 | 10 | 100 | 180 | 7 | 298 | 1 | 25
18 | 10 | 44 | 444 | 1.4 | 0.2 | 150 | 50 | 10 | 100 | 10 | 7 | 298 | 1 | 13.6
18 | 10 | 44 | 444 | 1.4 | 0.2 | 150 | 50 | 10 | 100 | 15 | 7 | 298 | 1 | 17.3
18 | 10 | 44 | 444 | 1.4 | 0.2 | 150 | 50 | 10 | 100 | 25 | 7 | 298 | 1 | 19
18 | 10 | 44 | 444 | 1.4 | 0.2 | 150 | 50 | 10 | 100 | 60 | 7 | 298 | 1 | 22
18 | 10 | 44 | 444 | 1.4 | 0.2 | 150 | 50 | 10 | 100 | 90 | 7 | 298 | 1 | 25
18 | 10 | 44 | 444 | 1.4 | 0.2 | 150 | 50 | 10 | 100 | 120 | 7 | 298 | 1 | 27
18 | 10 | 44 | 444 | 1.4 | 0.2 | 150 | 50 | 10 | 100 | 150 | 7 | 298 | 1 | 27.5
18 | 10 | 44 | 444 | 1.4 | 0.2 | 150 | 50 | 10 | 100 | 200 | 7 | 298 | 1 | 28
18 | 10 | 44 | 444 | 1.4 | 0.2 | 150 | 50 | 10 | 100 | 200 | 7 | 298 | 1 | 29
18 | 10 | 44 | 444 | 1.4 | 0.2 | 150 | 50 | 30 | 100 | 200 | 7 | 298 | 1 | 53
18 | 10 | 44 | 444 | 1.4 | 0.2 | 150 | 50 | 50 | 100 | 200 | 7 | 298 | 1 | 74
18 | 10 | 44 | 444 | 1.4 | 0.2 | 150 | 50 | 70 | 100 | 200 | 7 | 298 | 1 | 96
18 | 10 | 44 | 444 | 1.4 | 0.2 | 150 | 50 | 90 | 100 | 200 | 7 | 298 | 1 | 113
18 | 10 | 44 | 444 | 1.4 | 0.2 | 150 | 50 | 150 | 100 | 200 | 7 | 298 | 1 | 150
18 | 10 | 44 | 444 | 1.4 | 0.2 | 150 | 50 | 200 | 100 | 200 | 7 | 298 | 1 | 160
18 | 10 | 44 | 444 | 1.4 | 0.2 | 150 | 50 | 300 | 100 | 200 | 7 | 298 | 1 | 165
18 | 10 | 44 | 444 | 1.4 | 0.2 | 150 | 50 | 500 | 100 | 200 | 7 | 298 | 1 | 169
18 | 10 | 45 | 127 | 1.9 | 0.1 | 150 | 50 | 10 | 100 | 180 | 3 | 298 | 1 | 45
18 | 10 | 45 | 127 | 1.9 | 0.1 | 150 | 50 | 10 | 100 | 180 | 4 | 298 | 1 | 48
18 | 10 | 45 | 127 | 1.9 | 0.1 | 150 | 50 | 10 | 100 | 180 | 5 | 298 | 1 | 53
18 | 10 | 45 | 127 | 1.9 | 0.1 | 150 | 50 | 10 | 100 | 180 | 5.5 | 298 | 1 | 58
18 | 10 | 45 | 127 | 1.9 | 0.1 | 150 | 50 | 10 | 100 | 180 | 6 | 298 | 1 | 61
18 | 10 | 45 | 127 | 1.9 | 0.1 | 150 | 50 | 10 | 100 | 180 | 6.5 | 298 | 1 | 62.5
18 | 10 | 45 | 127 | 1.9 | 0.1 | 150 | 50 | 10 | 100 | 180 | 7 | 298 | 1 | 62.5
18 | 10 | 45 | 127 | 1.9 | 0.1 | 150 | 50 | 10 | 100 | 5 | 7 | 298 | 1 | 36
18 | 10 | 45 | 127 | 1.9 | 0.1 | 150 | 50 | 10 | 100 | 15 | 7 | 298 | 1 | 46
18 | 10 | 45 | 127 | 1.9 | 0.1 | 150 | 50 | 10 | 100 | 25 | 7 | 298 | 1 | 57
18 | 10 | 45 | 127 | 1.9 | 0.1 | 150 | 50 | 10 | 100 | 45 | 7 | 298 | 1 | 63
18 | 10 | 45 | 127 | 1.9 | 0.1 | 150 | 50 | 10 | 100 | 60 | 7 | 298 | 1 | 65
18 | 10 | 45 | 127 | 1.9 | 0.1 | 150 | 50 | 10 | 100 | 90 | 7 | 298 | 1 | 71
18 | 10 | 45 | 127 | 1.9 | 0.1 | 150 | 50 | 10 | 100 | 120 | 7 | 298 | 1 | 76
18 | 10 | 45 | 127 | 1.9 | 0.1 | 150 | 50 | 10 | 100 | 180 | 7 | 298 | 1 | 76
18 | 10 | 45 | 127 | 1.9 | 0.1 | 150 | 50 | 20 | 100 | 180 | 7 | 298 | 1 | 84
18 | 10 | 45 | 127 | 1.9 | 0.1 | 150 | 50 | 60 | 100 | 180 | 7 | 298 | 1 | 128
18 | 10 | 45 | 127 | 1.9 | 0.1 | 150 | 50 | 100 | 100 | 180 | 7 | 298 | 1 | 172
18 | 10 | 45 | 127 | 1.9 | 0.1 | 150 | 50 | 200 | 100 | 180 | 7 | 298 | 1 | 264
18 | 10 | 45 | 127 | 1.9 | 0.1 | 150 | 50 | 250 | 100 | 180 | 7 | 298 | 1 | 292
18 | 10 | 45 | 127 | 1.9 | 0.1 | 150 | 50 | 300 | 100 | 180 | 7 | 298 | 1 | 311
18 | 10 | 45 | 127 | 1.9 | 0.1 | 150 | 50 | 400 | 100 | 180 | 7 | 298 | 1 | 329
18 | 10 | 45 | 127 | 1.9 | 0.1 | 150 | 50 | 600 | 100 | 180 | 7 | 298 | 1 | 340
18 | 10 | 45 | 127 | 1.9 | 0.1 | 150 | 50 | 900 | 100 | 180 | 7 | 298 | 1 | 345
6 | 16 | 47 | 1676 | 0.8 | 0.75 | 150 | 10 | 6 | 1000 | 5 | 7 | 298 | 2 | 4.5
6 | 16 | 47 | 1676 | 0.8 | 0.75 | 150 | 10 | 6 | 1000 | 10 | 7 | 298 | 2 | 5.4
6 | 16 | 47 | 1676 | 0.8 | 0.75 | 150 | 10 | 6 | 1000 | 20 | 7 | 298 | 2 | 5.8
6 | 16 | 47 | 1676 | 0.8 | 0.75 | 150 | 10 | 6 | 1000 | 40 | 7 | 298 | 2 | 5.8
6 | 16 | 47 | 1676 | 0.8 | 0.75 | 150 | 10 | 6 | 1000 | 60 | 7 | 298 | 2 | 5.8
6 | 16 | 47 | 1676 | 0.8 | 0.75 | 150 | 10 | 6 | 1000 | 90 | 7 | 298 | 2 | 5.9
6 | 16 | 47 | 1676 | 0.8 | 0.75 | 150 | 10 | 6 | 1000 | 120 | 7 | 298 | 2 | 5.9
6 | 16 | 47 | 1676 | 0.8 | 0.75 | 150 | 10 | 6 | 1000 | 180 | 7 | 298 | 2 | 5.9
6 | 16 | 47 | 1676 | 0.8 | 0.75 | 150 | 10 | 10 | 1000 | 5 | 7 | 298 | 2 | 4.9
6 | 16 | 47 | 1676 | 0.8 | 0.75 | 150 | 10 | 10 | 1000 | 10 | 7 | 298 | 2 | 7
6 | 16 | 47 | 1676 | 0.8 | 0.75 | 150 | 10 | 10 | 1000 | 20 | 7 | 298 | 2 | 8.4
6 | 16 | 47 | 1676 | 0.8 | 0.75 | 150 | 10 | 10 | 1000 | 40 | 7 | 298 | 2 | 9.1
6 | 16 | 47 | 1676 | 0.8 | 0.75 | 150 | 10 | 10 | 1000 | 60 | 7 | 298 | 2 | 9.3
6 | 16 | 47 | 1676 | 0.8 | 0.75 | 150 | 10 | 10 | 1000 | 90 | 7 | 298 | 2 | 9.4
6 | 16 | 47 | 1676 | 0.8 | 0.75 | 150 | 10 | 10 | 1000 | 120 | 7 | 298 | 2 | 9.3
6 | 16 | 47 | 1676 | 0.8 | 0.75 | 150 | 10 | 10 | 1000 | 180 | 7 | 298 | 2 | 9.2
6 | 16 | 47 | 1676 | 0.8 | 0.75 | 150 | 10 | 15 | 1000 | 5 | 7 | 298 | 2 | 5.4
6 | 16 | 47 | 1676 | 0.8 | 0.75 | 150 | 10 | 15 | 1000 | 10 | 7 | 298 | 2 | 8.96
6 | 16 | 47 | 1676 | 0.8 | 0.75 | 150 | 10 | 15 | 1000 | 20 | 7 | 298 | 2 | 10.8
6 | 16 | 47 | 1676 | 0.8 | 0.75 | 150 | 10 | 15 | 1000 | 40 | 7 | 298 | 2 | 12.8
6 | 16 | 47 | 1676 | 0.8 | 0.75 | 150 | 10 | 15 | 1000 | 60 | 7 | 298 | 2 | 13
6 | 16 | 47 | 1676 | 0.8 | 0.75 | 150 | 10 | 15 | 1000 | 90 | 7 | 298 | 2 | 13.2
6 | 16 | 47 | 1676 | 0.8 | 0.75 | 150 | 10 | 15 | 1000 | 120 | 7 | 298 | 2 | 13.3
6 | 16 | 47 | 1676 | 0.8 | 0.75 | 150 | 10 | 15 | 1000 | 180 | 7 | 298 | 2 | 13.4
6 | 16 | 47 | 1676 | 0.8 | 0.75 | 150 | 10 | 5 | 1000 | 180 | 7 | 298 | 2 | 5.9
6 | 16 | 47 | 1676 | 0.8 | 0.75 | 150 | 10 | 10 | 1000 | 180 | 7 | 298 | 2 | 9.4
6 | 16 | 47 | 1676 | 0.8 | 0.75 | 150 | 10 | 15 | 1000 | 180 | 7 | 298 | 2 | 13.3
6 | 16 | 47 | 1676 | 0.8 | 0.75 | 150 | 10 | 20 | 1000 | 180 | 7 | 298 | 2 | 13.6
6 | 16 | 47 | 1676 | 0.8 | 0.75 | 150 | 10 | 30 | 1000 | 180 | 7 | 298 | 2 | 15.2
6 | 16 | 47 | 1676 | 0.8 | 0.75 | 150 | 10 | 20 | 1000 | 90 | 5 | 298 | 2 | 13.2
6 | 16 | 47 | 1676 | 0.8 | 0.75 | 150 | 10 | 20 | 1000 | 90 | 11 | 298 | 2 | 3.27
18 | 18 | 40 | 470 | 0.9854 | 0.43414 | 242.56 | 15 | 10 | 1000 | 240 | 7 | 298 | 1 | 7.4
18 | 18 | 40 | 470 | 0.9553 | 0.42494 | 242.56 | 15 | 50 | 1000 | 240 | 7 | 298 | 1 | 24.7
18 | 18 | 40 | 470 | 0.9553 | 0.42544 | 242.56 | 15 | 100 | 1000 | 240 | 7 | 298 | 1 | 34.8
18 | 18 | 40 | 470 | 0.9471 | 0.42544 | 242.56 | 15 | 200 | 1000 | 240 | 7 | 298 | 1 | 43.8
18 | 18 | 40 | 470 | 1.3038 | 0.45273 | 242.56 | 15 | 10 | 1000 | 240 | 7 | 298 | 3 | 9.41
18 | 18 | 40 | 470 | 1.2765 | 0.44353 | 242.56 | 15 | 50 | 1000 | 240 | 7 | 298 | 3 | 46.68
18 | 18 | 40 | 470 | 1.2794 | 0.44403 | 242.56 | 15 | 100 | 1000 | 240 | 7 | 298 | 3 | 91
18 | 18 | 40 | 470 | 1.2592 | 0.44403 | 242.56 | 15 | 200 | 1000 | 240 | 7 | 298 | 3 | 166
18 | 10 | 47 | 1350 | 1.8244 | 0.8234 | 242.56 | 50 | 5 | 200 | 120 | 7 | 298 | 2 | 3.8
18 | 10 | 47 | 1350 | 1.8787 | 0.8232 | 242.56 | 50 | 10 | 200 | 120 | 7 | 298 | 2 | 9
18 | 10 | 47 | 1350 | 1.8787 | 0.8197 | 242.56 | 50 | 15 | 200 | 120 | 7 | 298 | 2 | 12
18 | 10 | 47 | 1350 | 1.8787 | 0.8174 | 242.56 | 50 | 20 | 200 | 120 | 7 | 298 | 2 | 13
18 | 10 | 47 | 1350 | 1.8849 | 0.8159 | 242.56 | 50 | 40 | 200 | 120 | 7 | 298 | 2 | 13.4
18 | 10 | 47 | 1350 | 1.911 | 0.8154 | 242.56 | 50 | 80 | 200 | 120 | 7 | 298 | 2 | 13.8
18 | 5 | 30 | 79 | 19.412 | 0.1009 | 242.56 | 50 | 5 | 200 | 120 | 7 | 298 | 2 | 11.4
18 | 5 | 30 | 79 | 19.412 | 0.1009 | 242.56 | 50 | 10 | 200 | 120 | 7 | 298 | 2 | 38.5
18 | 5 | 30 | 79 | 19.412 | 0.1009 | 242.56 | 50 | 15 | 200 | 120 | 7 | 298 | 2 | 53.4
18 | 5 | 30 | 79 | 19.412 | 0.1009 | 242.56 | 50 | 20 | 200 | 120 | 7 | 298 | 2 | 56.2
18 | 5 | 30 | 79 | 19.412 | 0.1009 | 242.56 | 50 | 30 | 200 | 120 | 7 | 298 | 2 | 57
18 | 5 | 30 | 79 | 19.412 | 0.1009 | 242.56 | 50 | 70 | 200 | 120 | 7 | 298 | 2 | 57.2
18 | 5 | 30 | 79 | 19.412 | 0.1009 | 242.56 | 50 | 50 | 200 | 0.5 | 7 | 298 | 2 | 42.5
18 | 5 | 30 | 79 | 19.412 | 0.1009 | 242.56 | 50 | 50 | 200 | 1 | 7 | 298 | 2 | 42.7
18 | 5 | 30 | 79 | 19.412 | 0.1009 | 242.56 | 50 | 50 | 200 | 1.5 | 7 | 298 | 2 | 43.1
18 | 5 | 30 | 79 | 19.412 | 0.1009 | 242.56 | 50 | 50 | 200 | 2 | 7 | 298 | 2 | 44.6
18 | 5 | 30 | 79 | 19.412 | 0.1009 | 242.56 | 50 | 50 | 200 | 2.5 | 7 | 298 | 2 | 47
18 | 5 | 30 | 79 | 19.412 | 0.1009 | 242.56 | 50 | 50 | 200 | 3 | 7 | 298 | 2 | 48
18 | 5 | 30 | 79 | 19.412 | 0.1009 | 242.56 | 50 | 50 | 200 | 4 | 7 | 298 | 2 | 48
18 | 5 | 30 | 79 | 19.412 | 0.1009 | 242.56 | 50 | 50 | 200 | 5 | 7 | 298 | 2 | 48
18 | 5 | 30 | 79 | 19.412 | 0.1009 | 242.56 | 50 | 50 | 200 | 6 | 7 | 298 | 2 | 48
18 | 5 | 30 | 79 | 19.412 | 0.1009 | 242.56 | 50 | 50 | 200 | 7 | 7 | 298 | 2 | 48
18 | 5 | 47 | 2250 | 3 | 1.26 | 242.56 | 50 | 50 | 1000 | 720 | 7 | 298 | 2 | 49
8 | 13 | 47 | 1353 | 0.9 | 0.58 | 242.56 | 50 | 50 | 1000 | 720 | 7 | 298 | 2 | 3.4
17 | 16 | 47 | 1874 | 1.1 | 0.87 | 242.56 | 50 | 50 | 1000 | 720 | 7 | 298 | 2 | 0.2
9 | 13 | 47 | 2393 | 2.5 | 1.07 | 242.56 | 50 | 50 | 1000 | 720 | 7 | 298 | 2 | 6.6
18 | 10 | 47 | 967 | 1.1 | 0.62 | 242.56 | 50 | 50 | 1000 | 720 | 7 | 298 | 2 | 30
18 | 11 | 47 | 1811 | 1.3 | 0.97 | 242.56 | 50 | 50 | 1000 | 720 | 7 | 298 | 2 | 20
18 | 5 | 47 | 2250 | 3 | 1.26 | 242.56 | 50 | 50 | 1000 | 0.25 | 7 | 298 | 2 | 41.5
18 | 5 | 47 | 2250 | 3 | 1.26 | 242.56 | 50 | 50 | 1000 | 0.5 | 7 | 298 | 2 | 44
18 | 5 | 47 | 2250 | 3 | 1.26 | 242.56 | 50 | 50 | 1000 | 0.75 | 7 | 298 | 2 | 46
18 | 5 | 47 | 2250 | 3 | 1.26 | 242.56 | 50 | 50 | 1000 | 1 | 7 | 298 | 2 | 47.7
18 | 5 | 47 | 2250 | 3 | 1.26 | 242.56 | 50 | 50 | 1000 | 3 | 7 | 298 | 2 | 48.8
18 | 5 | 47 | 2250 | 3 | 1.26 | 242.56 | 50 | 50 | 1000 | 5 | 7 | 298 | 2 | 49
18 | 5 | 47 | 2250 | 3 | 1.26 | 242.56 | 50 | 50 | 1000 | 10 | 7 | 298 | 2 | 49.2
18 | 5 | 47 | 2250 | 3 | 1.26 | 242.56 | 50 | 50 | 1000 | 15 | 7 | 298 | 2 | 49.2
18 | 5 | 47 | 2250 | 3 | 1.26 | 242.56 | 50 | 50 | 1000 | 30 | 7 | 298 | 2 | 49.2
18 | 5 | 47 | 2250 | 3 | 1.26 | 242.56 | 50 | 5 | 1000 | 30 | 7 | 298 | 2 | 5
18 | 5 | 47 | 2250 | 3 | 1.26 | 242.56 | 50 | 20 | 1000 | 30 | 7 | 298 | 2 | 20
18 | 5 | 47 | 2250 | 3 | 1.26 | 242.56 | 50 | 50 | 1000 | 30 | 7 | 298 | 2 | 49
18 | 5 | 47 | 2250 | 3 | 1.26 | 242.56 | 50 | 75 | 1000 | 30 | 7 | 298 | 2 | 63
18 | 5 | 47 | 2250 | 3 | 1.26 | 242.56 | 50 | 100 | 1000 | 30 | 7 | 298 | 2 | 66
18 | 5 | 47 | 2250 | 3 | 1.26 | 242.56 | 50 | 150 | 1000 | 30 | 7 | 298 | 2 | 73.5
18 | 5 | 47 | 2250 | 3 | 1.26 | 242.56 | 50 | 200 | 1000 | 30 | 7 | 298 | 2 | 74.7
18 | 5 | 47 | 2250 | 3 | 1.26 | 242.56 | 50 | 250 | 1000 | 30 | 7 | 298 | 2 | 75.2
18 | 5 | 47 | 2250 | 3 | 1.26 | 242.56 | 50 | 24 | 500 | 30 | 7 | 298 | 2 | 29.8
18 | 5 | 47 | 2250 | 3 | 1.26 | 242.56 | 50 | 24 | 1000 | 30 | 7 | 298 | 2 | 23.5
18 | 5 | 47 | 2250 | 3 | 1.26 | 242.56 | 50 | 24 | 2000 | 30 | 7 | 298 | 2 | 12
18 | 5 | 47 | 2250 | 3 | 1.26 | 242.56 | 50 | 50 | 1000 | 30 | 1 | 298 | 2 | 34
18 | 5 | 47 | 2250 | 3 | 1.26 | 242.56 | 50 | 50 | 1000 | 30 | 2 | 298 | 2 | 40.3
18 | 5 | 47 | 2250 | 3 | 1.26 | 242.56 | 50 | 50 | 1000 | 30 | 3 | 298 | 2 | 48.6
18 | 5 | 47 | 2250 | 3 | 1.26 | 242.56 | 50 | 50 | 1000 | 30 | 4 | 298 | 2 | 49
18 | 5 | 47 | 2250 | 3 | 1.26 | 242.56 | 50 | 50 | 1000 | 30 | 5 | 298 | 2 | 48
18 | 5 | 47 | 2250 | 3 | 1.26 | 242.56 | 50 | 50 | 1000 | 30 | 6 | 298 | 2 | 47.2
18 | 5 | 47 | 2250 | 3 | 1.26 | 242.56 | 50 | 50 | 1000 | 30 | 7 | 298 | 2 | 38.4
18 | 4 | 47 | 1862 | 1.3 | 1 | 242.56 | 20 | 50 | 500 | 35 | 7 | 298 | 2 | 12
18 | 4 | 47 | 1862 | 1.3 | 1 | 242.56 | 20 | 50 | 500 | 65 | 7 | 298 | 2 | 15
18 | 4 | 47 | 1862 | 1.3 | 1 | 242.56 | 20 | 50 | 500 | 185 | 7 | 298 | 2 | 18
18 | 4 | 47 | 1862 | 1.3 | 1 | 242.56 | 20 | 50 | 500 | 363 | 7 | 298 | 2 | 21
18 | 4 | 47 | 1862 | 1.3 | 1 | 242.56 | 20 | 50 | 500 | 720 | 7 | 298 | 2 | 23.5
18 | 4 | 47 | 1862 | 1.3 | 1 | 242.56 | 20 | 50 | 500 | 720 | 7 | 298 | 2 | 22
18 | 4 | 47 | 1862 | 1.3 | 1 | 242.56 | 20 | 100 | 500 | 720 | 7 | 298 | 2 | 26
18 | 4 | 47 | 1862 | 1.3 | 1 | 242.56 | 20 | 150 | 500 | 720 | 7 | 298 | 2 | 30.2
18 | 4 | 47 | 1862 | 1.3 | 1 | 242.56 | 20 | 200 | 500 | 720 | 7 | 298 | 2 | 36
18 | 4 | 47 | 1862 | 1.3 | 1 | 242.56 | 20 | 300 | 500 | 720 | 7 | 298 | 2 | 45.5
18 | 4 | 47 | 1862 | 1.3 | 1 | 242.56 | 20 | 400 | 500 | 720 | 7 | 298 | 2 | 53.5
9 | 13 | 47 | 2352 | 2.5 | 0.9 | 250 | 100 | 100 | 500 | 30 | 2 | 298 | 2 | 10.2
9 | 13 | 47 | 2352 | 2.5 | 0.9 | 250 | 100 | 100 | 500 | 60 | 2 | 298 | 2 | 28.7
9 | 13 | 47 | 2352 | 2.5 | 0.9 | 250 | 100 | 100 | 500 | 90 | 2 | 298 | 2 | 47.6
9 | 13 | 47 | 2352 | 2.5 | 0.9 | 250 | 100 | 100 | 500 | 120 | 2 | 298 | 2 | 60.4
9 | 13 | 47 | 2352 | 2.5 | 0.9 | 250 | 100 | 100 | 500 | 180 | 2 | 298 | 2 | 63
9 | 13 | 47 | 2352 | 2.5 | 0.9 | 250 | 100 | 100 | 500 | 240 | 2 | 298 | 2 | 68.6
9 | 13 | 47 | 2352 | 2.5 | 0.9 | 250 | 100 | 100 | 500 | 300 | 2 | 298 | 2 | 74
9 | 13 | 47 | 2352 | 2.5 | 0.9 | 250 | 100 | 100 | 500 | 360 | 2 | 298 | 2 | 74
9 | 13 | 22 | 1149 | 2.5 | 0.56 | 250 | 100 | 100 | 500 | 30 | 2 | 298 | 2 | 13.3
9 | 13 | 22 | 1149 | 2.5 | 0.56 | 250 | 100 | 100 | 500 | 60 | 2 | 298 | 2 | 40.1
9 | 13 | 22 | 1149 | 2.5 | 0.56 | 250 | 100 | 100 | 500 | 90 | 2 | 298 | 2 | 63.1
9 | 13 | 22 | 1149 | 2.5 | 0.56 | 250 | 100 | 100 | 500 | 120 | 2 | 298 | 2 | 87.2
9 | 13 | 22 | 1149 | 2.5 | 0.56 | 250 | 100 | 100 | 500 | 180 | 2 | 298 | 2 | 104.5
9 | 13 | 22 | 1149 | 2.5 | 0.56 | 250 | 100 | 100 | 500 | 240 | 2 | 298 | 2 | 125
9 | 13 | 22 | 1149 | 2.5 | 0.56 | 250 | 100 | 100 | 500 | 300 | 2 | 298 | 2 | 125
9 | 13 | 22 | 1149 | 2.5 | 0.56 | 250 | 100 | 100 | 500 | 360 | 2 | 298 | 2 | 125
9 | 13 | 29 | 1451 | 2.5 | 0.66 | 250 | 100 | 100 | 500 | 30 | 2 | 298 | 2 | 30.3
9 | 13 | 29 | 1451 | 2.5 | 0.66 | 250 | 100 | 100 | 500 | 60 | 2 | 298 | 2 | 57.3
9 | 13 | 29 | 1451 | 2.5 | 0.66 | 250 | 100 | 100 | 500 | 90 | 2 | 298 | 2 | 81.2
9 | 13 | 29 | 1451 | 2.5 | 0.66 | 250 | 100 | 100 | 500 | 120 | 2 | 298 | 2 | 101
9 | 13 | 29 | 1451 | 2.5 | 0.66 | 250 | 100 | 100 | 500 | 180 | 2 | 298 | 2 | 133
9 | 13 | 29 | 1451 | 2.5 | 0.66 | 250 | 100 | 100 | 500 | 240 | 2 | 298 | 2 | 160
9 | 13 | 29 | 1451 | 2.5 | 0.66 | 250 | 100 | 100 | 500 | 300 | 2 | 298 | 2 | 176
9 | 13 | 29 | 1451 | 2.5 | 0.66 | 250 | 100 | 100 | 500 | 360 | 2 | 298 | 2 | 177
9 | 13 | 29 | 1451 | 2.5 | 0.66 | 250 | 100 | 100 | 500 | 300 | 2 | 298 | 2 | 191
9 | 13 | 29 | 1451 | 2.5 | 0.66 | 250 | 100 | 100 | 500 | 300 | 3 | 298 | 2 | 176
9 | 13 | 29 | 1451 | 2.5 | 0.66 | 250 | 100 | 100 | 500 | 300 | 5.5 | 298 | 2 | 145
9 | 13 | 29 | 1451 | 2.5 | 0.66 | 250 | 100 | 100 | 500 | 300 | 7.5 | 298 | 2 | 110
9 | 13 | 29 | 1451 | 2.5 | 0.66 | 250 | 100 | 100 | 500 | 300 | 10 | 298 | 2 | 101
9 | 13 | 29 | 1451 | 2.5 | 0.66 | 250 | 100 | 20 | 500 | 300 | 2 | 298 | 2 | 39.7
9 | 13 | 29 | 1451 | 2.5 | 0.66 | 250 | 100 | 50 | 500 | 300 | 2 | 298 | 2 | 93.4
9 | 13 | 29 | 1451 | 2.5 | 0.66 | 250 | 100 | 100 | 500 | 300 | 2 | 298 | 2 | 176
9 | 13 | 29 | 1451 | 2.5 | 0.66 | 250 | 100 | 150 | 500 | 300 | 2 | 298 | 2 | 206
9 | 13 | 29 | 1451 | 2.5 | 0.66 | 250 | 100 | 200 | 500 | 300 | 2 | 298 | 2 | 229
9 | 13 | 29 | 1451 | 2.5 | 0.66 | 250 | 100 | 100 | 500 | 300 | 2 | 298 | 2 | 176
9 | 13 | 29 | 1451 | 2.5 | 0.66 | 250 | 100 | 100 | 500 | 300 | 2 | 308 | 2 | 181
9 | 13 | 29 | 1451 | 2.5 | 0.66 | 250 | 100 | 100 | 500 | 300 | 2 | 318 | 2 | 185
9 | 13 | 29 | 1451 | 2.5 | 0.66 | 250 | 100 | 100 | 500 | 300 | 2 | 328 | 2 | 192
17 | 16 | 37 | 93 | 6.4 | 0.12 | 242.56 | 47.37 | 30 | 200 | 12 | 5 | 293 | 2 | 10.3
17 | 16 | 37 | 93 | 6.4 | 0.12 | 242.56 | 47.37 | 30 | 200 | 30 | 5 | 293 | 2 | 19
17 | 16 | 37 | 93 | 6.4 | 0.12 | 242.56 | 47.37 | 30 | 200 | 60 | 5 | 293 | 2 | 32
17 | 16 | 37 | 93 | 6.4 | 0.12 | 242.56 | 47.37 | 30 | 200 | 120 | 5 | 293 | 2 | 53
17 | 16 | 37 | 93 | 6.4 | 0.12 | 242.56 | 47.37 | 30 | 200 | 180 | 5 | 293 | 2 | 70
17 | 16 | 37 | 93 | 6.4 | 0.12 | 242.56 | 47.37 | 30 | 200 | 320 | 5 | 293 | 2 | 78.6
17 | 16 | 37 | 93 | 6.4 | 0.12 | 242.56 | 47.37 | 30 | 200 | 300 | 5 | 293 | 2 | 80.6
17 | 16 | 37 | 93 | 6.4 | 0.12 | 242.56 | 47.37 | 30 | 200 | 360 | 5 | 293 | 2 | 82.4
17 | 16 | 37 | 93 | 6.4 | 0.12 | 242.56 | 47.37 | 30 | 200 | 480 | 5 | 293 | 2 | 83.9
17 | 16 | 37 | 93 | 6.4 | 0.12 | 242.56 | 47.37 | 30 | 200 | 720 | 5 | 293 | 2 | 85.6
17 | 16 | 37 | 93 | 6.4 | 0.12 | 242.56 | 47.37 | 30 | 200 | 960 | 5 | 293 | 2 | 87
17 | 16 | 37 | 93 | 6.4 | 0.12 | 242.56 | 47.37 | 30 | 200 | 960 | 2.72 | 293 | 2 | 143
17 | 16 | 37 | 93 | 6.4 | 0.12 | 242.56 | 47.37 | 30 | 200 | 960 | 3.3 | 293 | 2 | 134
17 | 16 | 37 | 93 | 6.4 | 0.12 | 242.56 | 47.37 | 30 | 200 | 960 | 3.7 | 293 | 2 | 123
17 | 16 | 37 | 93 | 6.4 | 0.12 | 242.56 | 47.37 | 30 | 200 | 960 | 4.2 | 293 | 2 | 116
17 | 16 | 37 | 93 | 6.4 | 0.12 | 242.56 | 47.37 | 30 | 200 | 960 | 4.62 | 293 | 2 | 102
17 | 16 | 37 | 93 | 6.4 | 0.12 | 242.56 | 47.37 | 30 | 200 | 960 | 5.6 | 293 | 2 | 81
17 | 16 | 37 | 93 | 6.4 | 0.12 | 242.56 | 47.37 | 30 | 200 | 960 | 6.5 | 293 | 2 | 65
17 | 16 | 37 | 93 | 6.4 | 0.12 | 242.56 | 47.37 | 30 | 200 | 960 | 7 | 293 | 2 | 62
17 | 16 | 37 | 93 | 6.4 | 0.12 | 242.56 | 47.37 | 30 | 200 | 960 | 7.8 | 293 | 2 | 53
17 | 16 | 37 | 93 | 6.4 | 0.12 | 242.56 | 47.37 | 30 | 200 | 960 | 9 | 293 | 2 | 42
17 | 16 | 37 | 93 | 6.4 | 0.12 | 242.56 | 47.37 | 10 | 200 | 960 | 5 | 293 | 2 | 36
17 | 16 | 37 | 93 | 6.4 | 0.12 | 242.56 | 47.37 | 17.6 | 200 | 960 | 5 | 293 | 2 | 64.4
17 | 16 | 37 | 93 | 6.4 | 0.12 | 242.56 | 47.37 | 27.9 | 200 | 960 | 5 | 293 | 2 | 86
17 | 16 | 37 | 93 | 6.4 | 0.12 | 242.56 | 47.37 | 37.576 | 200 | 960 | 5 | 293 | 2 | 101
17 | 16 | 37 | 93 | 6.4 | 0.12 | 242.56 | 47.37 | 43.488 | 200 | 960 | 5 | 293 | 2 | 109
17 | 16 | 37 | 93 | 6.4 | 0.12 | 242.56 | 47.37 | 55 | 200 | 960 | 5 | 293 | 2 | 117
17 | 16 | 37 | 93 | 6.4 | 0.12 | 242.56 | 47.37 | 65 | 200 | 960 | 5 | 293 | 2 | 121
17 | 16 | 37 | 93 | 6.4 | 0.12 | 242.56 | 47.37 | 75 | 200 | 960 | 5 | 293 | 2 | 123
17 | 16 | 37 | 93 | 6.4 | 0.12 | 242.56 | 47.37 | 85 | 200 | 960 | 5 | 293 | 2 | 126.2
17 | 16 | 37 | 93 | 6.4 | 0.12 | 242.56 | 47.37 | 98 | 200 | 960 | 5 | 293 | 2 | 126
17 | 16 | 47 | 1281 | 1.36 | 0.68 | 670 | 10 | 5 | 200 | 60 | 7 | 298 | 2 | 14.3
17 | 16 | 47 | 1281 | 1.36 | 0.68 | 670 | 10 | 5 | 200 | 60 | 9 | 298 | 2 | 10.5
17 | 16 | 47 | 1281 | 1.36 | 0.68 | 670 | 10 | 5 | 200 | 60 | 10 | 298 | 2 | 0
17 | 16 | 47 | 1281 | 1.36 | 0.68 | 670 | 10 | 5 | 200 | 60 | 11 | 298 | 2 | 0.08
17 | 16 | 47 | 1281 | 1.36 | 0.68 | 670 | 10 | 5 | 200 | 60 | 12 | 298 | 2 | 0
17 | 16 | 47 | 1281 | 1.36 | 0.68 | 670 | 10 | 5 | 20 | 60 | 7 | 298 | 2 | 30
17 | 16 | 47 | 1281 | 1.36 | 0.68 | 670 | 10 | 5 | 50 | 60 | 7 | 298 | 2 | 13.1
17 | 16 | 47 | 1281 | 1.36 | 0.68 | 670 | 10 | 5 | 130 | 60 | 7 | 298 | 2 | 15.3
17 | 16 | 47 | 1281 | 1.36 | 0.68 | 670 | 10 | 5 | 200 | 60 | 7 | 298 | 2 | 14.3
17 | 16 | 47 | 1281 | 1.36 | 0.68 | 670 | 10 | 5 | 400 | 60 | 7 | 298 | 2 | 6
17 | 16 | 47 | 1281 | 1.36 | 0.68 | 670 | 10 | 5 | 800 | 60 | 7 | 298 | 2 | 1.43
17 | 16 | 47 | 1281 | 1.36 | 0.68 | 670 | 10 | 5 | 200 | 15 | 7 | 298 | 2 | 3.3
17 | 16 | 47 | 1281 | 1.36 | 0.68 | 670 | 10 | 5 | 200 | 30 | 7 | 298 | 2 | 8.7
17 | 16 | 47 | 1281 | 1.36 | 0.68 | 670 | 10 | 5 | 200 | 45 | 7 | 298 | 2 | 12
17 | 16 | 47 | 1281 | 1.36 | 0.68 | 670 | 10 | 5 | 200 | 60 | 7 | 298 | 2 | 14.4
17 | 16 | 47 | 1281 | 1.36 | 0.68 | 670 | 10 | 2.5 | 200 | 60 | 7 | 298 | 2 | 8.5
17 | 16 | 47 | 1281 | 1.36 | 0.68 | 670 | 10 | 5 | 200 | 60 | 7 | 298 | 2 | 14.2
17 | 16 | 47 | 1281 | 1.36 | 0.68 | 670 | 10 | 10 | 200 | 60 | 7 | 298 | 2 | 19
17 | 16 | 47 | 1281 | 1.36 | 0.68 | 670 | 10 | 20 | 200 | 60 | 7 | 298 | 2 | 25.2
8 | 13 | 47 | 279 | 2.95 | 0.21 | 242.56 | 10 | 20 | 500 | 20 | 2 | 298 | 2 | 8.87
8 | 13 | 47 | 279 | 2.95 | 0.21 | 242.56 | 10 | 20 | 500 | 20 | 4 | 298 | 2 | 15
8 | 13 | 47 | 279 | 2.95 | 0.21 | 242.56 | 10 | 20 | 500 | 20 | 6 | 298 | 2 | 18.6
8 | 13 | 47 | 279 | 2.95 | 0.21 | 242.56 | 10 | 20 | 500 | 20 | 8 | 298 | 2 | 37.3
8 | 13 | 47 | 279 | 2.95 | 0.21 | 242.56 | 10 | 20 | 200 | 20 | 7 | 298 | 2 | 53
8 | 13 | 47 | 279 | 2.95 | 0.21 | 242.56 | 10 | 20 | 400 | 20 | 7 | 298 | 2 | 40
8 | 13 | 47 | 279 | 2.95 | 0.21 | 242.56 | 10 | 20 | 600 | 20 | 7 | 298 | 2 | 31
8 | 13 | 47 | 279 | 2.95 | 0.21 | 242.56 | 10 | 20 | 800 | 20 | 7 | 298 | 2 | 24.5
8 | 13 | 47 | 279 | 2.95 | 0.21 | 242.56 | 10 | 10 | 500 | 20 | 7 | 298 | 2 | 20
8 | 13 | 47 | 279 | 2.95 | 0.21 | 242.56 | 10 | 20 | 500 | 20 | 7 | 298 | 2 | 37.2
8 | 13 | 47 | 279 | 2.95 | 0.21 | 242.56 | 10 | 30 | 500 | 20 | 7 | 298 | 2 | 50.5
8 | 13 | 47 | 279 | 2.95 | 0.21 | 242.56 | 10 | 40 | 500 | 20 | 7 | 298 | 2 | 57.6
18 | 17 | 47 | 296 | 5.7 | 0.63 | 230 | 10 | 10 | 1000 | 1440 | 1 | 298 | 3 | 6.33
18 | 17 | 47 | 296 | 5.7 | 0.63 | 230 | 10 | 10 | 1000 | 1440 | 2 | 298 | 3 | 8.38
18 | 17 | 47 | 296 | 5.7 | 0.63 | 230 | 10 | 10 | 1000 | 1440 | 3 | 298 | 3 | 9.14
18 | 17 | 47 | 296 | 5.7 | 0.63 | 230 | 10 | 10 | 1000 | 1440 | 4 | 298 | 3 | 9.27
18 | 17 | 47 | 296 | 5.7 | 0.63 | 230 | 10 | 10 | 1000 | 1440 | 5 | 298 | 3 | 9.2
18 | 17 | 47 | 296 | 5.7 | 0.63 | 230 | 10 | 10 | 1000 | 1440 | 6 | 298 | 3 | 9.18
18 | 17 | 47 | 296 | 5.7 | 0.63 | 230 | 10 | 10 | 1000 | 1440 | 7 | 298 | 3 | 9.06
18 | 17 | 47 | 296 | 5.7 | 0.63 | 230 | 10 | 200 | 500 | 1440 | 4 | 298 | 3 | 508
18 | 17 | 47 | 296 | 5.7 | 0.63 | 230 | 10 | 200 | 1000 | 1440 | 4 | 298 | 3 | 354
18 | 17 | 47 | 296 | 5.7 | 0.63 | 230 | 10 | 200 | 1500 | 1440 | 4 | 298 | 3 | 267
18 | 17 | 47 | 296 | 5.7 | 0.63 | 230 | 10 | 200 | 2000 | 1440 | 4 | 298 | 3 | 181
18 | 17 | 47 | 296 | 5.7 | 0.63 | 230 | 10 | 100 | 500 | 1440 | 4 | 298 | 3 | 184
18 | 17 | 47 | 296 | 5.7 | 0.63 | 230 | 10 | 200 | 500 | 1440 | 4 | 298 | 3 | 353
18 | 17 | 47 | 296 | 5.7 | 0.63 | 230 | 10 | 300 | 500 | 1440 | 4 | 298 | 3 | 454
18 | 17 | 47 | 296 | 5.7 | 0.63 | 230 | 10 | 400 | 500 | 1440 | 4 | 298 | 3 | 486
18 | 17 | 47 | 296 | 5.7 | 0.63 | 230 | 10 | 500 | 500 | 1440 | 4 | 298 | 3 | 499
18 | 17 | 47 | 296 | 5.7 | 0.63 | 230 | 10 | 600 | 500 | 1440 | 4 | 298 | 3 | 505
18 | 17 | 47 | 296 | 5.7 | 0.63 | 230 | 10 | 700 | 500 | 1440 | 4 | 298 | 3 | 507
18 | 17 | 47 | 296 | 5.7 | 0.63 | 230 | 10 | 800 | 500 | 1440 | 4 | 298 | 3 | 508
18 | 17 | 47 | 296 | 5.7 | 0.63 | 230 | 10 | 10 | 1000 | 60 | 4 | 298 | 3 | 3.5
18 | 17 | 47 | 296 | 5.7 | 0.63 | 230 | 10 | 10 | 1000 | 120 | 4 | 298 | 3 | 5.2
18 | 17 | 47 | 296 | 5.7 | 0.63 | 230 | 10 | 10 | 1000 | 180 | 4 | 298 | 3 | 6.2
18 | 17 | 47 | 296 | 5.7 | 0.63 | 230 | 10 | 10 | 1000 | 240 | 4 | 298 | 3 | 6.8
18 | 17 | 47 | 296 | 5.7 | 0.63 | 230 | 10 | 10 | 1000 | 360 | 4 | 298 | 3 | 7.6
18 | 17 | 47 | 296 | 5.7 | 0.63 | 230 | 10 | 10 | 1000 | 600 | 4 | 298 | 3 | 8.4
18 | 17 | 47 | 296 | 5.7 | 0.63 | 230 | 10 | 10 | 1000 | 840 | 4 | 298 | 3 | 8.9
18 | 17 | 47 | 296 | 5.7 | 0.63 | 230 | 10 | 10 | 1000 | 960 | 4 | 298 | 3 | 9
18 | 17 | 47 | 296 | 5.7 | 0.63 | 230 | 10 | 10 | 1000 | 1440 | 4 | 298 | 3 | 9.3
18 | 12 | 47 | 1812 | 13 | 0.6804 | 242.56 | 10 | 50 | 1000 | 720 | 1 | 298 | 2 | 25.8
18 | 12 | 47 | 1812 | 13 | 0.6804 | 242.56 | 10 | 50 | 1000 | 720 | 2 | 298 | 2 | 39.7
18 | 12 | 47 | 1812 | 13 | 0.6804 | 242.56 | 10 | 50 | 1000 | 720 | 3 | 298 | 2 | 42.5
18 | 12 | 47 | 1812 | 13 | 0.6804 | 242.56 | 10 | 50 | 1000 | 720 | 4 | 298 | 2 | 20.3
18 | 12 | 47 | 1812 | 13 | 0.6804 | 242.56 | 10 | 50 | 1000 | 720 | 5 | 298 | 2 | 19.3
18 | 12 | 47 | 1812 | 13 | 0.6851 | 242.56 | 10 | 50 | 1000 | 720 | 6 | 298 | 2 | 12.6
18 | 12 | 47 | 1812 | 13 | 0.6851 | 242.56 | 10 | 50 | 1000 | 720 | 7 | 298 | 2 | 12.4
18 | 12 | 47 | 1812 | 13 | 0.6805 | 242.56 | 10 | 50 | 1000 | 720 | 8 | 298 | 2 | 2.8
18 | 12 | 47 | 1812 | 13 | 0.6805 | 242.56 | 10 | 50 | 1000 | 720 | 9 | 298 | 2 | 0.9
18 | 12 | 47 | 1812 | 13 | 0.6805 | 242.56 | 10 | 50 | 1000 | 720 | 10 | 298 | 2 | 0.9
18 | 12 | 47 | 1812 | 13 | 0.6804 | 242.56 | 10 | 50 | 1000 | 720 | 3 | 298 | 2 | 36.2
18 | 12 | 47 | 1812 | 13 | 0.6804 | 242.56 | 10 | 100 | 1000 | 720 | 3 | 298 | 2 | 71
18 | 12 | 47 | 1812 | 13 | 0.6804 | 242.56 | 10 | 150 | 1000 | 720 | 3 | 298 | 2 | 106
18 | 12 | 47 | 1812 | 13 | 0.6804 | 242.56 | 10 | 300 | 1000 | 720 | 3 | 298 | 2 | 163.4
18 | 12 | 47 | 1812 | 13 | 0.6804 | 242.56 | 10 | 500 | 1000 | 720 | 3 | 298 | 2 | 193
18 | 12 | 47 | 1812 | 13 | 0.6804 | 242.56 | 10 | 800 | 1000 | 720 | 3 | 298 | 2 | 211.4
18 | 12 | 47 | 1812 | 13 | 0.6804 | 242.56 | 10 | 1000 | 1000 | 720 | 3 | 298 | 2 | 215.4
18 | 12 | 47 | 1812 | 13 | 0.7079 | 242.56 | 10 | 100 | 500 | 1 | 3 | 298 | 2 | 70
18 | 12 | 47 | 1812 | 13 | 0.7079 | 242.56 | 10 | 100 | 500 | 3 | 3 | 298 | 2 | 72.2
18 | 12 | 47 | 1812 | 13 | 0.7079 | 242.56 | 10 | 100 | 500 | 5 | 3 | 298 | 2 | 73
18 | 12 | 47 | 1812 | 13 | 0.7079 | 242.56 | 10 | 100 | 500 | 10 | 3 | 298 | 2 | 73.9
18 | 12 | 47 | 1812 | 13 | 0.7079 | 242.56 | 10 | 100 | 500 | 30 | 3 | 298 | 2 | 74.1
18 | 12 | 47 | 1812 | 13 | 0.7079 | 242.56 | 10 | 100 | 500 | 60 | 3 | 298 | 2 | 74.2
18 | 12 | 47 | 1812 | 13 | 0.7079 | 242.56 | 10 | 100 | 500 | 150 | 3 | 298 | 2 | 74.1
18 | 12 | 47 | 1812 | 13 | 0.7079 | 242.56 | 10 | 100 | 500 | 300 | 3 | 298 | 2 | 74
0 | 0 | 47 | 437.6261 | 0.78 | 0.65 | 242.56 | 25 | 50 | 800 | 1 | 6 | 298 | 2 | 6
0 | 0 | 47 | 437.6261 | 0.78 | 0.65 | 242.56 | 25 | 50 | 800 | 3 | 6 | 298 | 2 | 14
0 | 0 | 47 | 437.6261 | 0.78 | 0.65 | 242.56 | 25 | 50 | 800 | 5 | 6 | 298 | 2 | 19
0 | 0 | 47 | 437.6261 | 0.78 | 0.65 | 242.56 | 25 | 50 | 800 | 15 | 6 | 298 | 2 | 20
0 | 0 | 47 | 437.6261 | 0.78 | 0.65 | 242.56 | 25 | 50 | 800 | 30 | 6 | 298 | 2 | 21
0 | 0 | 47 | 437.6261 | 0.78 | 0.65 | 242.56 | 25 | 50 | 800 | 60 | 6 | 298 | 2 | 22.5
0 | 0 | 47 | 437.6261 | 0.78 | 0.65 | 242.56 | 25 | 50 | 800 | 90 | 6 | 298 | 2 | 22.1
0 | 0 | 47 | 437.6261 | 0.78 | 0.65 | 242.56 | 25 | 50 | 800 | 120 | 6 | 298 | 2 | 22.5
0 | 0 | 47 | 437.6261 | 0.78 | 0.65 | 242.56 | 25 | 50 | 800 | 180 | 6 | 298 | 2 | 22.6
0 | 0 | 47 | 437.6261 | 0.78 | 0.65 | 242.56 | 25 | 10 | 800 | 240 | 6 | 298 | 2 | 8.8
0 | 0 | 47 | 437.6261 | 0.78 | 0.65 | 242.56 | 25 | 20 | 800 | 240 | 6 | 298 | 2 | 13.8
0 | 0 | 47 | 437.6261 | 0.78 | 0.65 | 242.56 | 25 | 50 | 800 | 240 | 6 | 298 | 2 | 22
0 | 0 | 47 | 437.6261 | 0.78 | 0.65 | 242.56 | 25 | 75 | 800 | 240 | 6 | 298 | 2 | 28
0 | 0 | 47 | 437.3065 | 0.78 | 0.65 | 242.56 | 25 | 100 | 800 | 240 | 6 | 298 | 2 | 32
0 | 0 | 47 | 437.3065 | 0.78 | 0.65 | 242.56 | 25 | 150 | 800 | 240 | 6 | 298 | 2 | 34.4
0 | 0 | 47 | 437.3065 | 0.78 | 0.65 | 242.56 | 25 | 200 | 800 | 240 | 6 | 298 | 2 | 35.6
0 | 0 | 47 | 437.3065 | 0.78 | 0.65 | 242.56 | 25 | 250 | 800 | 240 | 6 | 298 | 2 | 36.5
0 | 0 | 47 | 437.3065 | 0.78 | 0.65 | 242.56 | 25 | 300 | 800 | 240 | 6 | 298 | 2 | 36.9
0 | 0 | 47 | 437.3065 | 0.78 | 0.65 | 242.56 | 25 | 350 | 800 | 240 | 6 | 298 | 2 | 37.2
0 | 0 | 47 | 437.6261 | 0.78 | 0.65 | 242.56 | 25 | 50 | 800 | 240 | 5 | 298 | 2 | 28.7
0 | 0 | 47 | 437.6261 | 0.78 | 0.65 | 242.56 | 25 | 50 | 800 | 240 | 6 | 298 | 2 | 23
0 | 0 | 47 | 437.8618 | 0.78 | 0.65 | 242.56 | 25 | 50 | 800 | 240 | 7 | 298 | 2 | 11.3
0 | 0 | 47 | 437.8618 | 0.78 | 0.65 | 242.56 | 25 | 50 | 800 | 240 | 8 | 298 | 2 | 10.8
0 | 0 | 47 | 437.8618 | 0.78 | 0.65 | 242.56 | 25 | 50 | 800 | 240 | 9 | 298 | 2 | 6.5
9 | 13 | 22 | 886.5462 | 2.3072 | 0.4731 | 242.56 | 50 | 50 | 200 | 1440 | 2 | 298 | 2 | 13
9 | 13 | 22 | 923.8362 | 2.1752 | 0.4921 | 242.56 | 50 | 50 | 200 | 1440 | 4 | 298 | 2 | 10.5
9 | 13 | 22 | 929.3962 | 2.2008 | 0.4919 | 242.56 | 50 | 50 | 200 | 1440 | 6 | 298 | 2 | 10
9 | 13 | 22 | 948.4062 | 2.3023 | 0.5303 | 242.56 | 50 | 50 | 200 | 1440 | 8 | 298 | 2 | 9.6
9 | 13 | 22 | 948.4062 | 2.397 | 0.5302 | 242.56 | 50 | 50 | 200 | 1440 | 10 | 298 | 2 | 6.8
9 | 13 | 22 | 948.4062 | 2.397 | 0.5302 | 242.56 | 50 | 50 | 200 | 1440 | 12 | 298 | 2 | 4
9 | 13 | 22 | 988.3673 | 1.3165 | 0.562 | 242.56 | 50 | 50 | 200 | 10 | 6 | 298 | 2 | 1.8
9 | 13 | 22 | 988.3673 | 1.3165 | 0.562 | 242.56 | 50 | 50 | 200 | 20 | 6 | 298 | 2 | 8.4
9 | 13 | 22 | 988.3673 | 1.3165 | 0.562 | 242.56 | 50 | 50 | 200 | 30 | 6 | 298 | 2 | 11
9 | 13 | 22 | 988.3673 | 1.3165 | 0.562 | 242.56 | 50 | 50 | 200 | 40 | 6 | 298 | 2 | 12
9 | 13 | 22 | 988.3673 | 1.3165 | 0.562 | 242.56 | 50 | 50 | 200 | 60 | 6 | 298 | 2 | 12.5
9 | 13 | 22 | 996.1373 | 1.2999 | 0.562 | 242.56 | 50 | 50 | 200 | 120 | 6 | 298 | 2 | 13
9 | 13 | 22 | 960.4962 | 1.3169 | 0.5319 | 242.56 | 50 | 50 | 200 | 240 | 6 | 298 | 2 | 13
9 | 13 | 22 | 923.3262 | 2.22596 | 0.4919 | 242.56 | 50 | 50 | 200 | 1000 | 6 | 298 | 2 | 13
9 | 13 | 22 | 1037.7199 | 2.10242 | 0.5847 | 242.56 | 50 | 10 | 1000 | 1440 | 6 | 298 | 2 | 3
9 | 13 | 22 | 1037.7199 | 2.11962 | 0.5723 | 242.56 | 50 | 20 | 1000 | 1440 | 6 | 298 | 2 | 4
9 | 13 | 22 | 1040.1399 | 2.11962 | 0.5748 | 242.56 | 50 | 40 | 1000 | 1440 | 6 | 298 | 2 | 9.6
9 | 13 | 22 | 1036.5799 | 2.15412 | 0.5748 | 242.56 | 50 | 50 | 1000 | 1440 | 6 | 298 | 2 | 12
9 | 13 | 22 | 1035.5899 | 2.15412 | 0.5748 | 242.56 | 50 | 60 | 1000 | 1440 | 6 | 298 | 2 | 13
9 | 13 | 22 | 1034.5999 | 2.16122 | 0.5745 | 242.56 | 50 | 80 | 1000 | 1440 | 6 | 298 | 2 | 18
9 | 13 | 22 | 1032.1699 | 2.16122 | 0.5746 | 242.56 | 50 | 100 | 1000 | 1440 | 6 | 298 | 2 | 18
9 | 13 | 22 | 1017.4748 | 2.14462 | 0.5593 | 242.56 | 50 | 50 | 400 | 1440 | 6 | 298 | 2 | 18
9 | 13 | 22 | 1037.4632 | 2.15422 | 0.5592 | 242.56 | 50 | 50 | 600 | 1440 | 6 | 298 | 2 | 13.6
9 | 13 | 22 | 1036.5799 | 2.15412 | 0.56 | 242.56 | 50 | 50 | 800 | 1440 | 6 | 298 | 2 | 11
9 | 13 | 22 | 1036.5799 | 2.15412 | 0.5748 | 242.56 | 50 | 50 | 1000 | 1440 | 6 | 298 | 2 | 9.5
9 | 13 | 22 | 1036.5799 | 2.15412 | 0.5748 | 242.56 | 50 | 50 | 1200 | 1440 | 6 | 298 | 2 | 8.98
9 | 13 | 22 | 1036.5799 | 2.14222 | 0.575 | 242.56 | 50 | 50 | 1500 | 1440 | 6 | 298 | 2 | 6.78
9 | 13 | 22 | 1046.3999 | 1.95642 | 0.5982 | 242.56 | 50 | 50 | 1800 | 1440 | 6 | 298 | 2 | 7.4
9 | 13 | 22 | 1046.3999 | 1.95642 | 0.5982 | 242.56 | 50 | 50 | 2000 | 1440 | 6 | 298 | 2 | 7
9 | 13 | 22 | 1046.3999 | 1.95642 | 0.5982 | 242.56 | 50 | 50 | 2500 | 1440 | 6 | 298 | 2 | 5.6
18 | 18 | 47 | 1097 | 0.83 | 0.4061 | 242.56 | 10 | 20.8 | 1000 | 60 | 3 | 298 | 2 | 20.74
18 | 18 | 47 | 1097 | 0.83 | 0.4061 | 242.56 | 10 | 30 | 1000 | 60 | 3 | 298 | 2 | 33.5
18 | 18 | 47 | 1097 | 0.83 | 0.4061 | 242.56 | 10 | 50 | 1000 | 60 | 3 | 298 | 2 | 53.4
18 | 18 | 47 | 1097 | 0.83 | 0.4063 | 242.56 | 10 | 200 | 1000 | 60 | 3 | 298 | 2 | 171
18 | 18 | 47 | 1097 | 0.83 | 0.4063 | 242.56 | 10 | 300 | 1000 | 60 | 3 | 298 | 2 | 227
18 | 18 | 47 | 1097 | 0.83 | 0.4063 | 242.56 | 10 | 400 | 1000 | 60 | 3 | 298 | 2 | 270
18 | 18 | 47 | 1097 | 0.83 | 0.4063 | 242.56 | 10 | 750 | 1000 | 60 | 3 | 298 | 2 | 302.6
18 | 18 | 47 | 1097 | 0.83 | 0.4063 | 242.56 | 10 | 1000 | 1000 | 60 | 3 | 298 | 2 | 302.6
18 | 18 | 47 | 1097 | 0.83 | 0.4063 | 242.56 | 10 | 1100 | 1000 | 60 | 3 | 298 | 2 | 302.6
18 | 18 | 25 | 1182 | 0.88 | 0.4058 | 242.56 | 10 | 20.8 | 1000 | 60 | 3 | 298 | 2 | 21.15
18 | 18 | 25 | 1182 | 0.88 | 0.4058 | 242.56 | 10 | 30 | 1000 | 60 | 3 | 298 | 2 | 32.5
18 | 18 | 25 | 1182 | 0.88 | 0.4058 | 242.56 | 10 | 50 | 1000 | 60 | 3 | 298 | 2 | 53.25
18 | 18 | 25 | 1182 | 0.88 | 0.4055 | 242.56 | 10 | 100 | 1000 | 60 | 3 | 298 | 2 | 88.8
18 | 18 | 25 | 1182 | 0.88 | 0.4055 | 242.56 | 10 | 200 | 1000 | 60 | 3 | 298 | 2 | 139
18 | 18 | 25 | 1182 | 0.88 | 0.4055 | 242.56 | 10 | 400 | 1000 | 60 | 3 | 298 | 2 | 195
18 | 18 | 25 | 1182 | 0.88 | 0.4055 | 242.56 | 10 | 650 | 1000 | 60 | 3 | 298 | 2 | 238
18 | 18 | 25 | 1182 | 0.88 | 0.4055 | 242.56 | 10 | 850 | 1000 | 60 | 3 | 298 | 2 | 260
18 | 18 | 25 | 1182 | 0.88 | 0.4055 | 242.56 | 10 | 1000 | 1000 | 60 | 3 | 298 | 2 | 260
18 | 18 | 25 | 1182 | 0.88 | 0.4055 | 242.56 | 10 | 1100 | 1000 | 60 | 3 | 298 | 2 | 260
18 | 18 | 25 | 1182 | 0.88 | 0.4058 | 242.56 | 10 | 21.2 | 1000 | 1 | 3 | 298 | 2 | 18.126
18 | 18 | 25 | 1182 | 0.88 | 0.4058 | 242.56 | 10 | 21.2 | 1000 | 2 | 3 | 298 | 2 | 18.25
18 | 18 | 25 | 1182 | 0.88 | 0.4058 | 242.56 | 10 | 21.2 | 1000 | 3 | 3 | 298 | 2 | 20.6
18 | 18 | 25 | 1182 | 0.88 | 0.4058 | 242.56 | 10 | 21.2 | 1000 | 7 | 3 | 298 | 2 | 20.56
18 | 18 | 25 | 1182 | 0.88 | 0.4058 | 242.56 | 10 | 21.2 | 1000 | 9 | 3 | 298 | 2 | 21
18 | 18 | 25 | 1182 | 0.88 | 0.4058 | 242.56 | 10 | 21.2 | 1000 | 10 | 3 | 298 | 2 | 20.9
18 | 18 | 25 | 1182 | 0.88 | 0.4058 | 242.56 | 10 | 21.2 | 1000 | 60 | 3 | 298 | 2 | 20.95
18 | 18 | 25 | 1182 | 0.88 | 0.4058 | 242.56 | 10 | 21.2 | 1000 | 60 | 1 | 298 | 2 | 17.3
18 | 18 | 25 | 1182 | 0.88 | 0.4058 | 242.56 | 10 | 21.2 | 1000 | 60 | 2 | 298 | 2 | 20.52
18 | 18 | 25 | 1182 | 0.88 | 0.4058 | 242.56 | 10 | 21.2 | 1000 | 60 | 3 | 298 | 2 | 21
18 | 18 | 25 | 1182 | 0.88 | 0.4053 | 242.56 | 10 | 21.2 | 1000 | 60 | 4 | 298 | 2 | 21.09
18 | 18 | 25 | 1182 | 0.88 | 0.4053 | 242.56 | 10 | 21.2 | 1000 | 60 | 5 | 298 | 2 | 21.09
18 | 18 | 25 | 1182 | 0.88 | 0.4053 | 242.56 | 10 | 21.2 | 1000 | 60 | 6 | 298 | 2 | 21.04
18 | 18 | 25 | 1182 | 0.88 | 0.4053 | 242.56 | 10 | 21.2 | 1000 | 60 | 7 | 298 | 2 | 21.01
18 | 18 | 25 | 1182 | 0.88 | 0.4053 | 242.56 | 10 | 21.2 | 1000 | 60 | 8 | 298 | 2 | 21.1
17 | 16 | 47 | 1291 | 1.3167 | 0.53 | 242.56 | 20 | 26 | 500 | 5 | 7 | 298 | 2 | 9.73
17 | 16 | 47 | 1291 | 1.3153 | 0.53 | 242.56 | 20 | 26 | 500 | 10 | 7 | 298 | 2 | 11.43
17 | 16 | 47 | 1291 | 1.3037 | 0.53 | 242.56 | 20 | 26 | 500 | 15 | 7 | 298 | 2 | 13.23
17 | 16 | 47 | 1291 | 1.3037 | 0.53 | 242.56 | 20 | 26 | 500 | 30 | 7 | 298 | 2 | 14.24
17 | 16 | 47 | 1291 | 1.3037 | 0.53 | 242.56 | 20 | 26 | 500 | 60 | 7 | 298 | 2 | 14.7
17 | 16 | 47 | 1291 | 3.6855 | 0.53 | 242.56 | 20 | 8 | 500 | 1440 | 7 | 298 | 2 | 8.27
17 | 16 | 47 | 1291 | 3.6855 | 0.53 | 242.56 | 20 | 10 | 500 | 1440 | 7 | 298 | 2 | 9.73
17 | 16 | 47 | 1291 | 3.6255 | 0.53 | 242.56 | 20 | 18 | 500 | 1440 | 7 | 298 | 2 | 14
17 | 16 | 47 | 1291 | 3.6255 | 0.53 | 242.56 | 20 | 20 | 500 | 1440 | 7 | 298 | 2 | 16.5
17 | 16 | 47 | 1291 | 3.6255 | 0.53 | 242.56 | 20 | 30 | 500 | 1440 | 7 | 298 | 2 | 16.78
17 | 16 | 47 | 1291 | 3.6433 | 0.53 | 242.56 | 20 | 53 | 500 | 1440 | 7 | 298 | 2 | 18.37
17 | 16 | 47 | 1291 | 3.9497 | 0.53 | 242.56 | 20 | 10 | 500 | 1440 | 4 | 298 | 2 | 5.36
17 | 16 | 47 | 1291 | 3.8968 | 0.53 | 242.56 | 20 | 20 | 500 | 1440 | 4 | 298 | 2 | 18.5
17 | 16 | 47 | 1291 | 3.9024 | 0.53 | 242.56 | 20 | 34 | 500 | 1440 | 4 | 298 | 2 | 23.6
17 | 16 | 47 | 1291 | 3.9226 | 0.53 | 242.56 | 20 | 55 | 500 | 1440 | 4 | 298 | 2 | 32
17 | 16 | 47 | 1291 | 3.9343 | 0.53 | 242.56 | 20 | 84 | 500 | 1440 | 4 | 298 | 2 | 34
17 | 16 | 47 | 1291 | 3.6711 | 0.53 | 242.56 | 20 | 10 | 500 | 1440 | 6 | 298 | 2 | 3
17 | 16 | 47 | 1291 | 3.6711 | 0.53 | 242.56 | 20 | 15 | 500 | 1440 | 6 | 298 | 2 | 5.9
17 | 16 | 47 | 1291 | 3.6111 | 0.53 | 242.56 | 20 | 25 | 500 | 1440 | 6 | 298 | 2 | 15.4
17 | 16 | 47 | 1291 | 3.6111 | 0.53 | 242.56 | 20 | 30 | 500 | 1440 | 6 | 298 | 2 | 16.76
17 | 16 | 47 | 1291 | 3.6323 | 0.53 | 242.56 | 20 | 50 | 500 | 1440 | 6 | 298 | 2 | 20.76
17 | 16 | 47 | 1291 | 3.644 | 0.53 | 242.56 | 20 | 80 | 500 | 1440 | 6 | 298 | 2 | 21.86
17 | 16 | 47 | 1291 | 3.644 | 0.53 | 242.56 | 20 | 100 | 500 | 1440 | 6 | 298 | 2 | 20.19
17 | 16 | 47 | 1291 | 3.8656 | 0.53 | 242.56 | 20 | 10 | 500 | 1440 | 9 | 298 | 2 | 0.44
17 | 16 | 47 | 1291 | 3.8056 | 0.53 | 242.56 | 20 | 30 | 500 | 1440 | 9 | 298 | 2 | 1.76
17 | 16 | 47 | 1291 | 3.8143 | 0.53 | 242.56 | 20 | 40 | 500 | 1440 | 9 | 298 | 2 | 2.63
17 | 16 | 47 | 1291 | 3.8104 | 0.53 | 242.56 | 20 | 50 | 500 | 1440 | 9 | 298 | 2 | 3.55
17 | 16 | 47 | 1291 | 3.8104 | 0.53 | 242.56 | 20 | 60 | 500 | 1440 | 9 | 298 | 2 | 3.03
17 | 16 | 47 | 1291 | 3.8221 | 0.53 | 242.56 | 20 | 80 | 500 | 1440 | 9 | 298 | 2 | 2.76
9 | 19 | 11 | 100.42 | 2.54 | 0.32 | 242.56 | 100 | 50 | 100 | 120 | 2 | 298 | 2 | 289
9 | 19 | 11 | 100.42 | 2.54 | 0.32 | 242.56 | 100 | 50 | 100 | 120 | 3 | 298 | 2 | 111
9 | 19 | 11 | 100.42 | 2.54 | 0.32 | 242.56 | 100 | 50 | 100 | 120 | 4 | 298 | 2 | 56.4
9 | 19 | 11 | 100.42 | 2.54 | 0.32 | 242.56 | 100 | 50 | 100 | 120 | 5 | 298 | 2 | 38.3
9 | 19 | 11 | 100.42 | 2.54 | 0.32 | 242.56 | 100 | 50 | 100 | 120 | 6 | 298 | 2 | 31.9
9 | 19 | 11 | 100.42 | 2.54 | 0.32 | 242.56 | 100 | 50 | 100 | 120 | 7 | 298 | 2 | 31.5
9 | 19 | 11 | 100.42 | 2.54 | 0.32 | 242.56 | 100 | 50 | 100 | 120 | 9 | 298 | 2 | 26.1
9 | 19 | 11 | 100.42 | 2.54 | 0.32 | 242.56 | 100 | 50 | 100 | 120 | 11 | 298 | 2 | 9.2
9 | 19 | 11 | 100.42 | 2.54 | 0.32 | 242.56 | 100 | 100 | 200 | 5 | 2 | 298 | 2 | 169.7
9 | 19 | 11 | 100.42 | 2.54 | 0.32 | 242.56 | 100 | 100 | 200 | 10 | 2 | 298 | 2 | 223.7
9 | 19 | 11 | 100.42 | 2.54 | 0.32 | 242.56 | 100 | 100 | 200 | 15 | 2 | 298 | 2 | 240
9 | 19 | 11 | 100.42 | 2.54 | 0.32 | 242.56 | 100 | 100 | 200 | 20 | 2 | 298 | 2 | 255
9 | 19 | 11 | 100.42 | 2.54 | 0.32 | 242.56 | 100 | 100 | 200 | 30 | 2 | 298 | 2 | 272.6
9 | 19 | 11 | 100.42 | 2.54 | 0.32 | 242.56 | 100 | 100 | 200 | 45 | 2 | 298 | 2 | 285.1
9 | 19 | 11 | 100.42 | 2.54 | 0.32 | 242.56 | 100 | 100 | 200 | 60 | 2 | 298 | 2 | 288.2
9 | 19 | 11 | 100.42 | 2.54 | 0.32 | 242.56 | 100 | 100 | 200 | 90 | 2 | 298 | 2 | 294.1
9 | 19 | 11 | 100.42 | 2.54 | 0.32 | 242.56 | 100 | 100 | 200 | 120 | 2 | 298 | 2 | 300
9 | 19 | 11 | 100.42 | 2.54 | 0.32 | 242.56 | 100 | 100 | 200 | 180 | 2 | 298 | 2 | 304.2
9 | 19 | 11 | 100.42 | 2.54 | 0.32 | 242.56 | 100 | 100 | 200 | 240 | 2 | 298 | 2 | 308.2
9 | 19 | 11 | 100.42 | 2.54 | 0.32 | 242.56 | 100 | 100 | 200 | 360 | 2 | 298 | 2 | 311.3
9 | 19 | 11 | 100.42 | 2.54 | 0.32 | 242.56 | 100 | 100 | 200 | 480 | 2 | 298 | 2 | 314
9 | 19 | 11 | 100.42 | 2.54 | 0.32 | 242.56 | 100 | 30 | 100 | 120 | 2 | 298 | 2 | 251.6
9 | 19 | 11 | 100.42 | 2.54 | 0.32 | 242.56 | 100 | 40 | 100 | 120 | 2 | 298 | 2 | 276
9 | 19 | 11 | 100.42 | 2.54 | 0.32 | 242.56 | 100 | 50 | 100 | 120 | 2 | 298 | 2 | 305
9 | 19 | 11 | 100.42 | 2.54 | 0.32 | 242.56 | 100 | 60 | 100 | 120 | 2 | 298 | 2 | 313
9 | 19 | 11 | 100.42 | 2.54 | 0.32 | 242.56 | 100 | 70 | 100 | 120 | 2 | 298 | 2 | 320
9 | 19 | 11 | 100.42 | 2.54 | 0.32 | 242.56 | 100 | 80 | 100 | 120 | 2 | 298 | 2 | 321
9 | 19 | 11 | 100.42 | 2.54 | 0.32 | 242.56 | 100 | 90 | 100 | 120 | 2 | 298 | 2 | 334.8
9 | 19 | 11 | 100.42 | 2.54 | 0.32 | 242.56 | 100 | 100 | 100 | 120 | 2 | 298 | 2 | 349
18 | 9 | 47 | 735 | 4.3225 | 0.4241 | 155 | 10 | 50 | 500 | 1 | 3.5 | 303 | 2 | 25.1
18 | 9 | 47 | 735 | 4.2184 | 0.4247 | 155 | 10 | 50 | 500 | 5 | 3.5 | 303 | 2 | 37.8
18 | 9 | 47 | 735 | 4.2184 | 0.4247 | 155 | 10 | 50 | 500 | 10 | 3.5 | 303 | 2 | 44.6
18 | 9 | 47 | 735 | 4.2184 | 0.4247 | 155 | 10 | 50 | 500 | 20 | 3.5 | 303 | 2 | 52.55
18 | 9 | 47 | 735 | 4.2184 | 0.4247 | 155 | 10 | 50 | 500 | 30 | 3.5 | 303 | 2 | 59.63
18 | 9 | 47 | 735 | 4.2184 | 0.4247 | 155 | 10 | 50 | 500 | 40 | 3.5 | 303 | 2 | 65.8
18 | 9 | 47 | 735 | 4.2184 | 0.4247 | 155 | 10 | 50 | 500 | 60 | 3.5 | 303 | 2 | 67
18 | 9 | 47 | 735 | 4.2184 | 0.4247 | 155 | 10 | 50 | 500 | 120 | 3.5 | 303 | 2 | 66.5
18 | 9 | 47 | 735 | 4.2184 | 0.4247 | 155 | 10 | 50 | 500 | 180 | 3.5 | 303 | 2 | 66.6
18 | 9 | 47 | 735 | 4.5691 | 0.442 | 155 | 10 | 10 | 500 | 720 | 3.5 | 303 | 2 | 17.9
18 | 9 | 47 | 735 | 4.5691 | 0.4421 | 155 | 10 | 20 | 500 | 720 | 3.5 | 303 | 2 | 38
18 | 9 | 47 | 735 | 4.8999 | 0.4351 | 155 | 10 | 80 | 500 | 720 | 3.5 | 303 | 2 | 87.2
18 | 9 | 47 | 735 | 4.8999 | 0.4351 | 155 | 10 | 150 | 500 | 720 | 3.5 | 303 | 2 | 96.1
18 | 9 | 47 | 735 | 4.8999 | 0.4351 | 155 | 10 | 250 | 500 | 720 | 3.5 | 303 | 2 | 104
18 | 9 | 47 | 735 | 4.8999 | 0.4351 | 155 | 10 | 380 | 500 | 720 | 3.5 | 303 | 2 | 116
18 | 9 | 47 | 735 | 4.8999 | 0.4351 | 155 | 10 | 500 | 500 | 720 | 3.5 | 303 | 2 | 123.7
18 | 9 | 47 | 735 | 4.8999 | 0.4351 | 155 | 10 | 700 | 500 | 720 | 3.5 | 303 | 2 | 135.8
18 | 9 | 47 | 735 | 4.8999 | 0.4351 | 155 | 10 | 850 | 500 | 720 | 3.5 | 303 | 2 | 147.7
18 | 9 | 47 | 735 | 4.8999 | 0.4351 | 155 | 10 | 920 | 500 | 720 | 3.5 | 303 | 2 | 152.9
18 | 9 | 47 | 735 | 4.8999 | 0.4351 | 155 | 10 | 1020 | 500 | 720 | 3.5 | 303 | 2 | 154.6
18 | 9 | 47 | 735 | 4.8999 | 0.4351 | 155 | 10 | 1120 | 500 | 720 | 3.5 | 303 | 2 | 155.9
18 | 9 | 47 | 735 | 4.5526 | 0.442 | 155 | 10 | 10 | 500 | 720 | 3.5 | 313 | 2 | 19.2
18 | 9 | 47 | 735 | 4.5526 | 0.4421 | 155 | 10 | 20 | 500 | 720 | 3.5 | 313 | 2 | 38
18 | 9 | 47 | 735 | 4.7078 | 0.4351 | 155 | 10 | 40 | 500 | 720 | 3.5 | 313 | 2 | 58.7
18 | 9 | 47 | 735 | 4.8834 | 0.4351 | 155 | 10 | 80 | 500 | 720 | 3.5 | 313 | 2 | 83.3
18 | 9 | 47 | 735 | 4.8834 | 0.4351 | 155 | 10 | 150 | 500 | 720 | 3.5 | 313 | 2 | 93.3
18 | 9 | 47 | 735 | 4.8834 | 0.4351 | 155 | 10 | 270 | 500 | 720 | 3.5 | 313 | 2 | 100.4
18 | 9 | 47 | 735 | 4.8834 | 0.4351 | 155 | 10 | 375 | 500 | 720 | 3.5 | 313 | 2 | 112.3
18 | 9 | 47 | 735 | 4.8834 | 0.4351 | 155 | 10 | 500 | 500 | 720 | 3.5 | 313 | 2 | 110.8
18 | 9 | 47 | 735 | 4.8834 | 0.4351 | 155 | 10 | 690 | 500 | 720 | 3.5 | 313 | 2 | 126.1
18 | 9 | 47 | 735 | 4.8834 | 0.4351 | 155 | 10 | 850 | 500 | 720 | 3.5 | 313 | 2 | 133.9
18 | 9 | 47 | 735 | 4.8834 | 0.4351 | 155 | 10 | 825 | 500 | 720 | 3.5 | 313 | 2 | 139
18 | 9 | 47 | 735 | 4.8834 | 0.4351 | 155 | 10 | 1120 | 500 | 720 | 3.5 | 313 | 2 | 144.2
18 | 9 | 47 | 735 | 4.5526 | 0.442 | 155 | 10 | 10 | 500 | 720 | 3.5 | 323 | 2 | 19.74
18 | 9 | 47 | 735 | 4.5526 | 0.4421 | 155 | 10 | 20 | 500 | 720 | 3.5 | 323 | 2 | 38.2
18 | 9 | 47 | 735 | 4.7078 | 0.4351 | 155 | 10 | 40 | 500 | 720 | 3.5 | 323 | 2 | 58.1
18 | 9 | 47 | 735 | 4.8834 | 0.4351 | 155 | 10 | 80 | 500 | 720 | 3.5 | 323 | 2 | 82.3
18 | 9 | 47 | 735 | 4.8834 | 0.4351 | 155 | 10 | 150 | 500 | 720 | 3.5 | 323 | 2 | 90
18 | 9 | 47 | 735 | 4.8834 | 0.4351 | 155 | 10 | 270 | 500 | 720 | 3.5 | 323 | 2 | 97
18 | 9 | 47 | 735 | 4.8834 | 0.4351 | 155 | 10 | 375 | 500 | 720 | 3.5 | 323 | 2 | 100
18 | 9 | 47 | 735 | 4.8834 | 0.4351 | 155 | 10 | 500 | 500 | 720 | 3.5 | 323 | 2 | 109
18 | 9 | 47 | 735 | 4.8834 | 0.4351 | 155 | 10 | 690 | 500 | 720 | 3.5 | 323 | 2 | 118
18 | 9 | 47 | 735 | 4.8834 | 0.4351 | 155 | 10 | 850 | 500 | 720 | 3.5 | 323 | 2 | 125
18 | 9 | 47 | 735 | 4.8834 | 0.4351 | 155 | 10 | 920 | 500 | 720 | 3.5 | 323 | 2 | 123.3
18 | 9 | 47 | 735 | 4.8834 | 0.4351 | 155 | 10 | 1110 | 500 | 720 | 3.5 | 323 | 2 | 126.8
18 | 9 | 47 | 735 | 4.5691 | 0.442 | 155 | 10 | 5 | 500 | 720 | 3.5 | 303 | 2 | 9.4
18 | 9 | 47 | 735 | 4.4993 | 0.3788 | 155 | 10 | 5 | 1000 | 720 | 3.5 | 303 | 2 | 4.95
18 | 9 | 47 | 735 | 4.4993 | 0.4586 | 155 | 10 | 5 | 2000 | 720 | 3.5 | 303 | 2 | 2.5
18 | 9 | 47 | 735 | 4.4993 | 0.4586 | 155 | 10 | 5 | 3000 | 720 | 3.5 | 303 | 2 | 1.66
18 | 9 | 47 | 735 | 4.4993 | 0.4586 | 155 | 10 | 5 | 5000 | 720 | 3.5 | 303 | 2 | 0.99
18 | 9 | 47 | 735 | 4.7447 | 0.4351 | 155 | 10 | 50 | 500 | 720 | 3.5 | 303 | 2 | 73
18 | 9 | 47 | 735 | 4.6749 | 0.3609 | 155 | 10 | 50 | 1000 | 720 | 3.5 | 303 | 2 | 45
18 | 9 | 47 | 735 | 4.6749 | 0.4407 | 155 | 10 | 50 | 2000 | 720 | 3.5 | 303 | 2 | 24.9
18 | 9 | 47 | 735 | 4.6749 | 0.4407 | 155 | 10 | 50 | 3000 | 720 | 3.5 | 303 | 2 | 16.55
18 | 9 | 47 | 735 | 4.6749 | 0.4407 | 155 | 10 | 50 | 5000 | 720 | 3.5 | 303 | 2 | 9.9
18 | 9 | 47 | 735 | 4.6417 | 0.4351 | 155 | 10 | 50 | 500 | 720 | 3 | 303 | 2 | 73.2
18 | 9 | 47 | 735 | 4.7447 | 0.4351 | 155 | 10 | 50 | 500 | 720 | 4 | 303 | 2 | 78.4
18 | 9 | 47 | 735 | 4.7447 | 0.4351 | 155 | 10 | 50 | 500 | 720 | 5 | 303 | 2 | 76
18 | 9 | 47 | 735 | 4.7447 | 0.4351 | 155 | 10 | 50 | 500 | 720 | 6 | 303 | 2 | 74.6
18 | 9 | 47 | 735 | 4.7433 | 0.4351 | 155 | 10 | 50 | 500 | 720 | 7 | 303 | 2 | 71.6
18 | 9 | 47 | 735 | 4.7433 | 0.4351 | 155 | 10 | 50 | 500 | 720 | 8 | 303 | 2 | 66.6
18 | 9 | 47 | 735 | 4.7433 | 0.4351 | 155 | 10 | 50 | 500 | 720 | 9 | 303 | 2 | 62.8
17 | 6 | 47 | 248.66 | 5.7382 | 0.08 | 242.56 | 50 | 5 | 200 | 60 | 4 | 293 | 2 | 1.8
17 | 6 | 47 | 248.66 | 5.7382 | 0.08 | 242.56 | 50 | 10 | 200 | 60 | 4 | 293 | 2 | 2.58
17 | 6 | 47 | 248.66 | 5.7382 | 0.08 | 242.56 | 50 | 20 | 200 | 60 | 4 | 293 | 2 | 3.52
17 | 6 | 47 | 248.66 | 5.7382 | 0.08 | 242.56 | 50 | 40 | 200 | 60 | 4 | 293 | 2 | 4.74
17 | 6 | 47 | 248.66 | 5.7382 | 0.08 | 242.56 | 50 | 50 | 200 | 60 | 4 | 293 | 2 | 5.72
17 | 6 | 47 | 248.66 | 5.7382 | 0.08 | 242.56 | 50 | 60 | 200 | 60 | 4 | 293 | 2 | 5.98
17 | 6 | 47 | 248.66 | 5.7382 | 0.08 | 242.56 | 50 | 80 | 200 | 60 | 4 | 293 | 2 | 6.46
17 | 6 | 47 | 248.66 | 5.7382 | 0.08 | 242.56 | 50 | 20 | 200 | 60 | 2 | 293 | 2 | 5.56
17 | 6 | 47 | 248.66 | 5.7382 | 0.08 | 242.56 | 50 | 20 | 200 | 60 | 3 | 293 | 2 | 5.21
17 | 6 | 47 | 248.66 | 5.7382 | 0.08 | 242.56 | 50 | 20 | 200 | 60 | 4 | 293 | 2 | 4.48
17 | 6 | 47 | 248.66 | 5.7382 | 0.08 | 242.56 | 50 | 20 | 200 | 60 | 5 | 293 | 2 | 4.05
17 | 6 | 47 | 248.66 | 5.7382 | 0.08 | 242.56 | 50 | 20 | 200 | 60 | 6 | 293 | 2 | 3.8
17 | 6 | 47 | 248.66 | 5.7382 | 0.08 | 242.56 | 50 | 20 | 200 | 60 | 7 | 293 | 2 | 2.27
17 | 6 | 47 | 248.66 | 5.7382 | 0.08 | 242.56 | 50 | 20 | 200 | 60 | 8 | 293 | 2 | 2.07
17 | 6 | 47 | 248.66 | 5.7382 | 0.08 | 242.56 | 50 | 20 | 200 | 60 | 9 | 293 | 2 | 1.96
17 | 6 | 47 | 248.66 | 5.7382 | 0.08 | 242.56 | 50 | 20 | 200 | 60 | 4 | 293 | 2 | 4.03
17 | 6 | 47 | 248.66 | 5.8396 | 0.08 | 242.56 | 50 | 20 | 200 | 60 | 4 | 303 | 2 | 4.08
17 | 6 | 47 | 248.66 | 5.8396 | 0.08 | 242.56 | 50 | 20 | 200 | 60 | 4 | 313 | 2 | 5.56
17 | 6 | 47 | 248.66 | 5.8396 | 0.08 | 242.56 | 50 | 20 | 200 | 60 | 4 | 323 | 2 | 6.13
17 | 6 | 47 | 248.66 | 5.8396 | 0.08 | 242.56 | 50 | 20 | 200 | 60 | 4 | 333 | 2 | 6.27
17 | 6 | 47 | 248.66 | 5.4682 | 0.08 | 242.56 | 50 | 20 | 100 | 60 | 4 | 293 | 2 | 2.62
17 | 6 | 47 | 248.66 | 5.7382 | 0.08 | 242.56 | 50 | 20 | 200 | 60 | 4 | 293 | 2 | 3.7
17 | 6 | 47 | 248.66 | 5.7382 | 0.08 | 242.56 | 50 | 20 | 300 | 60 | 4 | 293 | 2 | 4.74
17 | 6 | 47 | 248.66 | 5.7382 | 0.08 | 242.56 | 50 | 20 | 400 | 60 | 4 | 293 | 2 | 2.02
17 | 6 | 47 | 248.66 | 5.7382 | 0.08 | 242.56 | 50 | 20 | 500 | 60 | 4 | 293 | 2 | 2.33
17 | 6 | 47 | 248.66 | 5.7382 | 0.08 | 242.56 | 50 | 20 | 600 | 60 | 4 | 293 | 2 | 1.89
17 | 6 | 47 | 248.66 | 5.7234 | 0.08 | 242.56 | 50 | 20 | 700 | 60 | 4 | 293 | 2 | 1.57
17 | 6 | 47 | 248.66 | 5.7514 | 0.08 | 242.56 | 50 | 20 | 800 | 60 | 4 | 293 | 2 | 1.03
17 | 6 | 47 | 248.66 | 5.7382 | 0.08 | 242.56 | 50 | 20 | 200 | 10 | 4 | 293 | 2 | 2.56
17 | 6 | 47 | 248.66 | 5.7382 | 0.08 | 242.56 | 50 | 20 | 200 | 20 | 4 | 293 | 2 | 3.59
17 | 6 | 47 | 248.66 | 5.7382 | 0.08 | 242.56 | 50 | 20 | 200 | 30 | 4 | 293 | 2 | 4.42
17 | 6 | 47 | 248.66 | 5.7382 | 0.08 | 242.56 | 50 | 20 | 200 | 40 | 4 | 293 | 2 | 4.53
17 | 6 | 47 | 248.66 | 5.7382 | 0.08 | 242.56 | 50 | 20 | 200 | 60 | 4 | 293 | 2 | 4.63
17 | 6 | 47 | 248.66 | 5.7382 | 0.08 | 242.56 | 50 | 20 | 200 | 80 | 4 | 293 | 2 | 4.92
17 | 6 | 47 | 248.66 | 5.7382 | 0.08 | 242.56 | 50 | 20 | 200 | 100 | 4 | 293 | 2 | 5.08
17 | 6 | 47 | 248.66 | 5.7382 | 0.08 | 242.56 | 50 | 20 | 200 | 120 | 4 | 293 | 2 | 5.13
17 | 6 | 35 | 139.11 | 23.2467 | 0.06 | 242.56 | 50 | 5 | 200 | 60 | 2 | 293 | 2 | 4.61
17 | 6 | 35 | 139.11 | 23.2467 | 0.06 | 242.56 | 50 | 10 | 200 | 60 | 2 | 293 | 2 | 7.37
17 | 6 | 35 | 139.11 | 23.2467 | 0.06 | 242.56 | 50 | 20 | 200 | 60 | 2 | 293 | 2 | 17.27
17 | 6 | 35 | 139.11 | 23.2467 | 0.06 | 242.56 | 50 | 40 | 200 | 60 | 2 | 293 | 2 | 19.48
17 | 6 | 35 | 139.11 | 23.2467 | 0.06 | 242.56 | 50 | 50 | 200 | 60 | 2 | 293 | 2 | 21.91
17 | 6 | 35 | 139.11 | 23.2467 | 0.06 | 242.56 | 50 | 60 | 200 | 60 | 2 | 293 | 2 | 23.4
17 | 6 | 35 | 139.11 | 23.2467 | 0.06 | 242.56 | 50 | 80 | 200 | 60 | 2 | 293 | 2 | 23.66
17 | 6 | 35 | 139.11 | 23.2467 | 0.06 | 242.56 | 50 | 20 | 200 | 60 | 2 | 293 | 2 | 17.44
17 | 6 | 35 | 139.11 | 23.2467 | 0.06 | 242.56 | 50 | 20 | 200 | 60 | 3 | 293 | 2 | 14.21
17 | 6 | 35 | 139.11 | 23.2467 | 0.06 | 242.56 | 50 | 20 | 200 | 60 | 4 | 293 | 2 | 12.52
17 | 6 | 35 | 139.11 | 23.2467 | 0.06 | 242.56 | 50 | 20 | 200 | 60 | 5 | 293 | 2 | 11.95
17 | 6 | 35 | 139.11 | 23.2467 | 0.06 | 242.56 | 50 | 20 | 200 | 60 | 6 | 293 | 2 | 10.57
17 | 6 | 35 | 139.11 | 18.9432 | 0.06 | 242.56 | 50 | 20 | 200 | 60 | 7 | 293 | 2 | 9.66
17 | 6 | 35 | 139.11 | 18.9432 | 0.06 | 242.56 | 50 | 20 | 200 | 60 | 8 | 293 | 2 | 8.26
17 | 6 | 35 | 139.11 | 18.9432 | 0.06 | 242.56 | 50 | 20 | 200 | 60 | 9 | 293 | 2 | 8.12
17 | 6 | 35 | 139.11 | 23.2467 | 0.06 | 242.56 | 50 | 20 | 200 | 60 | 2 | 293 | 2 | 16.57
17 | 6 | 35 | 139.11 | 23.4119 | 0.06 | 242.56 | 50 | 20 | 200 | 60 | 2 | 303 | 2 | 17.77
17 | 6 | 35 | 139.11 | 23.4119 | 0.06 | 242.56 | 50 | 20 | 200 | 60 | 2 | 313 | 2 | 18.58
17 | 6 | 35 | 139.11 | 23.4119 | 0.06 | 242.56 | 50 | 20 | 200 | 60 | 2 | 323 | 2 | 19.24
17 | 6 | 35 | 139.11 | 23.4119 | 0.06 | 242.56 | 50 | 20 | 200 | 60 | 2 | 333 | 2 | 19.78
17 | 6 | 35 | 139.11 | 22.9767 | 0.06 | 242.56 | 50 | 20 | 100 | 60 | 2 | 293 | 2 | 6.63
17 | 6 | 35 | 139.11 | 23.2467 | 0.06 | 242.56 | 50 | 20 | 200 | 60 | 2 | 293 | 2 | 17.25
17 | 6 | 35 | 139.11 | 23.2467 | 0.06 | 242.56 | 50 | 20 | 300 | 60 | 2 | 293 | 2 | 8.44
17 | 6 | 35 | 139.11 | 23.2467 | 0.06 | 242.56 | 50 | 20 | 400 | 60 | 2 | 293 | 2 | 6
17 | 6 | 35 | 139.11 | 23.2467 | 0.06 | 242.56 | 50 | 20 | 500 | 60 | 2 | 293 | 2 | 4.98
17 | 6 | 35 | 139.11 | 23.2467 | 0.06 | 242.56 | 50 | 20 | 600 | 60 | 2 | 293 | 2 | 5.27
17 | 6 | 35 | 139.11 | 23.2319 | 0.06 | 242.56 | 50 | 20 | 700 | 60 | 2 | 293 | 2 | 4.74
17 | 6 | 35 | 139.11 | 23.2319 | 0.06 | 242.56 | 50 | 20 | 800 | 60 | 2 | 293 | 2 | 4.27
17 | 6 | 35 | 139.11 | 23.2467 | 0.06 | 242.56 | 50 | 20 | 200 | 10 | 2 | 293 | 2 | 4.29
17 | 6 | 35 | 139.11 | 23.2467 | 0.06 | 242.56 | 50 | 20 | 200 | 20 | 2 | 293 | 2 | 6.84
17 | 6 | 35 | 139.11 | 23.2467 | 0.06 | 242.56 | 50 | 20 | 200 | 30 | 2 | 293 | 2 | 12.18
17 | 6 | 35 | 139.11 | 23.2467 | 0.06 | 242.56 | 50 | 20 | 200 | 40 | 2 | 293 | 2 | 13.41
17 | 6 | 35 | 139.11 | 23.2467 | 0.06 | 242.56 | 50 | 20 | 200 | 60 | 2 | 293 | 2 | 17.57
17 | 6 | 35 | 139.11 | 23.2467 | 0.06 | 242.56 | 50 | 20 | 200 | 80 | 2 | 293 | 2 | 17.78
17 | 6 | 35 | 139.11 | 23.2467 | 0.06 | 242.56 | 50 | 20 | 200 | 100 | 2 | 293 | 2 | 18.02
17 | 6 | 35 | 139.11 | 23.2467 | 0.06 | 242.56 | 50 | 20 | 200 | 120 | 2 | 293 | 2 | 18.49
17 | 10 | 47 | 500.8 | 0.52 | 0.19 | 242.56 | 47.37 | 30 | 550 | 50 | 6 | 298 | 2 | 24
17 | 10 | 47 | 500.8 | 0.52 | 0.19 | 242.56 | 47.37 | 40 | 325 | 30 | 8 | 298 | 2 | 14.2
17 | 10 | 47 | 500.8 | 0.52 | 0.19 | 242.56 | 47.37 | 30 | 550 | 50 | 6 | 298 | 2 | 24.11
17 | 10 | 47 | 500.8 | 0.52 | 0.19 | 242.56 | 47.37 | 20 | 775 | 30 | 4 | 298 | 2 | 12.57
17 | 10 | 47 | 500.8 | 0.52 | 0.19 | 242.56 | 47.37 | 20 | 325 | 70 | 8 | 298 | 2 | 28.31
17 | 10 | 47 | 500.8 | 0.52 | 0.19 | 242.56 | 47.37 | 20 | 775 | 30 | 8 | 298 | 2 | 8.85
17 | 10 | 47 | 500.8 | 0.52 | 0.19 | 242.56 | 47.37 | 30 | 550 | 50 | 6 | 298 | 2 | 23.78
17 | 10 | 47 | 500.8 | 0.52 | 0.19 | 242.56 | 47.37 | 40 | 775 | 30 | 8 | 298 | 2 | 12.02
17 | 10 | 47 | 500.8 | 0.52 | 0.19 | 242.56 | 47.37 | 20 | 775 | 70 | 4 | 298 | 2 | 18.74
17 | 10 | 47 | 500.8 | 0.52 | 0.19 | 242.56 | 47.37 | 30 | 550 | 50 | 6 | 298 | 2 | 23.51
17 | 10 | 47 | 500.8 | 0.52 | 0.19 | 242.56 | 47.37 | 30 | 550 | 50 | 6 | 298 | 2 | 23.84
17 | 10 | 47 | 500.8 | 0.52 | 0.19 | 242.56 | 47.37 | 30 | 550 | 50 | 6 | 298 | 2 | 23.45
17 | 10 | 47 | 500.8 | 0.52 | 0.19 | 242.56 | 47.37 | 40 | 325 | 70 | 8 | 298 | 2 | 43.57
17 | 10 | 47 | 500.8 | 0.52 | 0.19 | 242.56 | 47.37 | 40 | 775 | 30 | 4 | 298 | 2 | 19.72
17 | 10 | 47 | 500.8 | 0.52 | 0.19 | 242.56 | 47.37 | 40 | 775 | 70 | 4 | 298 | 2 | 34.06
17 | 10 | 47 | 500.8 | 0.52 | 0.19 | 242.56 | 47.37 | 20 | 325 | 30 | 8 | 298 | 2 | 15.26
17 | 10 | 47 | 500.8 | 0.52 | 0.19 | 242.56 | 47.37 | 20 | 325 | 30 | 4 | 298 | 2 | 22.89
17 | 10 | 47 | 500.8 | 0.52 | 0.19 | 242.56 | 47.37 | 40 | 775 | 70 | 8 | 298 | 2 | 25.03
17 | 10 | 47 | 500.8 | 0.52 | 0.19 | 242.56 | 47.37 | 40 | 325 | 30 | 4 | 298 | 2 | 32.37
17 | 10 | 47 | 500.8 | 0.52 | 0.19 | 242.56 | 47.37 | 40 | 325 | 70 | 4 | 298 | 2 | 61.91
17 | 10 | 47 | 500.8 | 0.52 | 0.19 | 242.56 | 47.37 | 20 | 775 | 70 | 8 | 298 | 2 | 14.74
17 | 10 | 47 | 500.8 | 0.52 | 0.19 | 242.56 | 47.37 | 30 | 550 | 50 | 6 | 298 | 2 | 23.73
17 | 10 | 47 | 500.8 | 0.52 | 0.19 | 242.56 | 47.37 | 20 | 325 | 70 | 4 | 298 | 2 | 37.05
17 | 10 | 47 | 500.8 | 0.52 | 0.19 | 242.56 | 47.37 | 30 | 550 | 50 | 10 | 298 | 2 | 16.36
17 | 10 | 47 | 500.8 | 0.52 | 0.19 | 242.56 | 47.37 | 30 | 1000 | 50 | 6 | 298 | 2 | 15.57
17 | 10 | 47 | 500.8 | 0.52 | 0.19 | 242.56 | 47.37 | 30 | 550 | 90 | 6 | 298 | 2 | 35.18
17 | 10 | 47 | 500.8 | 0.52 | 0.19 | 242.56 | 47.37 | 30 | 100 | 50 | 6 | 298 | 2 | 83.1
17 | 10 | 47 | 500.8 | 0.52 | 0.19 | 242.56 | 47.37 | 30 | 550 | 10 | 6 | 298 | 2 | 9.38
17 | 10 | 47 | 500.8 | 0.52 | 0.19 | 242.56 | 47.37 | 50 | 550 | 50 | 6 | 298 | 2 | 31
17 | 10 | 47 | 500.8 | 0.52 | 0.19 | 242.56 | 47.37 | 30 | 550 | 50 | 2 | 298 | 2 | 32.07
17 | 10 | 47 | 500.8 | 0.52 | 0.19 | 242.56 | 47.37 | 10 | 550 | 50 | 6 | 298 | 2 | 9.96
8 | 13 | 38 | 993.4 | 3.32 | 0.69 | 242.56 | 5 | 50 | 2000 | 30 | 3 | 303 | 2 | 4.72
8 | 13 | 38 | 993.4 | 3.32 | 0.69 | 242.56 | 5 | 50 | 2000 | 60 | 3 | 303 | 2 | 7.14
8 | 13 | 38 | 993.4 | 3.32 | 0.69 | 242.56 | 5 | 50 | 2000 | 120 | 3 | 303 | 2 | 7.6
8 | 13 | 38 | 993.4 | 3.32 | 0.69 | 242.56 | 5 | 50 | 2000 | 240 | 3 | 303 | 2 | 9.91
8 | 13 | 38 | 993.4 | 3.32 | 0.69 | 242.56 | 5 | 50 | 2000 | 540 | 3 | 303 | 2 | 12.1
8 | 13 | 38 | 993.4 | 3.32 | 0.69 | 242.56 | 5 | 50 | 2000 | 1440 | 3 | 303 | 2 | 14.98
8 | 13 | 38 | 993.4 | 3.32 | 0.69 | 242.56 | 5 | 50 | 2000 | 2160 | 3 | 303 | 2 | 18.55
8 | 13 | 38 | 993.4 | 3.32 | 0.69 | 242.56 | 5 | 50 | 2000 | 2880 | 3 | 303 | 2 | 18.66
8 | 13 | 38 | 993.4 | 3.32 | 0.69 | 242.56 | 5 | 50 | 2000 | 3600 | 3 | 303 | 2 | 19.47
8 | 13 | 38 | 993.4 | 3.32 | 0.69 | 242.56 | 5 | 50 | 2000 | 4320 | 3 | 303 | 2 | 19.93
8 | 13 | 38 | 993.4 | 3.32 | 0.69 | 242.56 | 5 | 100 | 2000 | 30 | 3 | 303 | 2 | 9.91
8 | 13 | 38 | 993.4 | 3.32 | 0.69 | 242.56 | 5 | 100 | 2000 | 60 | 3 | 303 | 2 | 13.25
8 | 13 | 38 | 993.4 | 3.32 | 0.69 | 242.56 | 5 | 100 | 2000 | 120 | 3 | 303 | 2 | 14.06
8 | 13 | 38 | 993.4 | 3.32 | 0.69 | 242.56 | 5 | 100 | 2000 | 240 | 3 | 303 | 2 | 17.4
8 | 13 | 38 | 993.4 | 3.32 | 0.69 | 242.56 | 5 | 100 | 2000 | 540 | 3 | 303 | 2 | 20.62
8 | 13 | 38 | 993.4 | 3.32 | 0.69 | 242.56 | 5 | 100 | 2000 | 1440 | 3 | 303 | 2 | 25
8 | 13 | 38 | 993.4 | 3.32 | 0.69 | 242.56 | 5 | 100 | 2000 | 2160 | 3 | 303 | 2 | 30.4
8 | 13 | 38 | 993.4 | 3.32 | 0.69 | 242.56 | 5 | 100 | 2000 | 2880 | 3 | 303 | 2 | 30.65
8 | 13 | 38 | 993.4 | 3.32 | 0.69 | 242.56 | 5 | 100 | 2000 | 3600 | 3 | 303 | 2 | 31.57
8 | 13 | 38 | 993.4 | 3.32 | 0.69 | 242.56 | 5 | 100 | 2000 | 4320 | 3 | 303 | 2 | 32.37
8 | 13 | 38 | 993.4 | 3.32 | 0.69 | 242.56 | 5 | 150 | 2000 | 30 | 3 | 303 | 2 | 17.97
8 | 13 | 38 | 993.4 | 3.32 | 0.69 | 242.56 | 5 | 150 | 2000 | 60 | 3 | 303 | 2 | 23.62
8 | 13 | 38 | 993.4 | 3.32 | 0.69 | 242.56 | 5 | 150 | 2000 | 120 | 3 | 303 | 2 | 24.88
8 | 13 | 38 | 993.4 | 3.32 | 0.69 | 242.56 | 5 | 150 | 2000 | 240 | 3 | 303 | 2 | 30.76
8 | 13 | 38 | 993.4 | 3.32 | 0.69 | 242.56 | 5 | 150 | 2000 | 540 | 3 | 303 | 2 | 36.18
8 | 13 | 38 | 993.4 | 3.32 | 0.69 | 242.56 | 5 | 150 | 2000 | 1440 | 3 | 303 | 2 | 43.78
8 | 13 | 38 | 993.4 | 3.32 | 0.69 | 242.56 | 5 | 150 | 2000 | 2160 | 3 | 303 | 2 | 51.73
8 | 13 | 38 | 993.4 | 3.32 | 0.69 | 242.56 | 5 | 150 | 2000 | 2880 | 3 | 303 | 2 | 53.23
8 | 13 | 38 | 993.4 | 3.32 | 0.69 | 242.56 | 5 | 150 | 2000 | 3600 | 3 | 303 | 2 | 55.07
8 | 13 | 38 | 993.4 | 3.32 | 0.69 | 242.56 | 5 | 150 | 2000 | 4320 | 3 | 303 | 2 | 56.34
8 | 13 | 38 | 993.4 | 3.32 | 0.69 | 242.56 | 5 | 200 | 2000 | 30 | 3 | 303 | 2 | 32.95
8 | 13 | 38 | 993.4 | 3.32 | 0.69 | 242.56 | 5 | 200 | 2000 | 60 | 3 | 303 | 2 | 42.51
8 | 13 | 38 | 993.4 | 3.32 | 0.69 | 242.56 | 5 | 200 | 2000 | 120 | 3 | 303 | 2 | 44.47
8 | 13 | 38 | 993.4 | 3.32 | 0.69 | 242.56 | 5 | 200 | 2000 | 240 | 3 | 303 | 2 | 54.15
8 | 13 | 38 | 993.4 | 3.32 | 0.69 | 242.56 | 5 | 200 | 2000 | 540 | 3 | 303 | 2 | 63.13
8 | 13 | 38 | 993.4 | 3.32 | 0.69 | 242.56 | 5 | 200 | 2000 | 1440 | 3 | 303 | 2 | 75.58
8 | 13 | 38 | 993.4 | 3.32 | 0.69 | 242.56 | 5 | 200 | 2000 | 2160 | 3 | 303 | 2 | 92.74
8 | 13 | 38 | 993.4 | 3.32 | 0.69 | 242.56 | 5 | 200 | 2000 | 2880 | 3 | 303 | 2 | 91.13
8 | 13 | 38 | 993.4 | 3.32 | 0.69 | 242.56 | 5 | 200 | 2000 | 3600 | 3 | 303 | 2 | 94.24
8 | 13 | 38 | 993.4 | 3.32 | 0.69 | 242.56 | 5 | 200 | 2000 | 4320 | 3 | 303 | 2 | 96.2
8 | 13 | 38 | 993.4 | 3.32 | 0.69 | 242.56 | 5 | 140 | 2000 | 3000 | 3 | 303 | 2 | 66.23
8 | 13 | 38 | 993.4 | 3.32 | 0.69 | 242.56 | 5 | 155 | 2000 | 3000 | 3 | 303 | 2 | 73.34
8 | 13 | 38 | 993.4 | 3.32 | 0.69 | 242.56 | 5 | 160 | 2000 | 3000 | 3 | 303 | 2 | 74.87
8 | 13 | 38 | 993.4 | 3.32 | 0.69 | 242.56 | 5 | 178 | 2000 | 3000 | 3 | 303 | 2 | 82.12
8 | 13 | 38 | 993.4 | 3.32 | 0.69 | 242.56 | 5 | 205 | 2000 | 3000 | 3 | 303 | 2 | 91.45
8 | 13 | 38 | 993.4 | 3.32 | 0.69 | 242.56 | 5 | 217 | 2000 | 3000 | 3 | 303 | 2 | 93.54
8 | 13 | 38 | 993.4 | 3.32 | 0.69 | 242.56 | 5 | 233 | 2000 | 3000 | 3 | 303 | 2 | 97.99
8 | 13 | 38 | 993.4 | 3.32 | 0.69 | 242.56 | 5 | 250 | 2000 | 3000 | 3 | 303 | 2 | 100.9
8 | 13 | 38 | 993.4 | 3.32 | 0.69 | 242.56 | 5 | 200 | 2000 | 30 | 9 | 303 | 2 | 1.34
8 | 13 | 38 | 993.4 | 3.32 | 0.69 | 242.56 | 5 | 200 | 2000 | 60 | 9 | 303 | 2 | 4.97
8 | 13 | 38 | 993.4 | 3.32 | 0.69 | 242.56 | 5 | 200 | 2000 | 120 | 9 | 303 | 2 | 7.11
8 | 13 | 38 | 993.4 | 3.32 | 0.69 | 242.56 | 5 | 200 | 2000 | 240 | 9 | 303 | 2 | 8.05
8 | 13 | 38 | 993.4 | 3.32 | 0.69 | 242.56 | 5 | 200 | 2000 | 540 | 9 | 303 | 2 | 10.47
8 | 13 | 38 | 993.4 | 3.32 | 0.69 | 242.56 | 5 | 200 | 2000 | 1440 | 9 | 303 | 2 | 10.87
8 | 13 | 38 | 993.4 | 3.32 | 0.69 | 242.56 | 5 | 200 | 2000 | 2160 | 9 | 303 | 2 | 11.28
8 | 13 | 38 | 993.4 | 3.32 | 0.69 | 242.56 | 5 | 200 | 2000 | 2880 | 9 | 303 | 2 | 11.28
8 | 13 | 38 | 993.4 | 3.32 | 0.69 | 242.56 | 5 | 200 | 2000 | 3600 | 9 | 303 | 2 | 11.81
8 | 13 | 38 | 993.4 | 3.32 | 0.69 | 242.56 | 5 | 200 | 2000 | 4320 | 9 | 303 | 2 | 13.69
8 | 13 | 38 | 993.4 | 3.32 | 0.69 | 242.56 | 5 | 200 | 2000 | 30 | 7 | 303 | 2 | 20.81
8 | 13 | 38 | 993.4 | 3.32 | 0.69 | 242.56 | 5 | 200 | 2000 | 60 | 7 | 303 | 2 | 21.61
8 | 13 | 38 | 993.4 | 3.32 | 0.69 | 242.56 | 5 | 200 | 2000 | 120 | 7 | 303 | 2 | 24.97
8 | 13 | 38 | 993.4 | 3.32 | 0.69 | 242.56 | 5 | 200 | 2000 | 240 | 7 | 303 | 2 | 33.83
8 | 13 | 38 | 993.4 | 3.32 | 0.69 | 242.56 | 5 | 200 | 2000 | 540 | 7 | 303 | 2 | 39.6
8 | 13 | 38 | 993.4 | 3.32 | 0.69 | 242.56 | 5 | 200 | 2000 | 1440 | 7 | 303 | 2 | 49.66
8 | 13 | 38 | 993.4 | 3.32 | 0.69 | 242.56 | 5 | 200 | 2000 | 2160 | 7 | 303 | 2 | 52.6
8 | 13 | 38 | 993.4 | 3.32 | 0.69 | 242.56 | 5 | 200 | 2000 | 2880 | 7 | 303 | 2 | 54.5
8 | 13 | 38 | 993.4 | 3.32 | 0.69 | 242.56 | 5 | 200 | 2000 | 3600 | 7 | 303 | 2 | 53.15
8 | 13 | 38 | 993.4 | 3.32 | 0.69 | 242.56 | 5 | 200 | 2000 | 4320 | 7 | 303 | 2 | 55.44
8 | 13 | 38 | 993.4 | 3.32 | 0.69 | 242.56 | 5 | 200 | 2000 | 30 | 3 | 303 | 2 | 36.24
8 | 13 | 38 | 993.4 | 3.32 | 0.69 | 242.56 | 5 | 200 | 2000 | 60 | 3 | 303 | 2 | 45.23
8 | 13 | 38 | 993.4 | 3.32 | 0.69 | 242.56 | 5 | 200 | 2000 | 120 | 3 | 303 | 2 | 47.25
8 | 13 | 38 | 993.4 | 3.32 | 0.69 | 242.56 | 5 | 200 | 2000 | 240 | 3 | 303 | 2 | 56.24
8 | 13 | 38 | 993.4 | 3.32 | 0.69 | 242.56 | 5 | 200 | 2000 | 540 | 3 | 303 | 2 | 64.7
8 | 13 | 38 | 993.4 | 3.32 | 0.69 | 242.56 | 5 | 200 | 2000 | 1440 | 3 | 303 | 2 | 76.91
8 | 13 | 38 | 993.4 | 3.32 | 0.69 | 242.56 | 5 | 200 | 2000 | 2160 | 3 | 303 | 2 | 93.02
8 | 13 | 38 | 993.4 | 3.32 | 0.69 | 242.56 | 5 | 200 | 2000 | 2880 | 3 | 303 | 2 | 91.41
8 | 13 | 38 | 993.4 | 3.32 | 0.69 | 242.56 | 5 | 200 | 2000 | 3600 | 3 | 303 | 2 | 94.36
8 | 13 | 38 | 993.4 | 3.32 | 0.69 | 242.56 | 5 | 200 | 2000 | 4320 | 3 | 303 | 2 | 96.11
17 | 24 | 47 | 412.9822 | 0.45 | 0.43039 | 242.56 | 4 | 312 | 15000 | 0 | 7 | 298 | 2 | 0
17 | 24 | 47 | 412.9822 | 0.45 | 0.43039 | 242.56 | 4 | 312 | 15000 | 10 | 7 | 298 | 2 | 19.17
17 | 24 | 47 | 412.9822 | 0.45 | 0.43039 | 242.56 | 4 | 312 | 15000 | 30 | 7 | 298 | 2 | 35.86
17 | 24 | 47 | 412.9822 | 0.45 | 0.43039 | 242.56 | 4 | 312 | 15000 | 60 | 7 | 298 | 2 | 47.17
17 | 24 | 47 | 412.9822 | 0.45 | 0.43039 | 242.56 | 4 | 312 | 15000 | 120 | 7 | 298 | 2 | 55.17
17 | 24 | 47 | 412.9822 | 0.45 | 0.43039 | 242.56 | 4 | 312 | 15000 | 240 | 7 | 298 | 2 | 61.79
17 | 24 | 47 | 412.9822 | 0.45 | 0.43039 | 242.56 | 4 | 312 | 15000 | 360 | 7 | 298 | 2 | 64.97
17 | 24 | 47 | 412.9822 | 0.45 | 0.43039 | 242.56 | 4 | 312 | 15000 | 480 | 7 | 298 | 2 | 68.41
17 | 24 | 47 | 412.9822 | 0.45 | 0.43039 | 242.56 | 4 | 312 | 15000 | 600 | 7 | 298 | 2 | 70.07
17 | 24 | 47 | 412.9822 | 0.45 | 0.43039 | 242.56 | 4 | 312 | 15000 | 720 | 7 | 298 | 2 | 71.17
17 | 24 | 47 | 412.9822 | 0.45 | 0.43039 | 242.56 | 4 | 312 | 15000 | 900 | 7 | 298 | 2 | 72.69
17 | 24 | 47 | 412.9822 | 0.45 | 0.43229 | 242.56 | 4 | 312 | 15000 | 1080 | 7 | 298 | 2 | 74.34
17 | 24 | 47 | 412.9822 | 0.45 | 0.43229 | 242.56 | 4 | 312 | 15000 | 1200 | 7 | 298 | 2 | 74.21
17 | 24 | 47 | 412.9822 | 0.45 | 0.43229 | 242.56 | 4 | 312 | 15000 | 1440 | 7 | 298 | 2 | 74.07
17 | 24 | 47 | 412.9822 | 0.45 | 0.45415 | 242.56 | 4 | 208 | 15000 | 10 | 7 | 298 | 2 | 9.62
17 | 24 | 47 | 412.9822 | 0.45 | 0.45415 | 242.56 | 4 | 208 | 15000 | 30 | 7 | 298 | 2 | 33.96
17 | 24 | 47 | 412.9822 | 0.45 | 0.45415 | 242.56 | 4 | 208 | 15000 | 60 | 7 | 298 | 2 | 42.98
17 | 24 | 47 | 412.9822 | 0.45 | 0.45415 | 242.56 | 4 | 208 | 15000 | 120 | 7 | 298 | 2 | 51.66
17 | 24 | 47 | 412.9822 | 0.45 | 0.45415 | 242.56 | 4 | 208 | 15000 | 180 | 7 | 298 | 2 | 56.68
17 | 24 | 47 | 412.9822 | 0.45 | 0.45415 | 242.56 | 4 | 208 | 15000 | 240 | 7 | 298 | 2 | 57.79
17 | 24 | 47 | 412.9822 | 0.45 | 0.45415 | 242.56 | 4 | 208 | 15000 | 360 | 7 | 298 | 2 | 58.3
17 | 24 | 47 | 412.9822 | 0.45 | 0.45415 | 242.56 | 4 | 208 | 15000 | 420 | 7 | 298 | 2 | 58.89
17 | 24 | 47 | 412.9822 | 0.45 | 0.45415 | 242.56 | 4 | 208 | 15000 | 480 | 7 | 298 | 2 | 58.72
17 | 24 | 47 | 412.9822 | 0.45 | 0.45415 | 242.56 | 4 | 208 | 15000 | 540 | 7 | 298 | 2 | 58.72
17 | 24 | 47 | 412.9822 | 0.45 | 0.45415 | 242.56 | 4 | 104 | 15000 | 3 | 7 | 298 | 2 | 4.3
17 | 24 | 47 | 412.9822 | 0.45 | 0.45415 | 242.56 | 4 | 104 | 15000 | 6 | 7 | 298 | 2 | 11.58
17 | 24 | 47 | 412.9822 | 0.45 | 0.45415 | 242.56 | 4 | 104 | 15000 | 9 | 7 | 298 | 2 | 18.35
17 | 24 | 47 | 412.9822 | 0.45 | 0.45415 | 242.56 | 4 | 104 | 15000 | 12 | 7 | 298 | 2 | 24.05
17 | 24 | 47 | 412.9822 | 0.45 | 0.45415 | 242.56 | 4 | 104 | 15000 | 15 | 7 | 298 | 2 | 27.09
17 | 24 | 47 | 412.9822 | 0.45 | 0.45415 | 242.56 | 4 | 104 | 15000 | 20 | 7 | 298 | 2 | 27.97
17 | 24 | 47 | 412.9822 | 0.45 | 0.45415 | 242.56 | 4 | 104 | 15000 | 25 | 7 | 298 | 2 | 28.86
17 | 24 | 47 | 412.9822 | 0.45 | 0.45415 | 242.56 | 4 | 104 | 15000 | 30 | 7 | 298 | 2 | 29.24
17 | 24 | 47 | 412.9822 | 0.45 | 0.45415 | 242.56 | 4 | 104 | 15000 | 60 | 7 | 298 | 2 | 29.3
2 | 15 | 47 | 220 | 2.6 | 0.29 | 242.56 | 15 | 50 | 1000 | 1440 | 7 | 298 | 3 | 47.25
2 | 15 | 47 | 220 | 2.6 | 0.29 | 242.56 | 15 | 51.75813 | 1000 | 1440 | 7 | 298 | 3 | 7.6
2 | 15 | 47 | 220 | 2.6 | 0.29 | 242.56 | 15 | 51.75813 | 1000 | 1440 | 7 | 298 | 3 | 17.3
2 | 15 | 47 | 220 | 2.6 | 0.29 | 242.56 | 15 | 51.75813 | 1000 | 1440 | 7 | 298 | 3 | 44
2 | 15 | 47 | 220 | 2.6 | 0.29 | 242.56 | 15 | 51.75813 | 1000 | 1440 | 7 | 298 | 3 | 62.7
2 | 15 | 47 | 220 | 2.6 | 0.29 | 242.56 | 15 | 51.75813 | 1000 | 1440 | 7 | 298 | 3 | 63
2 | 15 | 47 | 220 | 2.6 | 0.29 | 242.56 | 15 | 51.75813 | 1000 | 1440 | 7 | 298 | 3 | 63.3
2 | 15 | 47 | 220 | 2.6 | 0.29 | 242.56 | 15 | 51.75813 | 1000 | 1440 | 7 | 298 | 3 | 62.4
2 | 15 | 47 | 220 | 2.6 | 0.29 | 242.56 | 15 | 51.75813 | 1000 | 1440 | 7 | 298 | 3 | 64.2
2 | 15 | 47 | 220 | 2.6 | 0.29 | 242.56 | 15 | 51.75813 | 1000 | 1440 | 7 | 298 | 3 | 63.1
2 | 15 | 47 | 220 | 2.6 | 0.29 | 242.56 | 100 | 50 | 1000 | 0.2 | 7 | 298 | 3 | 0.01
2 | 15 | 47 | 220 | 2.6 | 0.29 | 242.56 | 100 | 50 | 1000 | 15 | 7 | 298 | 3 | 48.6
2 | 15 | 47 | 220 | 2.6 | 0.29 | 242.56 | 100 | 50 | 1000 | 30 | 7 | 298 | 3 | 49.2
2 | 15 | 47 | 220 | 2.6 | 0.29 | 242.56 | 100 | 50 | 1000 | 45 | 7 | 298 | 3 | 50.63
2 | 15 | 47 | 220 | 2.6 | 0.29 | 242.56 | 100 | 50 | 1000 | 60 | 7 | 298 | 3 | 51
2 | 15 | 47 | 220 | 2.6 | 0.29 | 242.56 | 100 | 50 | 1000 | 120 | 7 | 298 | 3 | 51
2 | 15 | 47 | 220 | 2.6 | 0.29 | 242.56 | 100 | 50 | 1000 | 200 | 7 | 298 | 3 | 51
2 | 15 | 47 | 220 | 2.6 | 0.29 | 242.56 | 15 | 50 | 1000 | 1440 | 2 | 298 | 3 | 1.65
2 | 15 | 47 | 220 | 2.6 | 0.29 | 242.56 | 15 | 50 | 1000 | 1440 | 3 | 298 | 3 | 23.75
2 | 15 | 47 | 220 | 2.6 | 0.29 | 242.56 | 15 | 50 | 1000 | 1440 | 4 | 298 | 3 | 44.5
2 | 15 | 47 | 220 | 2.6 | 0.29 | 242.56 | 15 | 50 | 1000 | 1440 | 5 | 298 | 3 | 62.7
2 | 15 | 47 | 220 | 2.6 | 0.29 | 242.56 | 15 | 50 | 1000 | 1440 | 6 | 298 | 3 | 51
2 | 15 | 47 | 220 | 2.6 | 0.29 | 242.56 | 15 | 50 | 1000 | 1440 | 7 | 298 | 3 | 47
7 | 10 | 47 | 3360 | 2 | 2.4 | 242.56 | 100 | 9.12 | 500 | 30 | 6 | 303 | 3 | 10.7
7 | 10 | 47 | 3360 | 2 | 2.4 | 242.56 | 100 | 9.12 | 500 | 60 | 6 | 303 | 3 | 11.1
7 | 10 | 47 | 3360 | 2 | 2.4 | 242.56 | 100 | 9.12 | 500 | 90 | 6 | 303 | 3 | 13.6
7 | 10 | 47 | 3360 | 2 | 2.4 | 242.56 | 100 | 9.12 | 500 | 120 | 6 | 303 | 3 | 14.3
7 | 10 | 47 | 3360 | 2 | 2.4 | 242.56 | 100 | 9.12 | 500 | 150 | 6 | 303 | 3 | 14.3
7 | 10 | 47 | 3360 | 2 | 2.4 | 242.56 | 100 | 9.12 | 500 | 180 | 6 | 303 | 3 | 14.5
7 | 10 | 47 | 3360 | 2 | 2.4 | 242.56 | 100 | 9.12 | 500 | 210 | 6 | 303 | 3 | 14.7
7 | 10 | 47 | 3360 | 2 | 2.4 | 242.56 | 100 | 19.36 | 500 | 30 | 6 | 303 | 3 | 17.3
7 | 10 | 47 | 3360 | 2 | 2.4 | 242.56 | 100 | 19.36 | 500 | 60 | 6 | 303 | 3 | 19.2
7 | 10 | 47 | 3360 | 2 | 2.4 | 242.56 | 100 | 19.36 | 500 | 90 | 6 | 303 | 3 | 20.3
7 | 10 | 47 | 3360 | 2 | 2.4 | 242.56 | 100 | 19.36 | 500 | 120 | 6 | 303 | 3 | 21
7 | 10 | 47 | 3360 | 2 | 2.4 | 242.56 | 100 | 19.36 | 500 | 150 | 6 | 303 | 3 | 21.8
7 | 10 | 47 | 3360 | 2 | 2.4 | 242.56 | 100 | 19.36 | 500 | 180 | 6 | 303 | 3 | 21.9
7 | 10 | 47 | 3360 | 2 | 2.4 | 242.56 | 100 | 19.36 | 500 | 210 | 6 | 303 | 3 | 20.8
7 | 10 | 47 | 3360 | 2 | 2.4 | 242.56 | 100 | 31 | 500 | 30 | 6 | 303 | 3 | 23.3
7 | 10 | 47 | 3360 | 2 | 2.4 | 242.56 | 100 | 31 | 500 | 60 | 6 | 303 | 3 | 24.1
7 | 10 | 47 | 3360 | 2 | 2.4 | 242.56 | 100 | 31 | 500 | 90 | 6 | 303 | 3 | 26.3
7 | 10 | 47 | 3360 | 2 | 2.4 | 242.56 | 100 | 31 | 500 | 120 | 6 | 303 | 3 | 28.2
7 | 10 | 47 | 3360 | 2 | 2.4 | 242.56 | 100 | 31 | 500 | 150 | 6 | 303 | 3 | 29.2
7 | 10 | 47 | 3360 | 2 | 2.4 | 242.56 | 100 | 31 | 500 | 180 | 6 | 303 | 3 | 29.5
7 | 10 | 47 | 3360 | 2 | 2.4 | 242.56 | 100 | 31 | 500 | 210 | 6 | 303 | 3 | 29.7
7 | 10 | 47 | 3360 | 2 | 2.4 | 242.56 | 100 | 40.33 | 500 | 30 | 6 | 303 | 3 | 29.3
7 | 10 | 47 | 3360 | 2 | 2.4 | 242.56 | 100 | 40.33 | 500 | 60 | 6 | 303 | 3 | 30.9
7 | 10 | 47 | 3360 | 2 | 2.4 | 242.56 | 100 | 40.33 | 500 | 90 | 6 | 303 | 3 | 31.6
7 | 10 | 47 | 3360 | 2 | 2.4 | 242.56 | 100 | 40.33 | 500 | 120 | 6 | 303 | 3 | 33.2
7 | 10 | 47 | 3360 | 2 | 2.4 | 242.56 | 100 | 40.33 | 500 | 150 | 6 | 303 | 3 | 33.9
7 | 10 | 47 | 3360 | 2 | 2.4 | 242.56 | 100 | 40.33 | 500 | 180 | 6 | 303 | 3 | 34.3
7 | 10 | 47 | 3360 | 2 | 2.4 | 242.56 | 100 | 40.33 | 500 | 210 | 6 | 303 | 3 | 34.6
7 | 10 | 47 | 3360 | 2 | 2.4 | 242.56 | 100 | 50 | 500 | 30 | 6 | 303 | 3 | 35.7
7 | 10 | 47 | 3360 | 2 | 2.4 | 242.56 | 100 | 50 | 500 | 60 | 6 | 303 | 3 | 36.4
7 | 10 | 47 | 3360 | 2 | 2.4 | 242.56 | 100 | 50 | 500 | 90 | 6 | 303 | 3 | 37.3
7 | 10 | 47 | 3360 | 2 | 2.4 | 242.56 | 100 | 50 | 500 | 120 | 6 | 303 | 3 | 38.6
7 | 10 | 47 | 3360 | 2 | 2.4 | 242.56 | 100 | 50 | 500 | 150 | 6 | 303 | 3 | 39.4
7 | 10 | 47 | 3360 | 2 | 2.4 | 242.56 | 100 | 50 | 500 | 180 | 6 | 303 | 3 | 39.9
7 | 10 | 47 | 3360 | 2 | 2.4 | 242.56 | 100 | 50 | 500 | 210 | 6 | 303 | 3 | 39.8
7 | 10 | 47 | 3360 | 2 | 2.4 | 242.56 | 100 | 70 | 500 | 30 | 6 | 303 | 3 | 41
7 | 10 | 47 | 3360 | 2 | 2.4 | 242.56 | 100 | 70 | 500 | 60 | 6 | 303 | 3 | 43.5
7 | 10 | 47 | 3360 | 2 | 2.4 | 242.56 | 100 | 70 | 500 | 90 | 6 | 303 | 3 | 44.3
7 | 10 | 47 | 3360 | 2 | 2.4 | 242.56 | 100 | 70 | 500 | 120 | 6 | 303 | 3 | 45.9
7 | 10 | 47 | 3360 | 2 | 2.4 | 242.56 | 100 | 70 | 500 | 150 | 6 | 303 | 3 | 46.2
7 | 10 | 47 | 3360 | 2 | 2.4 | 242.56 | 100 | 70 | 500 | 180 | 6 | 303 | 3 | 46.7
7 | 10 | 47 | 3360 | 2 | 2.4 | 242.56 | 100 | 70 | 500 | 210 | 6 | 303 | 3 | 46.9
7 | 10 | 47 | 3360 | 2 | 2.4 | 242.56 | 100 | 80 | 500 | 30 | 6 | 303 | 3 | 42
7 | 10 | 47 | 3360 | 2 | 2.4 | 242.56 | 100 | 80 | 500 | 60 | 6 | 303 | 3 | 43.6
7 | 10 | 47 | 3360 | 2 | 2.4 | 242.56 | 100 | 80 | 500 | 90 | 6 | 303 | 3 | 44.04
7 | 10 | 47 | 3360 | 2 | 2.4 | 242.56 | 100 | 80 | 500 | 120 | 6 | 303 | 3 | 45.9
7 | 10 | 47 | 3360 | 2 | 2.4 | 242.56 | 100 | 80 | 500 | 150 | 6 | 303 | 3 | 46.7
7 | 10 | 47 | 3360 | 2 | 2.4 | 242.56 | 100 | 80 | 500 | 180 | 6 | 303 | 3 | 46.8
7 | 10 | 47 | 3360 | 2 | 2.4 | 242.56 | 100 | 80 | 500 | 210 | 6 | 303 | 3 | 47
7 | 10 | 47 | 3360 | 2 | 2.4 | 242.56 | 100 | 90 | 500 | 30 | 6 | 303 | 3 | 41.4
7 | 10 | 47 | 3360 | 2 | 2.4 | 242.56 | 100 | 90 | 500 | 60 | 6 | 303 | 3 | 43.6
7 | 10 | 47 | 3360 | 2 | 2.4 | 242.56 | 100 | 90 | 500 | 90 | 6 | 303 | 3 | 45.5
7 | 10 | 47 | 3360 | 2 | 2.4 | 242.56 | 100 | 90 | 500 | 120 | 6 | 303 | 3 | 46
7 | 10 | 47 | 3360 | 2 | 2.4 | 242.56 | 100 | 90 | 500 | 150 | 6 | 303 | 3 | 46.5
7 | 10 | 47 | 3360 | 2 | 2.4 | 242.56 | 100 | 90 | 500 | 180 | 6 | 303 | 3 | 46.7
7 | 10 | 47 | 3360 | 2 | 2.4 | 242.56 | 100 | 90 | 500 | 210 | 6 | 303 | 3 | 46.8
7 | 10 | 47 | 3360 | 2 | 2.4 | 242.56 | 100 | 9.12 | 500 | 30 | 6 | 293 | 3 | 7.9
7 | 10 | 47 | 3360 | 2 | 2.4 | 242.56 | 100 | 9.12 | 500 | 60 | 6 | 293 | 3 | 9.2
7 | 10 | 47 | 3360 | 2 | 2.4 | 242.56 | 100 | 9.12 | 500 | 90 | 6 | 293 | 3 | 10.7
7 | 10 | 47 | 3360 | 2 | 2.4 | 242.56 | 100 | 9.12 | 500 | 120 | 6 | 293 | 3 | 11.15
7 | 10 | 47 | 3360 | 2 | 2.4 | 242.56 | 100 | 9.12 | 500 | 150 | 6 | 293 | 3 | 11.65
7 | 10 | 47 | 3360 | 2 | 2.4 | 242.56 | 100 | 9.12 | 500 | 180 | 6 | 293 | 3 | 11.65
7 | 10 | 47 | 3360 | 2 | 2.4 | 242.56 | 100 | 9.12 | 500 | 210 | 6 | 293 | 3 | 11.51
7 | 10 | 47 | 3360 | 2 | 2.4 | 242.56 | 100 | 9.12 | 500 | 30 | 6 | 303 | 3 | 10.71
7 | 10 | 47 | 3360 | 2 | 2.4 | 242.56 | 100 | 9.12 | 500 | 60 | 6 | 303 | 3 | 11.1
7 | 10 | 47 | 3360 | 2 | 2.4 | 242.56 | 100 | 9.12 | 500 | 90 | 6 | 303 | 3 | 12.5
7 | 10 | 47 | 3360 | 2 | 2.4 | 242.56 | 100 | 9.12 | 500 | 120 | 6 | 303 | 3 | 13
7 | 10 | 47 | 3360 | 2 | 2.4 | 242.56 | 100 | 9.12 | 500 | 150 | 6 | 303 | 3 | 13.05
7 | 10 | 47 | 3360 | 2 | 2.4 | 242.56 | 100 | 9.12 | 500 | 180 | 6 | 303 | 3 | 13.3
7 | 10 | 47 | 3360 | 2 | 2.4 | 242.56 | 100 | 9.12 | 500 | 210 | 6 | 303 | 3 | 14.34
7 | 10 | 47 | 3360 | 2 | 2.4 | 242.56 | 100 | 9.12 | 500 | 30 | 6 | 313 | 3 | 10.3
7 | 10 | 47 | 3360 | 2 | 2.4 | 242.56 | 100 | 9.12 | 500 | 60 | 6 | 313 | 3 | 12.5
7 | 10 | 47 | 3360 | 2 | 2.4 | 242.56 | 100 | 9.12 | 500 | 90 | 6 | 313 | 3 | 12.84
7 | 10 | 47 | 3360 | 2 | 2.4 | 242.56 | 100 | 9.12 | 500 | 120 | 6 | 313 | 3 | 13.35
7 | 10 | 47 | 3360 | 2 | 2.4 | 242.56 | 100 | 9.12 | 500 | 150 | 6 | 313 | 3 | 13.53
7 | 10 | 47 | 3360 | 2 | 2.4 | 242.56 | 100 | 9.12 | 500 | 180 | 6 | 313 | 3 | 13.76
7 | 10 | 47 | 3360 | 2 | 2.4 | 242.56 | 100 | 9.12 | 500 | 210 | 6 | 313 | 3 | 13.9
7 | 10 | 47 | 3360 | 2 | 2.4 | 242.56 | 100 | 9.12 | 500 | 30 | 6 | 323 | 3 | 11.15
7 | 10 | 47 | 3360 | 2 | 2.4 | 242.56 | 100 | 9.12 | 500 | 60 | 6 | 323 | 3 | 12.64
7 | 10 | 47 | 3360 | 2 | 2.4 | 242.56 | 100 | 9.12 | 500 | 90 | 6 | 323 | 3 | 13.33
7 | 10 | 47 | 3360 | 2 | 2.4 | 242.56 | 100 | 9.12 | 500 | 120 | 6 | 323 | 3 | 13.58
7 | 10 | 47 | 3360 | 2 | 2.4 | 242.56 | 100 | 9.12 | 500 | 150 | 6 | 323 | 3 | 13.81
7 | 10 | 47 | 3360 | 2 | 2.4 | 242.56 | 100 | 9.12 | 500 | 180 | 6 | 323 | 3 | 13.95
7 | 10 | 47 | 3360 | 2 | 2.4 | 242.56 | 100 | 9.12 | 500 | 210 | 6 | 323 | 3 | 14.31
7 | 10 | 47 | 3360 | 2 | 2.4 | 242.56 | 100 | 9.12 | 500 | 30 | 6 | 333 | 3 | 13.56
7 | 10 | 47 | 3360 | 2 | 2.4 | 242.56 | 100 | 9.12 | 500 | 60 | 6 | 333 | 3 | 14.36
7 | 10 | 47 | 3360 | 2 | 2.4 | 242.56 | 100 | 9.12 | 500 | 90 | 6 | 333 | 3 | 14.91
7 | 10 | 47 | 3360 | 2 | 2.4 | 242.56 | 100 | 9.12 | 500 | 120 | 6 | 333 | 3 | 15.14
7 | 10 | 47 | 3360 | 2 | 2.4 | 242.56 | 100 | 9.12 | 500 | 150 | 6 | 333 | 3 | 15.39
7 | 10 | 47 | 3360 | 2 | 2.4 | 242.56 | 100 | 9.12 | 500 | 180 | 6 | 333 | 3 | 15.55
7 | 10 | 47 | 3360 | 2 | 2.4 | 242.56 | 100 | 9.12 | 500 | 210 | 6 | 333 | 3 | 15.76
7 | 10 | 32 | 2407 | 2.0869 | 2.2268 | 242.56 | 100 | 9.12 | 500 | 30.2 | 6 | 303 | 3 | 14.002
7 | 10 | 32 | 2407 | 2.0869 | 2.2246 | 242.56 | 100 | 9.12 | 500 | 60.143 | 6 | 303 | 3 | 14.476
7 | 10 | 32 | 2407 | 2.0869 | 2.2246 | 242.56 | 100 | 9.12 | 500 | 89.877 | 6 | 303 | 3 | 15.22
7 | 10 | 32 | 2407 | 2.0869 | 2.2246 | 242.56 | 100 | 9.12 | 500 | 120.24 | 6 | 303 | 3 | 16.437
7 | 10 | 32 | 2407 | 2.0869 | 2.2246 | 242.56 | 100 | 9.12 | 500 | 149.76 | 6 | 303 | 3 | 16.37
7 | 10 | 32 | 2407 | 2.0869 | 2.2246 | 242.56 | 100 | 9.12 | 500 | 180.12 | 6 | 303 | 3 | 16.437
7 | 10 | 32 | 2407 | 2.0869 | 2.2246 | 242.56 | 100 | 9.12 | 500 | 210.28 | 6 | 303 | 3 | 16.437
7 | 10 | 32 | 2407 | 2.0869 | 2.2268 | 242.56 | 100 | 19.36 | 500 | 30.008 | 6 | 303 | 3 | 18.94
7 | 10 | 32 | 2407 | 2.0869 | 2.2246 | 242.56 | 100 | 19.36 | 500 | 59.957 | 6 | 303 | 3 | 21.24
7 | 10 | 32 | 2407 | 2.0869 | 2.2246 | 242.56 | 100 | 19.36 | 500 | 90.11 | 6 | 303 | 3 | 21.714
7 | 10 | 32 | 2407 | 2.0869 | 2.2246 | 242.56 | 100 | 19.36 | 500 | 120.06 | 6 | 303 | 3 | 25.096
7 | 10 | 32 | 2407 | 2.0869 | 2.2246 | 242.56 | 100 | 19.36 | 500 | 150.22 | 6 | 303 | 3 | 28.275
7 | 10 | 32 | 2407 | 2.0869 | 2.2246 | 242.56 | 100 | 19.36 | 500 | 180.17 | 6 | 303 | 3 | 28.478
7 | 10 | 32 | 2407 | 2.0869 | 2.2246 | 242.56 | 100 | 19.36 | 500 | 210.11 | 6 | 303 | 3 | 28.478
7 | 10 | 32 | 2407 | 2.091 | 2.2268 | 242.56 | 100 | 31 | 500 | 30.488 | 6 | 303 | 3 | 36.663
7 | 10 | 32 | 2407 | 2.091 | 2.2246 | 242.56 | 100 | 31 | 500 | 60.217 | 6 | 303 | 3 | 35.648
7 | 10 | 32 | 2407 | 2.091 | 2.2246 | 242.56 | 100 | 31 | 500 | 90.162 | 6 | 303 | 3 | 36.866
7 | 10 | 32 | 2407 | 2.091 | 2.2246 | 242.56 | 100 | 31 | 500 | 120.32 | 6 | 303 | 3 | 37.475
7 | 10 | 32 | 2407 | 2.091 | 2.2246 | 242.56 | 100 | 31 | 500 | 150.26 | 6 | 303 | 3 | 37.745
7 | 10 | 32 | 2407 | 2.091 | 2.2246 | 242.56 | 100 | 31 | 500 | 180.2 | 6 | 303 | 3 | 37.948
7 | 10 | 32 | 2407 | 2.091 | 2.2246 | 242.56 | 100 | 31 | 500 | 210.35 | 6 | 303 | 3 | 38.76
7 | 10 | 32 | 2407 | 2.091 | 2.2196 | 242.56 | 100 | 40.33 | 500 | 29.869 | 6 | 303 | 3 | 39.233
7 | 10 | 32 | 2407 | 2.091 | 2.2174 | 242.56 | 100 | 40.33 | 500 | 60.238 | 6 | 303 | 3 | 41.804
7 | 10 | 32 | 2407 | 2.091 | 2.2174 | 242.56 | 100 | 40.33 | 500 | 90.185 | 6 | 303 | 3 | 43.427
7 | 10 | 32 | 2407 | 2.091 | 2.2174 | 242.56 | 100 | 40.33 | 500 | 120.13 | 6 | 303 | 3 | 43.901
7 | 10 | 32 | 2407 | 2.091 | 2.2174 | 242.56 | 100 | 40.33 | 500 | 150.07 | 6 | 303 | 3 | 44.239
7 | 10 | 32 | 2407 | 2.091 | 2.2174 | 242.56 | 100 | 40.33 | 500 | 180.01 | 6 | 303 | 3 | 44.442
7 | 10 | 32 | 2407 | 2.091 | 2.2174 | 242.56 | 100 | 40.33 | 500 | 210.37 | 6 | 303 | 3 | 44.915
7 | 10 | 32 | 2407 | 2.091 | 2.2196 | 242.56 | 100 | 50 | 500 | 30.111 | 6 | 303 | 3 | 48.636
7 | 10 | 32 | 2407 | 2.091 | 2.2174 | 242.56 | 100 | 50 | 500 | 60.264 | 6 | 303 | 3 | 49.177
7 | 10 | 32 | 2407 | 2.091 | 2.2174 | 242.56 | 100 | 50 | 500 | 90.209 | 6 | 303 | 3 | 50.124
7 | 10 | 32 | 2407 | 2.091 | 2.2174 | 242.56 | 100 | 50 | 500 | 120.36 | 6 | 303 | 3 | 50.259
7 | 10 | 32 | 2407 | 2.091 | 2.2174 | 242.56 | 100 | 50 | 500 | 150.51 | 6 | 303 | 3 | 50.733
7 | 10 | 32 | 2407 | 2.091 | 2.2174 | 242.56 | 100 | 50 | 500 | 180.45 | 6 | 303 | 3 | 50.598
7 | 10 | 32 | 2407 | 2.091 | 2.2174 | 242.56 | 100 | 50 | 500 | 210.39 | 6 | 303 | 3 | 50.462
7 | 10 | 32 | 2407 | 2.091 | 2.2196 | 242.56 | 100 | 70 | 500 | 30.348 | 6 | 303 | 3 | 56.347
7 | 10 | 32 | 2407 | 2.091 | 2.2174 | 242.56 | 100 | 70 | 500 | 60.499 | 6 | 303 | 3 | 56.483
7 | 10 | 32 | 2407 | 2.091 | 2.2174 | 242.56 | 100 | 70 | 500 | 90.863 | 6 | 303 | 3 | 57.632
7 | 10 | 32 | 2407 | 2.091 | 2.2174 | 242.56 | 100 | 70 | 500 | 120.38 | 6 | 303 | 3 | 57.091
7 | 10 | 32 | 2407 | 2.091 | 2.2174 | 242.56 | 100 | 70 | 500 | 150.33 | 6 | 303 | 3 | 58.715
7 | 10 | 32 | 2407 | 2.091 | 2.2174 | 242.56 | 100 | 70 | 500 | 180.69 | 6 | 303 | 3 | 58.647
7 | 10 | 32 | 2407 | 2.091 | 2.2174 | 242.56 | 100 | 70 | 500 | 210.42 | 6 | 303 | 3 | 58.444
7 | 10 | 32 | 2407 | 2.091 | 2.2196 | 242.56 | 100 | 80 | 500 | 30.556 | 6 | 303 | 3 | 56.077
7 | 10 | 32 | 2407 | 2.091 | 2.2174 | 242.56 | 100 | 80 | 500 | 60.503 | 6 | 303 | 3 | 57.565
7 | 10 | 32 | 2407 | 2.091 | 2.2174 | 242.56 | 100 | 80 | 500 | 90.45 | 6 | 303 | 3 | 59.256
7 | 10 | 32 | 2407 | 2.091 | 2.2174 | 242.56 | 100 | 80 | 500 | 120.39 | 6 | 303 | 3 | 59.594
7 | 10 | 32 | 2407 | 2.091 | 2.2174 | 242.56 | 100 | 80 | 500 | 150.34 | 6 | 303 | 3 | 60.068
7 | 10 | 32 | 2407 | 2.091 | 2.2174 | 242.56 | 100 | 80 | 500 | 180.49 | 6 | 303 | 3 | 61.015
7 | 10 | 32 | 2407 | 2.091 | 2.2174 | 242.56 | 100 | 80 | 500 | 210.43 | 6 | 303 | 3 | 61.556
7 | 10 | 32 | 2407 | 2.091 | 2.2196 | 242.56 | 100 | 90 | 500 | 29.917 | 6 | 303 | 3 | 52.83
7 | 10 | 32 | 2407 | 2.091 | 2.2174 | 242.56 | 100 | 90 | 500 | 60.285 | 6 | 303 | 3 | 55.062
7 | 10 | 32 | 2407 | 2.091 | 2.2174 | 242.56 | 100 | 90 | 500 | 90.235 | 6 | 303 | 3 | 57.768
7 | 10 | 32 | 2407 | 2.091 | 2.2174 | 242.56 | 100 | 90 | 500 | 119.97 | 6 | 303 | 3 | 59.459
7 | 10 | 32 | 2407 | 2.091 | 2.2174 | 242.56 | 100 | 90 | 500 | 150.54 | 6 | 303 | 3 | 60.068
7 | 10 | 32 | 2407 | 2.091 | 2.2174 | 242.56 | 100 | 90 | 500 | 180.49 | 6 | 303 | 3 | 60.068
7 | 10 | 32 | 2407 | 2.091 | 2.2174 | 242.56 | 100 | 90 | 500 | 210.43 | 6 | 303 | 3 | 61.285
7 | 10 | 32 | 2407 | 2.076 | 2.2128 | 242.56 | 100 | 9.12 | 500 | 29.648 | 6 | 293 | 3 | 10.995
7 | 10 | 32 | 2407 | 2.076 | 2.2106 | 242.56 | 100 | 9.12 | 500 | 59.861 | 6 | 293 | 3 | 12.217
7 | 10 | 32 | 2407 | 2.076 | 2.2106 | 242.56 | 100 | 9.12 | 500 | 89.631 | 6 | 293 | 3 | 12.511
7 | 10 | 32 | 2407 | 2.076 | 2.2106 | 242.56 | 100 | 9.12 | 500 | 119.4 | 6 | 293 | 3 | 13.077
7 | 10 | 32 | 2407 | 2.076 | 2.2106 | 242.56 | 100 | 9.12 | 500 | 149.62 | 6 | 293 | 3 | 13.529
7 | 10 | 32 | 2407 | 2.076 | 2.2106 | 242.56 | 100 | 9.12 | 500 | 179.62 | 6 | 293 | 3 | 13.507
7 | 10 | 32 | 2407 | 2.076 | 2.2106 | 242.56 | 100 | 9.12 | 500 | 209.85 | 6 | 293 | 3 | 13.529
7 | 10 | 32 | 2407 | 2.0869 | 2.2268 | 242.56 | 100 | 9.12 | 500 | 29.613 | 6 | 303 | 3 | 14.05
7 | 10 | 32 | 2407 | 2.0869 | 2.2246 | 242.56 | 100 | 9.12 | 500 | 59.606 | 6 | 303 | 3 | 14.661
7 | 10 | 32 | 2407 | 2.0869 | 2.2246 | 242.56 | 100 | 9.12 | 500 | 89.6 | 6 | 303 | 3 | 15.204
7 | 10 | 32 | 2407 | 2.0869 | 2.2246 | 242.56 | 100 | 9.12 | 500 | 119.59 | 6 | 303 | 3 | 16.448
7 | 10 | 32 | 2407 | 2.0869 | 2.2246 | 242.56 | 100 | 9.12 | 500 | 149.59 | 6 | 303 | 3 | 16.516
7 | 10 | 32 | 2407 | 2.0869 | 2.2246 | 242.56 | 100 | 9.12 | 500 | 179.59 | 6 | 303 | 3 | 16.516
7 | 10 | 32 | 2407 | 2.0869 | 2.2246 | 242.56 | 100 | 9.12 | 500 | 209.81 | 6 | 303 | 3 | 16.538
7 | 10 | 32 | 2407 | 2.0869 | 2.2268 | 242.56 | 100 | 9.12 | 500 | 29.623 | 6 | 313 | 3 | 13.19
7 | 10 | 32 | 2407 | 2.0869 | 2.2246 | 242.56 | 100 | 9.12 | 500 | 59.591 | 6 | 313 | 3 | 15.973
7 | 10 | 32 | 2407 | 2.0869 | 2.2246 | 242.56 | 100 | 9.12 | 500 | 89.587 | 6 | 313 | 3 | 16.335
7 | 10 | 32 | 2407 | 2.0869 | 2.2246 | 242.56 | 100 | 9.12 | 500 | 119.81 | 6 | 313 | 3 | 16.425
7 | 10 | 32 | 2407 | 2.0869 | 2.2246 | 242.56 | 100 | 9.12 | 500 | 149.58 | 6 | 313 | 3 | 16.561
7 | 10 | 32 | 2407 | 2.0869 | 2.2246 | 242.56 | 100 | 9.12 | 500 | 179.81 | 6 | 313 | 3 | 16.561
7 | 10 | 32 | 2407 | 2.0869 | 2.2246 | 242.56 | 100 | 9.12 | 500 | 209.81 | 6 | 313 | 3 | 16.561
7 | 10 | 32 | 2407 | 2.0869 | 2.2268 | 242.56 | 100 | 9.12 | 500 | 29.603 | 6 | 323 | 3 | 14.932
7 | 10 | 32 | 2407 | 2.0869 | 2.2246 | 242.56 | 100 | 9.12 | 500 | 59.588 | 6 | 323 | 3 | 16.222
7 | 10 | 32 | 2407 | 2.0869 | 2.2246 | 242.56 | 100 | 9.12 | 500 | 89.813 | 6 | 323 | 3 | 16.448
7 | 10 | 32 | 2407 | 2.0869 | 2.2246 | 242.56 | 100 | 9.12 | 500 | 119.58 | 6 | 323 | 3 | 16.742
7 | 10 | 32 | 2407 | 2.0869 | 2.2246 | 242.56 | 100 | 9.12 | 500 | 149.58 | 6 | 323 | 3 | 16.968
7 | 10 | 32 | 2407 | 2.0869 | 2.2246 | 242.56 | 100 | 9.12 | 500 | 179.58 | 6 | 323 | 3 | 16.968
7 | 10 | 32 | 2407 | 2.0869 | 2.2246 | 242.56 | 100 | 9.12 | 500 | 209.58 | 6 | 323 | 3 | 16.923
7 | 10 | 32 | 2407 | 2.0869 | 2.2268 | 242.56 | 100 | 9.12 | 500 | 29.589 | 6 | 333 | 3 | 16.176
7 | 10 | 32 | 2407 | 2.0869 | 2.2246 | 242.56 | 100 | 9.12 | 500 | 59.572 | 6 | 333 | 3 | 17.647
7 | 10 | 32 | 2407 | 2.0869 | 2.2246 | 242.56 | 100 | 9.12 | 500 | 89.572 | 6 | 333 | 3 | 17.67
7 | 10 | 32 | 2407 | 2.0869 | 2.2246 | 242.56 | 100 | 9.12 | 500 | 119.8 | 6 | 333 | 3 | 17.715
7 | 10 | 32 | 2407 | 2.0869 | 2.2246 | 242.56 | 100 | 9.12 | 500 | 149.57 | 6 | 333 | 3 | 17.805
7 | 10 | 32 | 2407 | 2.0869 | 2.2246 | 242.56 | 100 | 9.12 | 500 | 179.57 | 6 | 333 | 3 | 17.828
7 | 10 | 32 | 2407 | 2.0869 | 2.2246 | 242.56 | 100 | 9.12 | 500 | 209.8 | 6 | 333 | 3 | 17.805
8 | 13 | 47 | 1127 | 1.8 | 0.51 | 180 | 50 | 200 | 200 | 4 | 7 | 298 | 3 | 346.5
8 | 13 | 47 | 1127 | 1.8 | 0.51 | 180 | 50 | 200 | 200 | 30 | 7 | 298 | 3 | 666.5
8 | 13 | 47 | 1127 | 1.8 | 0.51 | 180 | 50 | 200 | 200 | 60 | 7 | 298 | 3 | 769
8 | 13 | 47 | 1127 | 1.8 | 0.51 | 180 | 50 | 200 | 200 | 120 | 7 | 298 | 3 | 759
8 | 13 | 47 | 1127 | 1.8 | 0.51 | 180 | 50 | 200 | 200 | 180 | 7 | 298 | 3 | 769
8 | 13 | 47 | 1127 | 1.8 | 0.51 | 180 | 50 | 200 | 200 | 300 | 7 | 298 | 3 | 793
8 | 13 | 47 | 1127 | 1.8 | 0.51 | 180 | 50 | 5 | 200 | 120 | 7 | 283 | 3 | 11.06
8 | 13 | 47 | 1127 | 1.8 | 0.51 | 180 | 50 | 270.7575 | 200 | 120 | 7 | 283 | 3 | 81.86
8 | 13 | 47 | 1127 | 1.8 | 0.51 | 180 | 50 | 270.7575 | 200 | 120 | 7 | 283 | 3 | 252.21
8 | 13 | 47 | 1127 | 1.8 | 0.51 | 180 | 50 | 270.7575 | 200 | 120 | 7 | 283 | 3 | 522.12
8 | 13 | 47 | 1127 | 1.8 | 0.51 | 180 | 50 | 270.7575 | 200 | 120 | 7 | 283 | 3 | 743.36
8 | 13 | 47 | 1127 | 1.8 | 0.51 | 180 | 50 | 500 | 200 | 120 | 7 | 283 | 3 | 851.8
8 | 13 | 47 | 1127 | 1.8 | 0.51 | 180 | 50 | 5 | 200 | 120 | 7 | 298 | 3 | 11.22
8 | 13 | 47 | 1127 | 1.8 | 0.51 | 180 | 50 | 220.13125 | 200 | 120 | 7 | 298 | 3 | 83.31
8 | 13 | 47 | 1127 | 1.8 | 0.51 | 180 | 50 | 220.13125 | 200 | 120 | 7 | 298 | 3 | 240.97
8 | 13 | 47 | 1127 | 1.8 | 0.51 | 180 | 50 | 220.13125 | 200 | 120 | 7 | 298 | 3 | 500
8 | 13 | 47 | 1127 | 1.8 | 0.51 | 180 | 50 | 220.13125 | 200 | 120 | 7 | 298 | 3 | 772
8 | 13 | 47 | 1127 | 1.8 | 0.51 | 180 | 50 | 500 | 200 | 120 | 7 | 298 | 3 | 854
8 | 13 | 47 | 1127 | 1.8 | 0.51 | 180 | 50 | 5 | 200 | 120 | 7 | 313 | 3 | 6.71
8 | 13 | 47 | 1127 | 1.8 | 0.51 | 180 | 50 | 261.895 | 200 | 120 | 7 | 313 | 3 | 71.59
8 | 13 | 47 | 1127 | 1.8 | 0.51 | 180 | 50 | 261.895 | 200 | 120 | 7 | 313 | 3 | 221.48
8 | 13 | 47 | 1127 | 1.8 | 0.51 | 180 | 50 | 261.895 | 200 | 120 | 7 | 313 | 3 | 489.9
8 | 13 | 47 | 1127 | 1.8 | 0.51 | 180 | 50 | 261.895 | 200 | 120 | 7 | 313 | 3 | 812
8 | 13 | 47 | 1127 | 1.8 | 0.51 | 180 | 50 | 500 | 200 | 120 | 7 | 313 | 3 | 893
8 | 13 | 0 | 339.8 | 3.9 | 0.33 | 250 | 10 | 120 | 100 | 300 | 3 | 303 | 3 | 352.6
8 | 13 | 0 | 339.8 | 3.9 | 0.33 | 250 | 10 | 120 | 100 | 300 | 4 | 303 | 3 | 663.9
8 | 13 | 0 | 339.8 | 3.9 | 0.33 | 250 | 10 | 120 | 100 | 300 | 5 | 303 | 3 | 690.5
8 | 13 | 0 | 339.8 | 3.9 | 0.33 | 250 | 10 | 120 | 100 | 300 | 6 | 303 | 3 | 727.3
8 | 13 | 0 | 339.8 | 3.9 | 0.33 | 250 | 10 | 120 | 100 | 300 | 6 | 303 | 3 | 734.6
8 | 13 | 0 | 339.8 | 3.9 | 0.33 | 250 | 10 | 120 | 200 | 300 | 6 | 303 | 3 | 561
8 | 13 | 0 | 339.8 | 3.9 | 0.33 | 250 | 10 | 120 | 300 | 300 | 6 | 303 | 3 | 396.1
8 | 13 | 0 | 339.8 | 3.9 | 0.33 | 250 | 10 | 120 | 400 | 300 | 6 | 303 | 3 | 302.4
8 | 13 | 0 | 339.8 | 3.9 | 0.33 | 250 | 10 | 120 | 100 | 300 | 6 | 298 | 3 | 687.9
8 | 13 | 0 | 339.8 | 3.9 | 0.33 | 250 | 10 | 120 | 100 | 300 | 6 | 303 | 3 | 705.2
8 | 13 | 0 | 339.8 | 3.9 | 0.33 | 250 | 10 | 120 | 100 | 300 | 6 | 308 | 3 | 726.6
8 | 13 | 0 | 339.8 | 3.9 | 0.33 | 250 | 10 | 120 | 100 | 300 | 6 | 313 | 3 | 757.8
8 | 13 | 0 | 339.8 | 3.9 | 0.33 | 250 | 10 | 120 | 100 | 300 | 6 | 318 | 3 | 771.4
8 | 13 | 0 | 339.8 | 3.9 | 0.33 | 250 | 10 | 40 | 100 | 300 | 6 | 303 | 3 | 355.84
8 | 13 | 0 | 339.8 | 3.9 | 0.33 | 250 | 10 | 135.7636 | 100 | 300 | 6 | 303 | 3 | 488.45
8 | 13 | 0 | 339.8 | 3.9 | 0.33 | 250 | 10 | 135.7636 | 100 | 300 | 6 | 303 | 3 | 550
8 | 13 | 0 | 339.8 | 3.9 | 0.33 | 250 | 10 | 135.7636 | 100 | 300 | 6 | 303 | 3 | 656.6
8 | 13 | 0 | 339.8 | 3.9 | 0.33 | 250 | 10 | 135.7636 | 100 | 300 | 6 | 303 | 3 | 711.8
8 | 13 | 0 | 339.8 | 3.9 | 0.33 | 250 | 10 | 135.7636 | 100 | 300 | 6 | 303 | 3 | 733.38
8 | 13 | 0 | 339.8 | 3.9 | 0.33 | 250 | 10 | 135.7636 | 100 | 300 | 6 | 303 | 3 | 755.58
8 | 13 | 0 | 339.8 | 3.9 | 0.33 | 250 | 10 | 135.7636 | 100 | 300 | 6 | 303 | 3 | 779.7
8 | 13 | 0 | 339.8 | 3.9 | 0.33 | 250 | 10 | 300 | 100 | 300 | 6 | 303 | 3 | 806.35
8 | 13 | 0 | 339.8 | 3.9 | 0.33 | 250 | 10 | 120 | 100 | 5 | 6 | 303 | 3 | 637.8
8 | 13 | 0 | 339.8 | 3.9 | 0.33 | 250 | 10 | 120 | 100 | 10 | 6 | 303 | 3 | 650.8
8 | 13 | 0 | 339.8 | 3.9 | 0.33 | 250 | 10 | 120 | 100 | 15 | 6 | 303 | 3 | 668
8 | 13 | 0 | 339.8 | 3.9 | 0.33 | 250 | 10 | 120 | 100 | 20 | 6 | 303 | 3 | 679
8 | 13 | 0 | 339.8 | 3.9 | 0.33 | 250 | 10 | 120 | 100 | 30 | 6 | 303 | 3 | 693.2
8 | 13 | 0 | 339.8 | 3.9 | 0.33 | 250 | 10 | 120 | 100 | 60 | 6 | 303 | 3 | 701
8 | 13 | 0 | 339.8 | 3.9 | 0.33 | 250 | 10 | 120 | 100 | 90 | 6 | 303 | 3 | 712
8 | 13 | 0 | 339.8 | 3.9 | 0.33 | 250 | 10 | 120 | 100 | 120 | 6 | 303 | 3 | 718
8 | 13 | 0 | 339.8 | 3.9 | 0.33 | 250 | 10 | 120 | 100 | 180 | 6 | 303 | 3 | 719
8 | 13 | 0 | 339.8 | 3.9 | 0.33 | 250 | 10 | 120 | 100 | 240 | 6 | 303 | 3 | 717
8 | 13 | 0 | 339.8 | 3.9 | 0.33 | 250 | 10 | 120 | 100 | 300 | 6 | 303 | 3 | 723
8 | 13 | 47 | 551.31 | 2.98 | 0.41 | 250 | 10 | 120 | 100 | 300 | 3 | 303 | 3 | 281.6
8 | 13 | 47 | 551.31 | 2.98 | 0.41 | 250 | 10 | 120 | 100 | 300 | 4 | 303 | 3 | 601.74
8 | 13 | 47 | 551.31 | 2.98 | 0.41 | 250 | 10 | 120 | 100 | 300 | 5 | 303 | 3 | 621.4
8 | 13 | 47 | 551.31 | 2.98 | 0.41 | 250 | 10 | 120 | 100 | 300 | 6 | 303 | 3 | 644.2
8 | 13 | 47 | 551.31 | 2.98 | 0.41 | 250 | 10 | 120 | 100 | 300 | 6 | 303 | 3 | 635.8
8 | 13 | 47 | 551.31 | 2.98 | 0.41 | 250 | 10 | 120 | 200 | 300 | 6 | 303 | 3 | 529.8
8 | 13 | 47 | 551.31 | 2.98 | 0.41 | 250 | 10 | 120 | 300 | 300 | 6 | 303 | 3 | 372.2
8 | 13 | 47 | 551.31 | 2.98 | 0.41 | 250 | 10 | 120 | 400 | 300 | 6 | 303 | 3 | 278.5
8 | 13 | 47 | 551.31 | 2.98 | 0.41 | 250 | 10 | 120 | 100 | 300 | 6 | 298 | 3 | 622.8
8 | 13 | 47 | 551.31 | 2.98 | 0.41 | 250 | 10 | 120 | 100 | 300 | 6 | 303 | 3 | 638.3
8 | 13 | 47 | 551.31 | 2.98 | 0.41 | 250 | 10 | 120 | 100 | 300 | 6 | 308 | 3 | 653.7
8 | 13 | 47 | 551.31 | 2.98 | 0.41 | 250 | 10 | 120 | 100 | 300 | 6 | 313 | 3 | 670.6
8 | 13 | 47 | 551.31 | 2.98 | 0.41 | 250 | 10 | 120 | 100 | 300 | 6 | 318 | 3 | 683.1
8 | 13 | 47 | 551.31 | 2.98 | 0.41 | 250 | 10 | 120 | 100 | 5 | 6 | 303 | 3 | 541.2
8 | 13 | 47 | 551.31 | 2.98 | 0.41 | 250 | 10 | 120 | 100 | 10 | 6 | 303 | 3 | 554
8 | 13 | 47 | 551.31 | 2.98 | 0.41 | 250 | 10 | 120 | 100 | 15 | 6 | 303 | 3 | 567
8 | 13 | 47 | 551.31 | 2.98 | 0.41 | 250 | 10 | 120 | 100 | 20 | 6 | 303 | 3 | 579
8 | 13 | 47 | 551.31 | 2.98 | 0.41 | 250 | 10 | 120 | 100 | 30 | 6 | 303 | 3 | 594
8 | 13 | 47 | 551.31 | 2.98 | 0.41 | 250 | 10 | 120 | 100 | 60 | 6 | 303 | 3 | 611
8 | 13 | 47 | 551.31 | 2.98 | 0.41 | 250 | 10 | 120 | 100 | 90 | 6 | 303 | 3 | 628
8 | 13 | 47 | 551.31 | 2.98 | 0.41 | 250 | 10 | 120 | 100 | 120 | 6 | 303 | 3 | 634
8 | 13 | 47 | 551.31 | 2.98 | 0.41 | 250 | 10 | 120 | 100 | 180 | 6 | 303 | 3 | 636
8 | 13 | 47 | 551.31 | 2.98 | 0.41 | 250 | 10 | 120 | 100 | 240 | 6 | 303 | 3 | 635
8 | 13 | 47 | 551.31 | 2.98 | 0.41 | 250 | 10 | 120 | 100 | 300 | 6 | 303 | 3 | 637
15 | 10 | 31 | 996 | 4.96 | 0.28 | 800 | 5 | 60 | 1000 | 200 | 1 | 298 | 0 | 28.8
15 | 10 | 31 | 996 | 4.96 | 0.28 | 800 | 5 | 60 | 1000 | 200 | 2 | 298 | 0 | 34.13
15 | 10 | 31 | 996 | 4.96 | 0.28 | 800 | 5 | 60 | 1000 | 200 | 3 | 298 | 0 | 19.42
15 | 10 | 31 | 996 | 4.96 | 0.28 | 800 | 5 | 60 | 1000 | 200 | 4 | 298 | 0 | 16.82
15 | 10 | 31 | 996 | 4.96 | 0.28 | 800 | 5 | 60 | 1000 | 200 | 5 | 298 | 0 | 16.01
15 | 10 | 31 | 996 | 4.96 | 0.28 | 800 | 5 | 60 | 1000 | 200 | 6 | 298 | 0 | 13.77
15 | 10 | 31 | 996 | 4.96 | 0.28 | 800 | 5 | 60 | 1000 | 200 | 7 | 298 | 0 | 13.23
15 | 10 | 31 | 996 | 4.96 | 0.28 | 800 | 5 | 100 | 1000 | 100 | 1 | 298 | 1 | 11
15 | 10 | 31 | 996 | 4.96 | 0.28 | 800 | 5 | 100 | 1000 | 100 | 2 | 298 | 1 | 16.63
15 | 10 | 31 | 996 | 4.96 | 0.28 | 800 | 5 | 100 | 1000 | 100 | 3 | 298 | 1 | 52.24
15 | 10 | 31 | 996 | 4.96 | 0.28 | 800 | 5 | 100 | 1000 | 100 | 4 | 298 | 1 | 57.74
15 | 10 | 31 | 996 | 4.96 | 0.28 | 800 | 5 | 100 | 1000 | 100 | 5 | 298 | 1 | 59.9
15 | 10 | 31 | 996 | 4.96 | 0.28 | 800 | 5 | 100 | 1000 | 100 | 6 | 298 | 1 | 59
15 | 10 | 31 | 996 | 4.96 | 0.28 | 800 | 5 | 200 | 1000 | 100 | 1 | 298 | 3 | 28.54
15 | 10 | 31 | 996 | 4.96 | 0.28 | 800 | 5 | 200 | 1000 | 100 | 2 | 298 | 3 | 58.3
15 | 10 | 31 | 996 | 4.96 | 0.28 | 800 | 5 | 200 | 1000 | 100 | 3 | 298 | 3 | 188.55
15 | 10 | 31 | 996 | 4.96 | 0.28 | 800 | 5 | 200 | 1000 | 100 | 4 | 298 | 3 | 194.9
15 | 10 | 31 | 996 | 4.96 | 0.28 | 800 | 5 | 200 | 1000 | 100 | 5 | 298 | 3 | 194.4
15 | 10 | 31 | 996 | 4.96 | 0.28 | 800 | 5 | 200 | 1000 | 100 | 6 | 298 | 3 | 194.9
15 | 10 | 31 | 996 | 4.96 | 0.28 | 800 | 5 | 10 | 1000 | 200 | 2 | 298 | 0 | 9.8
15 | 10 | 31 | 996 | 4.96 | 0.28 | 800 | 5 | 30 | 1000 | 200 | 2 | 298 | 0 | 25.5
15 | 10 | 31 | 996 | 4.96 | 0.28 | 800 | 5 | 60 | 1000 | 200 | 2 | 298 | 0 | 33.86
15 | 10 | 31 | 996 | 4.96 | 0.28 | 800 | 5 | 90 | 1000 | 200 | 2 | 298 | 0 | 34.61
15 | 10 | 31 | 996 | 4.96 | 0.28 | 800 | 5 | 120 | 1000 | 200 | 2 | 298 | 0 | 36.68
15 | 10 | 31 | 996 | 4.96 | 0.28 | 800 | 5 | 150 | 1000 | 200 | 2 | 298 | 0 | 34.66
15 | 10 | 31 | 996 | 4.96 | 0.28 | 800 | 5 | 29.588 | 1000 | 100 | 6 | 298 | 1 | 27.939
15 | 10 | 31 | 996 | 4.96 | 0.28 | 800 | 5 | 60.138 | 1000 | 100 | 6 | 298 | 1 | 41.996
15 | 10 | 31 | 996 | 4.96 | 0.28 | 800 | 5 | 90.028 | 1000 | 100 | 6 | 298 | 1 | 64.382
15 | 10 | 31 | 996 | 4.96 | 0.28 | 800 | 5 | 120.08 | 1000 | 100 | 6 | 298 | 1 | 64.555
15 | 10 | 31 | 996 | 4.96 | 0.28 | 800 | 5 | 159.71 | 1000 | 100 | 6 | 298 | 1 | 66.117
15 | 10 | 31 | 996 | 4.96 | 0.28 | 800 | 5 | 189.77 | 1000 | 100 | 6 | 298 | 1 | 69.414
15 | 10 | 31 | 996 | 4.96 | 0.28 | 800 | 5 | 250.33 | 1000 | 100 | 6 | 298 | 1 | 68.373
15 | 10 | 31 | 996 | 4.96 | 0.28 | 800 | 5 | 299.97 | 1000 | 100 | 6 | 298 | 1 | 68.72
15 | 10 | 31 | 996 | 4.96 | 0.28 | 800 | 5 | 98.53 | 1000 | 100 | 6 | 298 | 3 | 95.739
15 | 10 | 31 | 996 | 4.96 | 0.28 | 800 | 5 | 200.27 | 1000 | 100 | 6 | 298 | 3 | 193.75
15 | 10 | 31 | 996 | 4.96 | 0.28 | 800 | 5 | 299.8 | 1000 | 100 | 6 | 298 | 3 | 267.05
15 | 10 | 31 | 996 | 4.96 | 0.28 | 800 | 5 | 399.39 | 1000 | 100 | 6 | 298 | 3 | 314.77
15 | 10 | 31 | 996 | 4.96 | 0.28 | 800 | 5 | 499.1 | 1000 | 100 | 6 | 298 | 3 | 319.89
15 | 10 | 31 | 996 | 4.96 | 0.28 | 800 | 5 | 598.74 | 1000 | 100 | 6 | 298 | 3 | 351.42
15 | 10 | 31 | 996 | 4.96 | 0.28 | 800 | 5 | 698.47 | 1000 | 100 | 6 | 298 | 3 | 346.31
15 | 10 | 31 | 996 | 4.96 | 0.28 | 800 | 5 | 798.17 | 1000 | 100 | 6 | 298 | 3 | 349.72
15 | 10 | 31 | 996 | 4.96 | 0.28 | 800 | 5 | 898.64 | 1000 | 100 | 6 | 298 | 3 | 350.57
15 | 10 | 31 | 996 | 4.96 | 0.28 | 800 | 5 | 998.36 | 1000 | 100 | 6 | 298 | 3 | 350.57
15 | 10 | 31 | 996 | 4.96 | 0.28 | 800 | 5 | 60 | 1000 | 4.5052 | 6 | 298 | 3 | 56.458
15 | 10 | 31 | 996 | 4.96 | 0.28 | 800 | 5 | 60 | 1000 | 9.614 | 6 | 298 | 3 | 55.754
15 | 10 | 31 | 996 | 4.96 | 0.28 | 800 | 5 | 60 | 1000 | 14.893 | 6 | 298 | 3 | 56.468
15 | 10 | 31 | 996 | 4.96 | 0.28 | 800 | 5 | 60 | 1000 | 29.506 | 6 | 298 | 3 | 56.34
15 | 10 | 31 | 996 | 4.96 | 0.28 | 800 | 5 | 60 | 1000 | 44.647 | 6 | 298 | 3 | 56.213
15 | 10 | 31 | 996 | 4.96 | 0.28 | 800 | 5 | 60 | 1000 | 59.613 | 6 | 298 | 3 | 56.085
15 | 10 | 31 | 996 | 4.96 | 0.28 | 800 | 5 | 60 | 1000 | 89.717 | 6 | 298 | 3 | 56.397
15 | 10 | 31 | 996 | 4.96 | 0.28 | 800 | 5 | 60 | 1000 | 119.65 | 6 | 298 | 3 | 56.425
15 | 10 | 31 | 996 | 4.96 | 0.28 | 800 | 5 | 60 | 1000 | 149.75 | 6 | 298 | 3 | 57.021
15 | 10 | 31 | 996 | 4.96 | 0.28 | 800 | 5 | 60 | 1000 | 179.86 | 6 | 298 | 3 | 55.631
15 | 10 | 31 | 996 | 4.96 | 0.28 | 800 | 5 | 60 | 1000 | 239.89 | 6 | 298 | 3 | 57.248
15 | 10 | 31 | 996 | 4.96 | 0.28 | 800 | 5 | 200 | 1000 | 5.5244 | 6 | 298 | 3 | 192.08
15 | 10 | 31 | 996 | 4.96 | 0.28 | 800 | 5 | 200 | 1000 | 16.613 | 6 | 298 | 3 | 193.56
15 | 10 | 31 | 996 | 4.96 | 0.28 | 800 | 5 | 200 | 1000 | 46.061 | 6 | 298 | 3 | 194.55
15 | 10 | 31 | 996 | 4.96 | 0.28 | 800 | 5 | 200 | 1000 | 75.512 | 6 | 298 | 3 | 196.53
15 | 10 | 31 | 996 | 4.96 | 0.28 | 800 | 5 | 200 | 1000 | 120.2 | 6 | 298 | 3 | 198.02
15 | 10 | 31 | 996 | 4.96 | 0.28 | 800 | 5 | 200 | 1000 | 180.82 | 6 | 298 | 3 | 197.03
15 | 10 | 31 | 996 | 4.96 | 0.28 | 800 | 5 | 200 | 1000 | 240.41 | 6 | 298 | 3 | 198.02
15 | 10 | 31 | 996 | 4.96 | 0.28 | 800 | 5 | 200 | 1000 | 300.34 | 6 | 298 | 3 | 198.51
15 | 10 | 31 | 996 | 4.96 | 0.28 | 800 | 5 | 200 | 1000 | 420.2 | 6 | 298 | 3 | 197.52
15 | 10 | 31 | 996 | 4.96 | 0.28 | 800 | 5 | 10 | 1000 | 0.4984 | 6 | 298 | 3 | 8.5911
15 | 10 | 31 | 996 | 4.96 | 0.28 | 800 | 5 | 10 | 1000 | 0.99042 | 6 | 298 | 3 | 8.3155
15 | 10 | 31 | 996 | 4.96 | 0.28 | 800 | 5 | 10 | 1000 | 1.9936 | 6 | 298 | 3 | 8.2626
15 | 10 | 31 | 996 | 4.96 | 0.28 | 800 | 5 | 10 | 1000 | 3.0032 | 6 | 298 | 3 | 8.9122
15 | 10 | 31 | 996 | 4.96 | 0.28 | 800 | 5 | 10 | 1000 | 4.9904 | 6 | 298 | 3 | 8.5572
15 | 10 | 31 | 996 | 4.96 | 0.28 | 800 | 5 | 10 | 1000 | 8 | 6 | 298 | 3 | 8.6478
15 | 10 | 31 | 996 | 4.96 | 0.28 | 800 | 5 | 60 | 1000 | 15.187 | 6 | 298 | 0 | 14.125
15 | 10 | 31 | 996 | 4.96 | 0.28 | 800 | 5 | 60 | 1000 | 28.416 | 6 | 298 | 0 | 21.089
15 | 10 | 31 | 996 | 4.96 | 0.28 | 800 | 5 | 60 | 1000 | 45.126 | 6 | 298 | 0 | 24.78
15 | 10 | 31 | 996 | 4.96 | 0.28 | 800 | 5 | 60 | 1000 | 59.748 | 6 | 298 | 0 | 22.742
15 | 10 | 31 | 996 | 4.96 | 0.28 | 800 | 5 | 60 | 1000 | 75.065 | 6 | 298 | 0 | 26.023
15 | 10 | 31 | 996 | 4.96 | 0.28 | 800 | 5 | 60 | 1000 | 119.63 | 6 | 298 | 0 | 26.864
15 | 10 | 31 | 996 | 4.96 | 0.28 | 800 | 5 | 60 | 1000 | 180.2 | 6 | 298 | 0 | 31.601
15 | 10 | 31 | 996 | 4.96 | 0.28 | 800 | 5 | 60 | 1000 | 239.73 | 6 | 298 | 0 | 31.222
15 | 10 | 31 | 996 | 4.96 | 0.28 | 800 | 5 | 60 | 1000 | 359.83 | 6 | 298 | 0 | 32.716
15 | 10 | 31 | 996 | 4.96 | 0.28 | 800 | 5 | 60 | 1000 | 480.64 | 6 | 298 | 0 | 32.982
15 | 10 | 31 | 996 | 4.96 | 0.28 | 800 | 5 | 100 | 1000 | 5.4395 | 6 | 298 | 1 | 72.637
15 | 10 | 31 | 996 | 4.96 | 0.28 | 800 | 5 | 100 | 1000 | 14.839 | 6 | 298 | 1 | 74.688
15 | 10 | 31 | 996 | 4.96 | 0.28 | 800 | 5 | 100 | 1000 | 44.43 | 6 | 298 | 1 | 77.977
15 | 10 | 31 | 996 | 4.96 | 0.28 | 800 | 5 | 100 | 1000 | 74.717 | 6 | 298 | 1 | 77.788
15 | 10 | 31 | 996 | 4.96 | 0.28 | 800 | 5 | 100 | 1000 | 119.63 | 6 | 298 | 1 | 77.197
15 | 10 | 31 | 996 | 4.96 | 0.28 | 800 | 5 | 100 | 1000 | 149.91 | 6 | 298 | 1 | 79.872
15 | 10 | 31 | 996 | 4.96 | 0.28 | 800 | 5 | 100 | 1000 | 209.79 | 6 | 298 | 1 | 80.517
15 | 10 | 31 | 996 | 4.96 | 0.28 | 800 | 5 | 100 | 1000 | 299.96 | 6 | 298 | 1 | 82.404
15 | 10 | 31 | 996 | 4.96 | 0.28 | 800 | 5 | 100 | 1000 | 419.71 | 6 | 298 | 1 | 82.465
15 | 10 | 31 | 996 | 4.96 | 0.28 | 800 | 5 | 100 | 1000 | 480.29 | 6 | 298 | 1 | 82.701
15 | 10 | 31 | 996 | 4.96 | 0.28 | 800 | 5 | 500 | 1000 | 100 | 6 | 298 | 3 | 320.7
15 | 10 | 31 | 996 | 4.96 | 0.28 | 800 | 5 | 100 | 1000 | 100 | 6 | 298 | 1 | 67.56
15 | 10 | 31 | 996 | 4.96 | 0.28 | 800 | 5 | 60 | 1000 | 200 | 2 | 298 | 0 | 34.76
15 | 10 | 47 | 1143 | 5.32 | 0.36 | 800 | 5 | 500 | 1000 | 100 | 6 | 298 | 3 | 146.63
15 | 10 | 47 | 1143 | 5.32 | 0.36 | 800 | 5 | 100 | 1000 | 100 | 6 | 298 | 1 | 14.14
15 | 10 | 47 | 1143 | 5.32 | 0.36 | 800 | 5 | 60 | 1000 | 200 | 2 | 298 | 0 | 86.1
18 | 10 | 16 | 160.64 | 8.5728 | 0.01 | 300 | 15 | 99.885 | 666 | 60 | 5 | 298 | 3 | 122.74
18 | 10 | 16 | 160.64 | 8.5728 | 0.01 | 300 | 15 | 200.52 | 666 | 60 | 5 | 298 | 3 | 162.74
18 | 10 | 16 | 160.64 | 8.5728 | 0.01 | 300 | 15 | 250.72 | 666 | 60 | 5 | 298 | 3 | 175.9
18 | 10 | 16 | 160.64 | 8.5728 | 0.01 | 300 | 15 | 300.91 | 666 | 60 | 5 | 298 | 3 | 189.57
18 | 10 | 16 | 160.64 | 8.5728 | 0.01 | 300 | 15 | 350.35 | 666 | 60 | 5 | 298 | 3 | 197.44
18 | 10 | 16 | 160.64 | 8.5728 | 0.01 | 300 | 15 | 400.62 | 666 | 60 | 5 | 298 | 3 | 204.27
18 | 10 | 16 | 160.64 | 8.5728 | 0.01 | 300 | 15 | 450.49 | 666 | 60 | 5 | 298 | 3 | 210.77
18 | 10 | 16 | 160.64 | 8.5728 | 0.01 | 300 | 15 | 501.23 | 666 | 60 | 5 | 298 | 3 | 213.33
18 | 10 | 16 | 160.64 | 8.5728 | 0.01 | 300 | 15 | 100 | 666 | 10.751 | 5 | 298 | 3 | 98.913
18 | 10 | 16 | 160.64 | 8.5728 | 0.01 | 300 | 15 | 100 | 666 | 21.592 | 5 | 298 | 3 | 110.9
18 | 10 | 16 | 160.64 | 8.5728 | 0.01 | 300 | 15 | 100 | 666 | 32.924 | 5 | 298 | 3 | 120.56
18 | 10 | 16 | 160.64 | 8.5728 | 0.01 | 300 | 15 | 100 | 666 | 65.339 | 5 | 298 | 3 | 120.39
18 | 10 | 16 | 160.64 | 8.5728 | 0.01 | 300 | 15 | 100 | 666 | 130.72 | 5 | 298 | 3 | 121.09
18 | 10 | 16 | 160.64 | 8.5728 | 0.01 | 300 | 15 | 100 | 666 | 196.64 | 5 | 298 | 3 | 122.15
18 | 10 | 16 | 160.64 | 8.5728 | 0.01 | 300 | 15 | 100 | 666 | 262 | 5 | 298 | 3 | 121.94
18 | 10 | 16 | 160.64 | 8.5728 | 0.01 | 300 | 15 | 100 | 666 | 392.76 | 5 | 298 | 3 | 123.33
18 | 10 | 16 | 160.64 | 8.5728 | 0.01 | 300 | 15 | 100 | 666 | 588.35 | 5 | 298 | 3 | 124.35
8 | 13 | 47 | 877 | 1.7798 | 0.39 | 200 | 47.37 | 500 | 1000 | 9.974 | 7 | 298 | 3 | 390.11
8 | 13 | 47 | 877 | 1.7798 | 0.39 | 200 | 47.37 | 500 | 1000 | 19.948 | 7 | 298 | 3 | 426.32
8 | 13 | 47 | 877 | 1.7798 | 0.39 | 200 | 47.37 | 500 | 1000 | 29.922 | 7 | 298 | 3 | 465.72
8 | 13 | 47 | 877 | 1.7798 | 0.39 | 200 | 47.37 | 500 | 1000 | 61.091 | 7 | 298 | 3 | 444.77
8 | 13 | 47 | 877 | 1.7835 | 0.39 | 200 | 47.37 | 500 | 1000 | 119.69 | 7 | 298 | 3 | 468.93
8 | 13 | 47 | 877 | 1.8134 | 0.39 | 200 | 47.37 | 500 | 1000 | 359.06 | 7 | 298 | 3 | 462.69
8 | 13 | 47 | 877 | 2.1361 | 0.39 | 200 | 47.37 | 500 | 1000 | 719.38 | 7 | 298 | 3 | 452.68
8 | 13 | 47 | 877 | 2.1918 | 0.39 | 200 | 47.37 | 50 | 1000 | 720 | 7 | 298 | 3 | 50.29
8 | 13 | 47 | 877 | 2.3189 | 0.39 | 200 | 47.37 | 500 | 1000 | 720 | 7 | 298 | 3 | 469.64
8 | 13 | 47 | 877 | 2.4361 | 0.39 | 200 | 47.37 | 800 | 1000 | 720 | 7 | 298 | 3 | 604.29
8 | 13 | 47 | 877 | 2.4361 | 0.39 | 200 | 47.37 | 1000 | 1000 | 720 | 7 | 298 | 3 | 614.83
8 | 13 | 13 | 523 | 1.0303 | 0.23 | 200 | 47.37 | 500 | 1000 | 11.221 | 7 | 298 | 3 | 346.9
8 | 13 | 13 | 523 | 1.0303 | 0.23 | 200 | 47.37 | 500 | 1000 | 21.195 | 7 | 298 | 3 | 390.75
8 | 13 | 13 | 523 | 1.0303 | 0.23 | 200 | 47.37 | 500 | 1000 | 29.922 | 7 | 298 | 3 | 434.59
8 | 13 | 13 | 523 | 1.0303 | 0.23 | 200 | 47.37 | 500 | 1000 | 61.091 | 7 | 298 | 3 | 428.25
8 | 13 | 13 | 523 | 1.0303 | 0.23 | 200 | 47.37 | 500 | 1000 | 119.69 | 7 | 298 | 3 | 460.04
8 | 13 | 13 | 523 | 1.0451 | 0.23 | 200 | 47.37 | 500 | 1000 | 360.31 | 7 | 298 | 3 | 437.91
8 | 13 | 13 | 523 | 1.8371 | 0.23 | 200 | 47.37 | 500 | 1000 | 719.38 | 7 | 298 | 3 | 434.89
8 | 13 | 13 | 523 | 3.1871 | 0.23 | 200 | 47.37 | 50 | 1000 | 720 | 7 | 298 | 3 | 49.479
8 | 13 | 13 | 523 | 3.1834 | 0.23 | 200 | 47.37 | 100 | 1000 | 720 | 7 | 298 | 3 | 112.75
8 | 13 | 13 | 523 | 3.3623 | 0.23 | 200 | 47.37 | 250 | 1000 | 720 | 7 | 298 | 3 | 251.45
8 | 13 | 13 | 523 | 3.3578 | 0.23 | 200 | 47.37 | 500 | 1000 | 720 | 7 | 298 | 3 | 459.91
8 | 13 | 13 | 523 | 3.475 | 0.23 | 200 | 47.37 | 800 | 1000 | 720 | 7 | 298 | 3 | 511.01
8 | 13 | 13 | 523 | 3.475 | 0.23 | 200 | 47.37 | 1000 | 1000 | 720 | 7 | 298 | 3 | 545.08
8 | 13 | 13 | 439 | 1.0083 | 0.16 | 200 | 47.37 | 500 | 1000 | 21.195 | 7 | 298 | 3 | 117.56
8 | 13 | 13 | 439 | 1.0083 | 0.16 | 200 | 47.37 | 500 | 1000 | 59.844 | 7 | 298 | 3 | 156.33
8 | 13 | 13 | 439 | 1.0083 | 0.16 | 200 | 47.37 | 500 | 1000 | 119.69 | 7 | 298 | 3 | 195.11
8 | 13 | 13 | 439 | 1.0178 | 0.16 | 200 | 47.37 | 500 | 1000 | 360.31 | 7 | 298 | 3 | 284.8
8 | 13 | 13 | 439 | 3.1647 | 0.16 | 200 | 47.37 | 500 | 1000 | 720.62 | 7 | 298 | 3 | 365.64
8 | 13 | 13 | 439 | 3.2836 | 0.16 | 200 | 47.37 | 500 | 1000 | 1079.7 | 7 | 298 | 3 | 348.65
8 | 13 | 13 | 439 | 3.3162 | 0.16 | 200 | 47.37 | 500 | 1000 | 1438.8 | 7 | 298 | 3 | 369.14
8 | 13 | 13 | 439 | 3.083 | 0.16 | 200 | 47.37 | 50 | 1000 | 720 | 7 | 298 | 3 | 43.801
8 | 13 | 13 | 439 | 3.0793 | 0.16 | 200 | 47.37 | 100 | 1000 | 720 | 7 | 298 | 3 | 93.279
8 | 13 | 13 | 439 | 3.2582 | 0.16 | 200 | 47.37 | 250 | 1000 | 720 | 7 | 298 | 3 | 181.69
8 | 13 | 13 | 439 | 3.2537 | 0.16 | 200 | 47.37 | 500 | 1000 | 720 | 7 | 298 | 3 | 220.63
8 | 13 | 13 | 439 | 3.3709 | 0.16 | 200 | 47.37 | 750 | 1000 | 720 | 7 | 298 | 3 | 246.58
8 | 13 | 13 | 439 | 3.3709 | 0.16 | 200 | 47.37 | 1000 | 1000 | 720 | 7 | 298 | 3 | 261.99
18 | 10 | 41 | 1160 | 1.6119 | 0.7 | 242.56 | 47.37 | 75.81323 | 1000 | 100 | 5.5 | 298 | 1 | 20
18 | 10 | 41 | 1160 | 1.6119 | 0.7 | 242.56 | 47.37 | 75.81323 | 1000 | 100 | 5.5 | 298 | 1 | 38.037
18 | 10 | 41 | 1160 | 1.6119 | 0.7 | 242.56 | 47.37 | 75.81323 | 1000 | 100 | 5.5 | 298 | 1 | 55.043
18 | 10 | 41 | 1160 | 1.6119 | 0.7 | 242.56 | 47.37 | 75.81323 | 1000 | 100 | 5.5 | 298 | 1 | 72.049
18 | 10 | 41 | 1160 | 1.6119 | 0.7 | 242.56 | 47.37 | 75.81323 | 1000 | 100 | 5.5 | 298 | 1 | 100.05
18 | 10 | 41 | 1160 | 1.6119 | 0.7 | 242.56 | 47.37 | 75.81323 | 1000 | 100 | 5.5 | 298 | 1 | 125.13
18 | 10 | 41 | 1160 | 1.4581 | 0.7 | 242.56 | 47.37 | 121.676912 | 1000 | 100 | 5.5 | 298 | 3 | 23.092
18 | 10 | 41 | 1160 | 1.4581 | 0.7 | 242.56 | 47.37 | 121.676912 | 1000 | 100 | 5.5 | 298 | 3 | 45.595
18 | 10 | 41 | 1160 | 1.4581 | 0.7 | 242.56 | 47.37 | 121.676912 | 1000 | 100 | 5.5 | 298 | 3 | 67.067
18 | 10 | 41 | 1160 | 1.4581 | 0.7 | 242.56 | 47.37 | 121.676912 | 1000 | 100 | 5.5 | 298 | 3 | 88.025
18 | 10 | 41 | 1160 | 1.4581 | 0.7 | 242.56 | 47.37 | 121.676912 | 1000 | 100 | 5.5 | 298 | 3 | 145.06
18 | 10 | 41 | 1160 | 1.4581 | 0.7 | 242.56 | 47.37 | 121.676912 | 1000 | 100 | 5.5 | 298 | 3 | 155.02
13 | 8 | 47 | 446 | 2.3 | 0.18 | 242.56 | 50 | 60 | 200 | 150 | 1 | 303 | 3 | 96.3
13 | 8 | 47 | 446 | 2.3 | 0.18 | 242.56 | 50 | 60 | 200 | 150 | 2 | 303 | 3 | 110.3
13 | 8 | 47 | 446 | 2.3 | 0.18 | 242.56 | 50 | 60 | 200 | 150 | 3 | 303 | 3 | 115.9
13 | 8 | 47 | 446 | 2.3 | 0.18 | 242.56 | 50 | 60 | 200 | 150 | 4 | 303 | 3 | 198.3
13 | 8 | 47 | 446 | 2.3 | 0.18 | 242.56 | 50 | 60 | 200 | 150 | 5 | 303 | 3 | 214.4
13 | 8 | 47 | 446 | 2.3 | 0.18 | 242.56 | 50 | 60 | 200 | 150 | 6 | 303 | 3 | 214.7
13 | 8 | 47 | 446 | 2.3 | 0.18 | 242.56 | 50 | 5 | 200 | 4.8976 | 5 | 303 | 3 | 9.2348
13 | 8 | 47 | 446 | 2.3 | 0.18 | 242.56 | 50 | 5 | 200 | 9.5726 | 5 | 303 | 3 | 10.29
13 | 8 | 47 | 446 | 2.3 | 0.18 | 242.56 | 50 | 5 | 200 | 19.59 | 5 | 303 | 3 | 13.193
13 | 8 | 47 | 446 | 2.3 | 0.18 | 242.56 | 50 | 5 | 200 | 29.608 | 5 | 303 | 3 | 14.248
13 | 8 | 47 | 446 | 2.3 | 0.18 | 242.56 | 50 | 5 | 200 | 59.439 | 5 | 303 | 3 | 17.15
13 | 8 | 47 | 446 | 2.3 | 0.18 | 242.56 | 50 | 5 | 200 | 119.77 | 5 | 303 | 3 | 18.47
13 | 8 | 47 | 446 | 2.3 | 0.18 | 242.56 | 50 | 5 | 200 | 239.98 | 5 | 303 | 3 | 18.997
13 | 8 | 47 | 446 | 2.3 | 0.18 | 242.56 | 50 | 10 | 200 | 4.675 | 5 | 303 | 3 | 17.678
13 | 8 | 47 | 446 | 2.3 | 0.18 | 242.56 | 50 | 10 | 200 | 9.5726 | 5 | 303 | 3 | 19.525
13 | 8 | 47 | 446 | 2.3 | 0.18 | 242.56 | 50 | 10 | 200 | 19.813 | 5 | 303 | 3 | 27.441
13 | 8 | 47 | 446 | 2.3 | 0.18 | 242.56 | 50 | 10 | 200 | 29.831 | 5 | 303 | 3 | 32.19
13 | 8 | 47 | 446 | 2.3 | 0.18 | 242.56 | 50 | 10 | 200 | 59.662 | 5 | 303 | 3 | 39.314
13 | 8 | 47 | 446 | 2.3 | 0.18 | 242.56 | 50 | 10 | 200 | 119.77 | 5 | 303 | 3 | 41.689
13 | 8 | 47 | 446 | 2.3 | 0.18 | 242.56 | 50 | 10 | 200 | 239.76 | 5 | 303 | 3 | 42.216
13 | 8 | 47 | 446 | 2.3 | 0.18 | 242.56 | 50 | 20 | 200 | 4.675 | 5 | 303 | 3 | 40.106
13 | 8 | 47 | 446 | 2.3 | 0.18 | 242.56 | 50 | 20 | 200 | 9.7952 | 5 | 303 | 3 | 47.493
13 | 8 | 47 | 446 | 2.3 | 0.18 | 242.56 | 50 | 20 | 200 | 19.59 | 5 | 303 | 3 | 50.396
13 | 8 | 47 | 446 | 2.3 | 0.18 | 242.56 | 50 | 20 | 200 | 29.831 | 5 | 303 | 3 | 61.478
13 | 8 | 47 | 446 | 2.3 | 0.18 | 242.56 | 50 | 20 | 200 | 59.662 | 5 | 303 | 3 | 74.67
13 | 8 | 47 | 446 | 2.3 | 0.18 | 242.56 | 50 | 20 | 200 | 119.77 | 5 | 303 | 3 | 79.947
13 | 8 | 47 | 446 | 2.3 | 0.18 | 242.56 | 50 | 20 | 200 | 239.76 | 5 | 303 | 3 | 81.003
13 | 8 | 47 | 446 | 2.3 | 0.18 | 242.56 | 50 | 30 | 200 | 4.675 | 5 | 303 | 3 | 59.103
13 | 8 | 47 | 446 | 2.3 | 0.18 | 242.56 | 50 | 30 | 200 | 9.7952 | 5 | 303 | 3 | 68.865
13 | 8 | 47 | 446 | 2.3 | 0.18 | 242.56 | 50 | 30 | 200 | 19.813 | 5 | 303 | 3 | 76.253
13 | 8 | 47 | 446 | 2.3 | 0.18 | 242.56 | 50 | 30 | 200 | 29.831 | 5 | 303 | 3 | 86.807
13 | 8 | 47 | 446 | 2.3 | 0.18 | 242.56 | 50 | 30 | 200 | 59.662 | 5 | 303 | 3 | 97.361
13 | 8 | 47 | 446 | 2.3 | 0.18 | 242.56 | 50 | 30 | 200 | 119.77 | 5 | 303 | 3 | 112.93
13 | 8 | 47 | 446 | 2.3 | 0.18 | 242.56 | 50 | 30 | 200 | 239.98 | 5 | 303 | 3 | 114.78
13 | 8 | 47 | 446 | 2.3 | 0.18 | 242.56 | 50 | 40 | 200 | 4.8976 | 5 | 303 | 3 | 73.351
13 | 8 | 47 | 446 | 2.3 | 0.18 | 242.56 | 50 | 40 | 200 | 9.5726 | 5 | 303 | 3 | 92.612
13 | 8 | 47 | 446 | 2.3 | 0.18 | 242.56 | 50 | 40 | 200 | 20.036 | 5 | 303 | 3 | 100
13 | 8 | 47 | 446 | 2.3 | 0.18 | 242.56 | 50 | 40 | 200 | 29.608 | 5 | 303 | 3 | 106.6
13 | 8 | 47 | 446 | 2.3 | 0.18 | 242.56 | 50 | 40 | 200 | 59.884 | 5 | 303 | 3 | 120.32
13 | 8 | 47 | 446 | 2.3 | 0.18 | 242.56 | 50 | 40 | 200 | 119.77 | 5 | 303 | 3 | 145.91
13 | 8 | 47 | 446 | 2.3 | 0.18 | 242.56 | 50 | 40 | 200 | 239.98 | 5 | 303 | 3 | 148.28
13 | 8 | 47 | 446 | 2.3 | 0.18 | 242.56 | 50 | 60 | 200 | 4.675 | 5 | 303 | 3 | 115.04
13 | 8 | 47 | 446 | 2.3 | 0.18 | 242.56 | 50 | 60 | 200 | 10.018 | 5 | 303 | 3 | 142.74
13 | 8 | 47 | 446 | 2.3 | 0.18 | 242.56 | 50 | 60 | 200 | 19.813 | 5 | 303 | 3 | 147.76
13 | 8 | 47 | 446 | 2.3 | 0.18 | 242.56 | 50 | 60 | 200 | 29.831 | 5 | 303 | 3 | 153.03
13 | 8 | 47 | 446 | 2.3 | 0.18 | 242.56 | 50 | 60 | 200 | 59.662 | 5 | 303 | 3 | 169.92
13 | 8 | 47 | 446 | 2.3 | 0.18 | 242.56 | 50 | 60 | 200 | 119.77 | 5 | 303 | 3 | 189.45
13 | 8 | 47 | 446 | 2.3 | 0.18 | 242.56 | 50 | 60 | 200 | 239.76 | 5 | 303 | 3 | 190.5
13 | 8 | 47 | 446 | 2.3 | 0.18 | 242.56 | 50 | 60 | 100 | 150 | 5 | 303 | 3 | 319
13 | 8 | 47 | 446 | 2.3 | 0.18 | 242.56 | 50 | 60 | 200 | 150 | 5 | 303 | 3 | 191
13 | 8 | 47 | 446 | 2.3 | 0.18 | 242.56 | 50 | 60 | 300 | 150 | 5 | 303 | 3 | 149
13 | 8 | 47 | 446 | 2.3 | 0.18 | 242.56 | 50 | 60 | 400 | 150 | 5 | 303 | 3 | 117.5
13 | 8 | 47 | 446 | 2.3 | 0.18 | 242.56 | 50 | 60 | 500 | 150 | 5 | 303 | 3 | 100.3
8 | 13 | 47 | 1489 | 0.6 | 0.66 | 190 | 25 | 400 | 400 | 0 | 6 | 298 | 3 | 0
8 | 13 | 47 | 1489 | 0.6 | 0.66 | 190 | 25 | 400 | 400 | 5.1055 | 6 | 298 | 3 | 306.175
8 | 13 | 47 | 1489 | 0.6 | 0.66 | 190 | 25 | 400 | 400 | 10.015 | 6 | 298 | 3 | 365.6
8 | 13 | 47 | 1489 | 0.6 | 0.66 | 190 | 25 | 400 | 400 | 20.06 | 6 | 298 | 3 | 460.7
8 | 13 | 47 | 1489 | 0.6 | 0.66 | 190 | 25 | 400 | 400 | 29.998 | 6 | 298 | 3 | 513.575
8 | 13 | 47 | 1489 | 0.6 | 0.66 | 190 | 25 | 400 | 400 | 59.937 | 6 | 298 | 3 | 564.05
8 | 13 | 47 | 1489 | 0.6 | 0.66 | 190 | 25 | 400 | 400 | 89.877 | 6 | 298 | 3 | 605.275
8 | 13 | 47 | 1489 | 0.6 | 0.66 | 190 | 25 | 400 | 400 | 119.82 | 6 | 298 | 3 | 610.875
8 | 13 | 47 | 1489 | 0.6 | 0.66 | 190 | 25 | 25 | 400 | 120 | 6 | 298 | 3 | 57.2
8 | 13 | 47 | 1489 | 0.6 | 0.66 | 190 | 25 | 50 | 400 | 120 | 6 | 298 | 3 | 125.6
8 | 13 | 47 | 1489 | 0.6 | 0.66 | 190 | 25 | 100 | 400 | 120 | 6 | 298 | 3 | 238
8 | 13 | 47 | 1489 | 0.6 | 0.66 | 190 | 25 | 200 | 400 | 120 | 6 | 298 | 3 | 486
8 | 13 | 47 | 1489 | 0.6 | 0.66 | 190 | 25 | 400 | 400 | 120 | 6 | 298 | 3 | 692
8 | 13 | 47 | 1489 | 0.6 | 0.66 | 190 | 25 | 800 | 400 | 120 | 6 | 298 | 3 | 820
8 | 13 | 47 | 1489 | 0.6 | 0.66 | 190 | 25 | 1000 | 400 | 120 | 6 | 298 | 3 | 823
8 | 2 | 22 | 35.4 | 4 | 0.65 | 242.56 | 5 | 10 | 10000 | 50 | 7 | 298 | 3 | 0.962
8 | 2 | 22 | 35.4 | 4 | 0.65 | 242.56 | 5 | 50 | 10000 | 50 | 7 | 298 | 3 | 4.6
8 | 2 | 22 | 35.4 | 4 | 0.65 | 242.56 | 5 | 100 | 10000 | 50 | 7 | 298 | 3 | 8.7
8 | 2 | 22 | 35.4 | 4 | 0.65 | 242.56 | 5 | 500 | 10000 | 50 | 7 | 298 | 3 | 39.3
8 | 2 | 22 | 35.4 | 4 | 0.65 | 242.56 | 5 | 1000 | 10000 | 50 | 7 | 298 | 3 | 74.3
8 | 2 | 22 | 35.4 | 4 | 0.65 | 242.56 | 5 | 1000 | 10000 | 1.9598 | 7 | 298 | 3 | 31.78398
8 | 2 | 22 | 35.4 | 4 | 0.65 | 242.56 | 5 | 1000 | 10000 | 5.9799 | 7 | 298 | 3 | 50.42925
8 | 2 | 22 | 35.4 | 4 | 0.65 | 242.56 | 5 | 1000 | 10000 | 10 | 7 | 298 | 3 | 76.66948
8 | 2 | 22 | 35.4 | 4 | 0.65 | 242.56 | 5 | 1000 | 10000 | 19.95 | 7 | 298 | 3 | 83.28811
8 | 2 | 22 | 35.4 | 4 | 0.65 | 242.56 | 5 | 1000 | 10000 | 29.95 | 7 | 298 | 3 | 86.49819
8 | 2 | 22 | 35.4 | 4 | 0.65 | 242.56 | 5 | 1000 | 10000 | 40 | 7 | 298 | 3 | 88.4623
8 | 2 | 22 | 35.4 | 4 | 0.65 | 242.56 | 5 | 1000 | 10000 | 49.95 | 7 | 298 | 3 | 89.75419
8 | 2 | 22 | 35.4 | 4 | 0.65 | 242.56 | 5 | 1000 | 10000 | 2.0101 | 7 | 308 | 3 | 35.81406
8 | 2 | 22 | 35.4 | 4 | 0.65 | 242.56 | 5 | 1000 | 10000 | 6.0302 | 7 | 308 | 3 | 54.48812
8 | 2 | 22 | 35.4 | 4 | 0.65 | 242.56 | 5 | 1000 | 10000 | 10 | 7 | 308 | 3 | 80.06405
8 | 2 | 22 | 35.4 | 4 | 0.65 | 242.56 | 5 | 1000 | 10000 | 20 | 7 | 308 | 3 | 86.64385
8 | 2 | 22 | 35.4 | 4 | 0.65 | 242.56 | 5 | 1000 | 10000 | 30 | 7 | 308 | 3 | 89.29369
8 | 2 | 22 | 35.4 | 4 | 0.65 | 242.56 | 5 | 1000 | 10000 | 40 | 7 | 308 | 3 | 89.87552
8 | 2 | 22 | 35.4 | 4 | 0.65 | 242.56 | 5 | 1000 | 10000 | 50 | 7 | 308 | 3 | 92.20159
8 | 2 | 22 | 35.4 | 4 | 0.65 | 242.56 | 5 | 1000 | 10000 | 2.0101 | 7 | 318 | 3 | 41.01241
8 | 2 | 22 | 35.4 | 4 | 0.65 | 242.56 | 5 | 1000 | 10000 | 5.9799 | 7 | 318 | 3 | 58.63797
8 | 2 | 22 | 35.4 | 4 | 0.65 | 242.56 | 5 | 1000 | 10000 | 10 | 7 | 318 | 3 | 86.05111
8 | 2 | 22 | 35.4 | 4 | 0.65 | 242.56 | 5 | 1000 | 10000 | 20 | 7 | 318 | 3 | 90.68238
8 | 2 | 22 | 35.4 | 4 | 0.65 | 242.56 | 5 | 1000 | 10000 | 30 | 7 | 318 | 3 | 93.0146
8 | 2 | 22 | 35.4 | 4 | 0.65 | 242.56 | 5 | 1000 | 10000 | 40 | 7 | 318 | 3 | 93.70315
8 | 2 | 22 | 35.4 | 4 | 0.65 | 242.56 | 5 | 1000 | 10000 | 50 | 7 | 318 | 3 | 94.97037
18 | 18 | 36 | 629.22 | 3.849 | 0.40691 | 300 | 25 | 100 | 42.968 | 20 | 6 | 298 | 1 | 243.04
18 | 18 | 36 | 629.22 | 3.849 | 0.40711 | 300 | 25 | 100 | 123.356 | 20 | 6 | 298 | 1 | 243.81
18 | 18 | 36 | 629.22 | 3.849 | 0.42951 | 300 | 25 | 100 | 202.356 | 20 | 6 | 298 | 1 | 231.33
18 | 18 | 36 | 629.22 | 4.2234 | 0.42951 | 300 | 25 | 100 | 282.744 | 20 | 6 | 298 | 1 | 230.96
18 | 18 | 36 | 629.22 | 4.2234 | 0.43641 | 300 | 25 | 100 | 403.32 | 20 | 6 | 298 | 1 | 230.99
18 | 18 | 36 | 629.22 | 4.3314 | 0.44241 | 300 | 25 | 100 | 602.92 | 20 | 6 | 298 | 1 | 154.89
18 | 18 | 36 | 629.22 | 4.4022 | 0.44071 | 300 | 25 | 100 | 803.88 | 20 | 6 | 298 | 1 | 115.53
18 | 18 | 36 | 629.22 | 4.7483 | 0.44071 | 300 | 25 | 100 | 1203.04 | 20 | 6 | 298 | 1 | 76.97
18 | 18 | 36 | 629.22 | 4.7483 | 0.44071 | 300 | 25 | 100 | 1600.84 | 20 | 6 | 298 | 1 | 58.106
18 | 18 | 36 | 629.22 | 4.7483 | 0.44071 | 300 | 25 | 100 | 2000 | 20 | 6 | 298 | 1 | 47.197
18 | 18 | 36 | 629.22 | 3.8597 | 0.43518 | 300 | 25 | 100 | 44.352 | 20 | 6 | 298 | 3 | 245.69
18 | 18 | 36 | 629.22 | 3.8597 | 0.43518 | 300 | 25 | 100 | 123.356 | 20 | 6 | 298 | 3 | 238.89
18 | 18 | 36 | 629.22 | 3.8597 | 0.45988 | 300 | 25 | 100 | 205.128 | 20 | 6 | 298 | 3 | 234.36
18 | 18 | 36 | 629.22 | 4.2341 | 0.45988 | 300 | 25 | 100 | 282.744 | 20 | 6 | 298 | 3 | 230.58
18 | 18 | 36 | 629.22 | 4.2341 | 0.46678 | 300 | 25 | 100 | 404.72 | 20 | 6 | 298 | 3 | 230.99
18 | 18 | 36 | 629.22 | 4.3421 | 0.47278 | 300 | 25 | 100 | 604.28 | 20 | 6 | 298 | 3 | 152.24
18 | 18 | 36 | 629.22 | 4.4129 | 0.47108 | 300 | 25 | 100 | 803.88 | 20 | 6 | 298 | 3 | 115.15
18 | 18 | 36 | 629.22 | 4.7125 | 0.47108 | 300 | 25 | 100 | 1207.2 | 20 | 6 | 298 | 3 | 76.592
18 | 18 | 36 | 629.22 | 4.7125 | 0.47108 | 300 | 25 | 100 | 1602.2 | 20 | 6 | 298 | 3 | 58.106
18 | 18 | 36 | 629.22 | 4.7125 | 0.47108 | 300 | 25 | 100 | 2001.4 | 20 | 6 | 298 | 3 | 47.576
18 | 18 | 36 | 629.22 | 4.2341 | 0.46668 | 300 | 25 | 50 | 400 | 20 | 6 | 298 | 3 | 122.7
18 | 18 | 36 | 629.22 | 4.2341 | 0.46678 | 300 | 25 | 100 | 400 | 20 | 6 | 298 | 3 | 237.5
18 | 18 | 36 | 629.22 | 4.2123 | 0.46708 | 300 | 25 | 150 | 400 | 20 | 6 | 298 | 3 | 337.2
18 | 18 | 36 | 629.22 | 4.2123 | 0.46708 | 300 | 25 | 200 | 400 | 20 | 6 | 298 | 3 | 397.7
18 | 18 | 36 | 629.22 | 4.2123 | 0.45018 | 300 | 25 | 250 | 400 | 20 | 6 | 298 | 3 | 397
18 | 18 | 36 | 629.22 | 4.2123 | 0.45018 | 300 | 25 | 300 | 400 | 20 | 6 | 298 | 3 | 394.2
18 | 18 | 36 | 629.22 | 4.2234 | 0.43631 | 300 | 25 | 50 | 400 | 20 | 6 | 298 | 1 | 122.2
18 | 18 | 36 | 629.22 | 4.2234 | 0.43641 | 300 | 25 | 100 | 400 | 20 | 6 | 298 | 1 | 237.7
18 | 18 | 36 | 629.22 | 4.2168 | 0.43671 | 300 | 25 | 150 | 400 | 20 | 6 | 298 | 1 | 336.7
18 | 18 | 36 | 629.22 | 4.2168 | 0.43671 | 300 | 25 | 200 | 400 | 20 | 6 | 298 | 1 | 388.7
18 | 18 | 36 | 629.22 | 4.2168 | 0.42211 | 300 | 25 | 250 | 400 | 20 | 6 | 298 | 1 | 393.2
18 | 18 | 36 | 629.22 | 4.2168 | 0.42211 | 300 | 25 | 300 | 400 | 20 | 6 | 298 | 1 | 378
18 | 18 | 36 | 629.22 | 4.2341 | 0.46678 | 300 | 25 | 100 | 400 | 0.56526 | 6 | 298 | 3 | 53.256
18 | 18 | 36 | 629.22 | 4.2341 | 0.46678 | 300 | 25 | 100 | 400 | 2.0488 | 6 | 298 | 3 | 63.527
18 | 18 | 36 | 629.22 | 4.2341 | 0.46678 | 300 | 25 | 100 | 400 | 5.0567 | 6 | 298 | 3 | 97.6
18 | 18 | 36 | 629.22 | 4.2341 | 0.46678 | 300 | 25 | 100 | 400 | 10.026 | 6 | 298 | 3 | 156.28
18 | 18 | 36 | 629.22 | 4.2341 | 0.46678 | 300 | 25 | 100 | 400 | 14.997 | 6 | 298 | 3 | 204.68
18 | 18 | 36 | 629.22 | 4.2341 | 0.46678 | 300 | 25 | 100 | 400 | 19.886 | 6 | 298 | 3 | 230.89
18 | 18 | 36 | 629.22 | 4.2341 | 0.46678 | 300 | 25 | 100 | 400 | 29.935 | 6 | 298 | 3 | 237.02
18 | 18 | 36 | 629.22 | 4.2341 | 0.46678 | 300 | 25 | 100 | 400 | 45.012 | 6 | 298 | 3 | 236.89
18 | 18 | 36 | 629.22 | 4.2341 | 0.46678 | 300 | 25 | 100 | 400 | 60 | 6 | 298 | 3 | 240
18 | 18 | 36 | 629.22 | 4.2234 | 0.43641 | 300 | 25 | 100 | 400 | 0.52334 | 6 | 298 | 1 | 45.138
18 | 18 | 36 | 629.22 | 4.2234 | 0.43641 | 300 | 25 | 100 | 400 | 2.0036 | 6 | 298 | 1 | 70.294
18 | 18 | 36 | 629.22 | 4.2234 | 0.43641 | 300 | 25 | 100 | 400 | 4.9726 | 6 | 298 | 1 | 82.445
18 | 18 | 36 | 629.22 | 4.2234 | 0.43641 | 300 | 25 | 100 | 400 | 10.026 | 6 | 298 | 1 | 154.66
18 | 18 | 36 | 629.22 | 4.2234 | 0.43641 | 300 | 25 | 100 | 400 | 14.955 | 6 | 298 | 1 | 196.29
18 | 18 | 36 | 629.22 | 4.2234 | 0.43641 | 300 | 25 | 100 | 400 | 19.928 | 6 | 298 | 1 | 236.3
18 | 18 | 36 | 629.22 | 4.2234 | 0.43641 | 300 | 25 | 100 | 400 | 29.893 | 6 | 298 | 1 | 231.34
18 | 18 | 36 | 629.22 | 4.2234 | 0.43641 | 300 | 25 | 100 | 400 | 44.926 | 6 | 298 | 1 | 230.39
18 | 18 | 36 | 629.22 | 4.2234 | 0.43641 | 300 | 25 | 100 | 400 | 59.914 | 6 | 298 | 1 | 235.4
18 | 11 | 18 | 1167 | 0.9 | 0.6286 | 242.56 | 100 | 10 | 100 | 120 | 4 | 298 | 3 | 40.24
18 | 11 | 18 | 1167 | 0.9 | 0.5892 | 242.56 | 100 | 459.7696 | 100 | 120 | 4 | 298 | 3 | 127.93
18 | 11 | 18 | 1167 | 0.9 | 0.5892 | 242.56 | 100 | 459.7696 | 100 | 120 | 4 | 298 | 3 | 183.78
18 | 11 | 18 | 1167 | 0.9 | 0.5892 | 242.56 | 100 | 459.7696 | 100 | 120 | 4 | 298 | 3 | 212.31
18 | 11 | 18 | 1167 | 0.9 | 0.5892 | 242.56 | 100 | 459.7696 | 100 | 120 | 4 | 298 | 3 | 225.53
18 | 11 | 18 | 1167 | 0.9 | 0.5892 | 242.56 | 100 | 459.7696 | 100 | 120 | 4 | 298 | 3 | 239.04
18 | 11 | 18 | 1167 | 0.9 | 0.5892 | 242.56 | 100 | 459.7696 | 100 | 120 | 4 | 298 | 3 | 243.54
18 | 11 | 18 | 1167 | 0.9 | 0.5892 | 242.56 | 100 | 1000 | 100 | 120 | 4 | 298 | 3 | 249.55
11 | 10 | 47 | 66.53 | 2.57 | 0.05924 | 150 | 50 | 200 | 1000 | 5.9448 | 6 | 298 | 3 | 17.324
11 | 10 | 47 | 66.53 | 2.57 | 0.05924 | 150 | 50 | 200 | 1000 | 13.376 | 6 | 298 | 3 | 39.085
11 | 10 | 47 | 66.53 | 2.57 | 0.05924 | 150 | 50 | 200 | 1000 | 41.614 | 6 | 298 | 3 | 62.324
11 | 10 | 47 | 66.53 | 2.57 | 0.05924 | 150 | 50 | 200 | 1000 | 56.476 | 6 | 298 | 3 | 72.465
11 | 10 | 47 | 66.53 | 2.57 | 0.05924 | 150 | 50 | 200 | 1000 | 117.41 | 6 | 298 | 3 | 78.38
11 | 10 | 47 | 66.53 | 2.57 | 0.05924 | 150 | 50 | 200 | 1000 | 237.79 | 6 | 298 | 3 | 78.592
11 | 10 | 47 | 66.53 | 2.57 | 0.05812 | 150 | 50 | 200 | 1000 | 1440.1 | 6 | 298 | 3 | 78.38
11 | 10 | 47 | 66.53 | 2.57 | 0.07121 | 150 | 50 | 200 | 1000 | 1440 | 2 | 298 | 3 | 7.8945
11 | 10 | 47 | 66.53 | 2.57 | 0.07073 | 150 | 50 | 200 | 1000 | 1440 | 3 | 298 | 3 | 10.489
11 | 10 | 47 | 66.53 | 2.57 | 0.07043 | 150 | 50 | 200 | 1000 | 1440 | 4 | 298 | 3 | 32.992
11 | 10 | 47 | 66.53 | 2.57 | 0.05812 | 150 | 50 | 200 | 1000 | 1440 | 5 | 298 | 3 | 64.957
11 | 10 | 47 | 66.53 | 2.57 | 0.05812 | 150 | 50 | 200 | 1000 | 1440 | 6 | 298 | 3 | 77.999
11 | 10 | 47 | 66.53 | 2.57 | 0.05801 | 150 | 50 | 200 | 1000 | 1440 | 7 | 298 | 3 | 43.143
11 | 10 | 47 | 66.53 | 2.57 | 0.05801 | 150 | 50 | 200 | 1000 | 1440 | 8 | 298 | 3 | 14.99
11 | 10 | 43 | 73.17 | 4.97 | 0.06605 | 150 | 50 | 200 | 1000 | 1 | 6 | 298 | 3 | 67.817
11 | 10 | 43 | 73.17 | 4.97 | 0.06605 | 150 | 50 | 200 | 1000 | 5.9448 | 6 | 298 | 3 | 106.06
11 | 10 | 43 | 73.17 | 4.97 | 0.06605 | 150 | 50 | 200 | 1000 | 8.9172 | 6 | 298 | 3 | 150.21
11 | 10 | 43 | 73.17 | 4.97 | 0.06605 | 150 | 50 | 200 | 1000 | 23.779 | 6 | 298 | 3 | 170.92
11 | 10 | 43 | 73.17 | 4.97 | 0.06605 | 150 | 50 | 200 | 1000 | 56.476 | 6 | 298 | 3 | 169.86
11 | 10 | 43 | 73.17 | 4.97 | 0.06605 | 150 | 50 | 200 | 1000 | 114.44 | 6 | 298 | 3 | 169.86
11 | 10 | 43 | 73.17 | 4.97 | 0.06543 | 150 | 50 | 200 | 1000 | 1437.2 | 6 | 298 | 3 | 169.65
11 | 10 | 43 | 73.17 | 4.97 | 0.06605 | 150 | 50 | 200 | 1000 | 356.69 | 6 | 298 | 3 | 169.44
11 | 10 | 43 | 73.17 | 4.97 | 0.07852 | 150 | 50 | 200 | 1000 | 1440 | 2 | 298 | 3 | 20.719
11 | 10 | 43 | 73.17 | 4.97 | 0.07804 | 150 | 50 | 200 | 1000 | 1440 | 3 | 298 | 3 | 32.973
11 | 10 | 43 | 73.17 | 4.97 | 0.07774 | 150 | 50 | 200 | 1000 | 1440 | 4 | 298 | 3 | 87.999
11 | 10 | 43 | 73.17 | 4.97 | 0.06543 | 150 | 50 | 200 | 1000 | 1440 | 5 | 298 | 3 | 132.18
11 | 10 | 43 | 73.17 | 4.97 | 0.06543 | 150 | 50 | 200 | 1000 | 1440 | 6 | 298 | 3 | 168.09
11 | 10 | 43 | 73.17 | 4.97 | 0.06532 | 150 | 50 | 200 | 1000 | 1440 | 7 | 298 | 3 | 141.51
11 | 10 | 43 | 73.17 | 4.97 | 0.06532 | 150 | 50 | 200 | 1000 | 1440 | 8 | 298 | 3 | 91.086
11 | 10 | 43 | 73.17 | 4.97 | 0.06543 | 150 | 50 | 200 | 1000 | 1440 | 6 | 298 | 3 | 124
11 | 10 | 43 | 73.17 | 4.97 | 0.06543 | 150 | 50 | 200 | 1000 | 1440 | 6 | 298 | 3 | 172.2
11 | 10 | 43 | 73.17 | 4.97 | 0.06543 | 150 | 50 | 200 | 1000 | 1440 | 6 | 298 | 3 | 178.2
11 | 10 | 43 | 73.17 | 4.97 | 0.06543 | 150 | 50 | 200 | 1000 | 1440 | 6 | 298 | 3 | 180.2
11 | 10 | 43 | 73.17 | 4.97 | 0.06543 | 150 | 50 | 200 | 1000 | 1440 | 6 | 298 | 3 | 181
8 | 22 | 47 | 749.6 | 2.04 | 0.38 | 242.56 | 5 | 25.58714 | 1000 | 60 | 7 | 298 | 3 | 21.637
8 | 22 | 47 | 749.6 | 2.04 | 0.38 | 242.56 | 5 | 25.58714 | 1000 | 60 | 7 | 298 | 3 | 49.931
8 | 22 | 47 | 749.6 | 2.04 | 0.38 | 242.56 | 5 | 25.58714 | 1000 | 60 | 7 | 298 | 3 | 88.211
8 | 22 | 47 | 749.6 | 2.04 | 0.38 | 242.56 | 5 | 25.58714 | 1000 | 60 | 7 | 298 | 3 | 145.63
8 | 22 | 47 | 749.6 | 2.04 | 0.38 | 242.56 | 5 | 25.58714 | 1000 | 60 | 7 | 298 | 3 | 205.55
8 | 22 | 47 | 749.6 | 2.04 | 0.38 | 242.56 | 5 | 25.58714 | 1000 | 60 | 7 | 298 | 3 | 250.07
8 | 22 | 47 | 749.6 | 2.04 | 0.38 | 242.56 | 5 | 25.58714 | 1000 | 60 | 7 | 298 | 3 | 288.77
8 | 22 | 47 | 749.6 | 2.04 | 0.38 | 242.56 | 5 | 25.58714 | 1000 | 60 | 7 | 298 | 3 | 300
8 | 22 | 47 | 749.6 | 2.04 | 0.38 | 242.56 | 5 | 50 | 1000 | 5.0133 | 7 | 298 | 3 | 18.023
8 | 22 | 47 | 749.6 | 2.04 | 0.38 | 242.56 | 5 | 50 | 1000 | 14.96 | 7 | 298 | 3 | 24.937
8 | 22 | 47 | 749.6 | 2.04 | 0.38 | 242.56 | 5 | 50 | 1000 | 30 | 7 | 298 | 3 | 28.338
8 | 22 | 47 | 749.6 | 2.04 | 0.38 | 242.56 | 5 | 50 | 1000 | 44.96 | 7 | 298 | 3 | 29.924
8 | 22 | 47 | 749.6 | 2.04 | 0.38 | 242.56 | 5 | 50 | 1000 | 59.92 | 7 | 298 | 3 | 33.476
8 | 22 | 47 | 749.6 | 2.04 | 0.38 | 242.56 | 5 | 50 | 1000 | 75.04 | 7 | 298 | 3 | 32.796
8 | 22 | 47 | 749.6 | 2.04 | 0.38 | 242.56 | 5 | 50 | 1000 | 89.92 | 7 | 298 | 3 | 33.212
8 | 22 | 47 | 749.6 | 2.04 | 0.38 | 242.56 | 5 | 5 | 1000 | 4.9337 | 7 | 298 | 3 | 5.2897
8 | 22 | 47 | 749.6 | 2.04 | 0.38 | 242.56 | 5 | 5 | 1000 | 14.881 | 7 | 298 | 3 | 4.8363
8 | 22 | 47 | 749.6 | 2.04 | 0.38 | 242.56 | 5 | 5 | 1000 | 30 | 7 | 298 | 3 | 4.9496
8 | 22 | 47 | 749.6 | 2.04 | 0.38 | 242.56 | 5 | 5 | 1000 | 44.881 | 7 | 298 | 3 | 5.063
8 | 22 | 47 | 749.6 | 2.04 | 0.38 | 242.56 | 5 | 5 | 1000 | 59.92 | 7 | 298 | 3 | 5.063
8 | 22 | 47 | 749.6 | 2.04 | 0.38 | 242.56 | 5 | 5 | 1000 | 74.96 | 7 | 298 | 3 | 5.1385
8 | 22 | 47 | 749.6 | 2.04 | 0.38 | 242.56 | 5 | 5 | 1000 | 90 | 7 | 298 | 3 | 5.1763
4 | 22 | 47 | 292.4 | 3.78 | 0.28 | 242.56 | 5 | 58.29396 | 1000 | 60 | 7 | 298 | 3 | 8.3218
4 | 22 | 47 | 292.4 | 3.78 | 0.28 | 242.56 | 5 | 58.29396 | 1000 | 60 | 7 | 298 | 3 | 15.395
4 | 22 | 47 | 292.4 | 3.78 | 0.28 | 242.56 | 5 | 58.29396 | 1000 | 60 | 7 | 298 | 3 | 20.804
4 | 22 | 47 | 292.4 | 3.78 | 0.28 | 242.56 | 5 | 58.29396 | 1000 | 60 | 7 | 298 | 3 | 36.2
4 | 22 | 47 | 292.4 | 3.78 | 0.28 | 242.56 | 5 | 58.29396 | 1000 | 60 | 7 | 298 | 3 | 45.354
4 | 22 | 47 | 292.4 | 3.78 | 0.28 | 242.56 | 5 | 58.29396 | 1000 | 60 | 7 | 298 | 3 | 46.602
4 | 22 | 47 | 292.4 | 3.78 | 0.28 | 242.56 | 5 | 58.29396 | 1000 | 60 | 7 | 298 | 3 | 69.487
4 | 22 | 47 | 292.4 | 3.78 | 0.28 | 242.56 | 5 | 58.29396 | 1000 | 60 | 7 | 298 | 3 | 71.983
18 | 7 | 47 | 216.7 | 8.52 | 0.28 | 200 | 10 | 100 | 1000 | 9.9738 | 4 | 298 | 2 | 51.906
18 | 7 | 47 | 216.7 | 8.52 | 0.28 | 200 | 10 | 100 | 1000 | 30.184 | 4 | 298 | 2 | 58.87
18 | 7 | 47 | 216.7 | 8.52 | 0.28 | 200 | 10 | 100 | 1000 | 60.105 | 4 | 298 | 2 | 63.319
18 | 7 | 47 | 216.7 | 8.52 | 0.28 | 200 | 10 | 100 | 1000 | 120.21 | 4 | 298 | 2 | 70.683
18 | 7 | 47 | 216.7 | 8.52 | 0.28 | 200 | 10 | 100 | 1000 | 180.05 | 4 | 298 | 2 | 72.329
18 | 7 | 47 | 216.7 | 8.52 | 0.28 | 200 | 10 | 100 | 1000 | 240.42 | 4 | 298 | 2 | 73.138
18 | 7 | 47 | 216.7 | 8.52 | 0.28 | 200 | 10 | 100 | 1000 | 300.26 | 4 | 298 | 2 | 73.389
18 | 7 | 47 | 216.7 | 8.52 | 0.28 | 200 | 10 | 150 | 1000 | 9.9738 | 4 | 298 | 2 | 75.895
18 | 7 | 47 | 216.7 | 8.52 | 0.28 | 200 | 10 | 150 | 1000 | 30.446 | 4 | 298 | 2 | 90.251
18 | 7 | 47 | 216.7 | 8.52 | 0.28 | 200 | 10 | 150 | 1000 | 59.843 | 4 | 298 | 2 | 98.745
18 | 7 | 47 | 216.7 | 8.52 | 0.28 | 200 | 10 | 150 | 1000 | 120.47 | 4 | 298 | 2 | 108.9
18 | 7 | 47 | 216.7 | 8.52 | 0.28 | 200 | 10 | 150 | 1000 | 180.05 | 4 | 298 | 2 | 113.75
18 | 7 | 47 | 216.7 | 8.52 | 0.28 | 200 | 10 | 150 | 1000 | 240.42 | 4 | 298 | 2 | 115.96
18 | 7 | 47 | 216.7 | 8.52 | 0.28 | 200 | 10 | 150 | 1000 | 300.26 | 4 | 298 | 2 | 116.35
18 | 7 | 47 | 216.7 | 8.52 | 0.28 | 200 | 10 | 200 | 1000 | 9.9738 | 4 | 298 | 2 | 89.703
18 | 7 | 47 | 216.7 | 8.52 | 0.28 | 200 | 10 | 200 | 1000 | 30.446 | 4 | 298 | 2 | 121.21
18 | 7 | 47 | 216.7 | 8.52 | 0.28 | 200 | 10 | 200 | 1000 | 59.843 | 4 | 298 | 2 | 139.89
18 | 7 | 47 | 216.7 | 8.52 | 0.28 | 200 | 10 | 200 | 1000 | 120.21 | 4 | 298 | 2 | 156.6
18 | 7 | 47 | 216.7 | 8.52 | 0.28 | 200 | 10 | 200 | 1000 | 179.79 | 4 | 298 | 2 | 164.52
18 | 7 | 47 | 216.7 | 8.52 | 0.28 | 200 | 10 | 200 | 1000 | 240.42 | 4 | 298 | 2 | 166.72
18 | 7 | 47 | 216.7 | 8.52 | 0.28 | 200 | 10 | 200 | 1000 | 300 | 4 | 298 | 2 | 166.83
18 | 7 | 47 | 216.7 | 8.52 | 0.28 | 200 | 10 | 100 | 1000 | 9.375 | 4 | 298 | 3 | 98.793
18 | 7 | 47 | 216.7 | 8.52 | 0.28 | 200 | 10 | 100 | 1000 | 29.687 | 4 | 298 | 3 | 100.41
18 | 7 | 47 | 216.7 | 8.52 | 0.28 | 200 | 10 | 100 | 1000 | 59.635 | 4 | 298 | 3 | 101.05
18 | 7 | 47 | 216.7 | 8.52 | 0.28 | 200 | 10 | 100 | 1000 | 179.95 | 4 | 298 | 3 | 101.18
18 | 7 | 47 | 216.7 | 8.52 | 0.28 | 200 | 10 | 100 | 1000 | 299.22 | 4 | 298 | 3 | 101.09
18 | 7 | 47 | 216.7 | 8.52 | 0.28 | 200 | 10 | 150 | 1000 | 9.6354 | 4 | 298 | 3 | 117.12
18 | 7 | 47 | 216.7 | 8.52 | 0.28 | 200 | 10 | 150 | 1000 | 29.427 | 4 | 298 | 3 | 124.63
18 | 7 | 47 | 216.7 | 8.52 | 0.28 | 200 | 10 | 150 | 1000 | 59.635 | 4 | 298 | 3 | 133.78
18 | 7 | 47 | 216.7 | 8.52 | 0.28 | 200 | 10 | 150 | 1000 | 119.53 | 4 | 298 | 3 | 139.51
18 | 7 | 47 | 216.7 | 8.52 | 0.28 | 200 | 10 | 150 | 1000 | 179.95 | 4 | 298 | 3 | 141.76
18 | 7 | 47 | 216.7 | 8.52 | 0.28 | 200 | 10 | 150 | 1000 | 299.48 | 4 | 298 | 3 | 142
18 | 7 | 47 | 216.7 | 8.52 | 0.28 | 200 | 10 | 200 | 1000 | 9.1146 | 4 | 298 | 3 | 146.14
18 | 7 | 47 | 216.7 | 8.52 | 0.28 | 200 | 10 | 200 | 1000 | 29.427 | 4 | 298 | 3 | 161.4
18 | 7 | 47 | 216.7 | 8.52 | 0.28 | 200 | 10 | 200 | 1000 | 59.375 | 4 | 298 | 3 | 169.67
18 | 7 | 47 | 216.7 | 8.52 | 0.28 | 200 | 10 | 200 | 1000 | 119.27 | 4 | 298 | 3 | 177.91
18 | 7 | 47 | 216.7 | 8.52 | 0.28 | 200 | 10 | 200 | 1000 | 179.69 | 4 | 298 | 3 | 180.71
18 | 7 | 47 | 216.7 | 8.52 | 0.28 | 200 | 10 | 200 | 1000 | 239.06 | 4 | 298 | 3 | 181.54
18 | 7 | 47 | 216.7 | 8.52 | 0.28 | 200 | 10 | 200 | 1000 | 298.96 | 4 | 298 | 3 | 181.82
18 | 7 | 47 | 216.7 | 8.52 | 0.28 | 200 | 10 | 100 | 1000 | 1200 | 4 | 298 | 2 | 75.649
18 | 7 | 47 | 216.7 | 8.52 | 0.28 | 200 | 10 | 377.9095 | 1000 | 1200 | 4 | 298 | 2 | 117.82
18 | 7 | 47 | 216.7 | 8.52 | 0.28 | 200 | 10 | 377.9095 | 1000 | 1200 | 4 | 298 | 2 | 145.25
18 | 7 | 47 | 216.7 | 8.52 | 0.28 | 200 | 10 | 377.9095 | 1000 | 1200 | 4 | 298 | 2 | 161.52
18 | 7 | 47 | 216.7 | 8.52 | 0.28 | 200 | 10 | 377.9095 | 1000 | 1200 | 4 | 298 | 2 | 175.3
18 | 7 | 47 | 216.7 | 8.52 | 0.28 | 200 | 10 | 377.9095 | 1000 | 1200 | 4 | 298 | 2 | 186.89
18 | 7 | 47 | 216.7 | 8.52 | 0.28 | 200 | 10 | 377.9095 | 1000 | 1200 | 4 | 298 | 2 | 189.03
18 | 7 | 47 | 216.7 | 8.52 | 0.28 | 200 | 10 | 700 | 1000 | 1200 | 4 | 298 | 2 | 187.9
18 | 7 | 47 | 216.7 | 8.52 | 0.28 | 200 | 10 | 358.1095 | 1000 | 1200 | 4 | 308 | 2 | 75.622
18 | 7 | 47 | 216.7 | 8.52 | 0.28 | 200 | 10 | 358.1095 | 1000 | 1200 | 4 | 308 | 2 | 117.72
18 | 7 | 47 | 216.7 | 8.52 | 0.28 | 200 | 10 | 358.1095 | 1000 | 1200 | 4 | 308 | 2 | 156.7
18 | 7 | 47 | 216.7 | 8.52 | 0.28 | 200 | 10 | 358.1095 | 1000 | 1200 | 4 | 308 | 2 | 176.96
18 | 7 | 47 | 216.7 | 8.52 | 0.28 | 200 | 10 | 358.1095 | 1000 | 1200 | 4 | 308 | 2 | 191.37
18 | 7 | 47 | 216.7 | 8.52 | 0.28 | 200 | 10 | 358.1095 | 1000 | 1200 | 4 | 308 | 2 | 211.21
18 | 7 | 47 | 216.7 | 8.52 | 0.28 | 200 | 10 | 358.1095 | 1000 | 1200 | 4 | 308 | 2 | 219.16
18 | 7 | 47 | 216.7 | 8.52 | 0.28 | 200 | 10 | 358.1095 | 1000 | 1200 | 4 | 308 | 2 | 218.92
18 | 7 | 47 | 216.7 | 8.52 | 0.28 | 200 | 10 | 332.9589 | 1000 | 1200 | 4 | 318 | 2 | 80.314
18 | 7 | 47 | 216.7 | 8.52 | 0.28 | 200 | 10 | 332.9589 | 1000 | 1200 | 4 | 318 | 2 | 124.35
18 | 7 | 47 | 216.7 | 8.52 | 0.28 | 200 | 10 | 332.9589 | 1000 | 1200 | 4 | 318 | 2 | 170.53
18 | 7 | 47 | 216.7 | 8.52 | 0.28 | 200 | 10 | 332.9589 | 1000 | 1200 | 4 | 318 | 2 | 196.3
18 | 7 | 47 | 216.7 | 8.52 | 0.28 | 200 | 10 | 332.9589 | 1000 | 1200 | 4 | 318 | 2 | 223.13
18 | 7 | 47 | 216.7 | 8.52 | 0.28 | 200 | 10 | 332.9589 | 1000 | 1200 | 4 | 318 | 2 | 255.83
18 | 7 | 47 | 216.7 | 8.52 | 0.28 | 200 | 10 | 332.9589 | 1000 | 1200 | 4 | 318 | 2 | 267.56
18 | 7 | 47 | 216.7 | 8.52 | 0.28 | 200 | 10 | 332.9589 | 1000 | 1200 | 4 | 318 | 2 | 268.28
18 | 7 | 47 | 216.7 | 8.52 | 0.28 | 200 | 10 | 100 | 1000 | 1200 | 4 | 298 | 3 | 100.86
18 | 7 | 47 | 216.7 | 8.52 | 0.28 | 200 | 10 | 135.0139 | 1000 | 1200 | 4 | 298 | 3 | 149.01
18 | 7 | 47 | 216.7 | 8.52 | 0.28 | 200 | 10 | 135.0139 | 1000 | 1200 | 4 | 298 | 3 | 189.48
18 | 7 | 47 | 216.7 | 8.52 | 0.28 | 200 | 10 | 135.0139 | 1000 | 1200 | 4 | 298 | 3 | 229.09
18 | 7 | 47 | 216.7 | 8.52 | 0.28 | 200 | 10 | 135.0139 | 1000 | 1200 | 4 | 298 | 3 | 276.11
18 | 7 | 47 | 216.7 | 8.52 | 0.28 | 200 | 10 | 135.0139 | 1000 | 1200 | 4 | 298 | 3 | 315.21
18 | 7 | 47 | 216.7 | 8.52 | 0.28 | 200 | 10 | 135.0139 | 1000 | 1200 | 4 | 298 | 3 | 329.85
18 | 7 | 47 | 216.7 | 8.52 | 0.28 | 200 | 10 | 135.0139 | 1000 | 1200 | 4 | 298 | 3 | 329.7
18 | 7 | 47 | 216.7 | 8.52 | 0.28 | 200 | 10 | 130.8639 | 1000 | 1200 | 4 | 308 | 3 | 100.34
18 | 7 | 47 | 216.7 | 8.52 | 0.28 | 200 | 10 | 130.8639 | 1000 | 1200 | 4 | 308 | 3 | 141.9
18 | 7 | 47 | 216.7 | 8.52 | 0.28 | 200 | 10 | 130.8639 | 1000 | 1200 | 4 | 308 | 3 | 181.68
18 | 7 | 47 | 216.7 | 8.52 | 0.28 | 200 | 10 | 130.8639 | 1000 | 1200 | 4 | 308 | 3 | 211.62
18 | 7 | 47 | 216.7 | 8.52 | 0.28 | 200 | 10 | 130.8639 | 1000 | 1200 | 4 | 308 | 3 | 240.89
18 | 7 | 47 | 216.7 | 8.52 | 0.28 | 200 | 10 | 130.8639 | 1000 | 1200 | 4 | 308 | 3 | 256.76
18 | 7 | 47 | 216.7 | 8.52 | 0.28 | 200 | 10 | 130.8639 | 1000 | 1200 | 4 | 308 | 3 | 270.39
18 | 7 | 47 | 216.7 | 8.52 | 0.28 | 200 | 10 | 130.8639 | 1000 | 1200 | 4 | 308 | 3 | 269.94
18 | 7 | 47 | 216.7 | 8.52 | 0.28 | 200 | 10 | 136.1451 | 1000 | 1200 | 4 | 318 | 3 | 99.929
18 | 7 | 47 | 216.7 | 8.52 | 0.28 | 200 | 10 | 136.1451 | 1000 | 1200 | 4 | 318 | 3 | 141.52
18 | 7 | 47 | 216.7 | 8.52 | 0.28 | 200 | 10 | 136.1451 | 1000 | 1200 | 4 | 318 | 3 | 181.64
18 | 7 | 47 | 216.7 | 8.52 | 0.28 | 200 | 10 | 136.1451 | 1000 | 1200 | 4 | 318 | 3 | 198.58
18 | 7 | 47 | 216.7 | 8.52 | 0.28 | 200 | 10 | 136.1451 | 1000 | 1200 | 4 | 318 | 3 | 206.54
18 | 7 | 47 | 216.7 | 8.52 | 0.28 | 200 | 10 | 136.1451 | 1000 | 1200 | 4 | 318 | 3 | 210.7
18 | 7 | 47 | 216.7 | 8.52 | 0.28 | 200 | 10 | 136.1451 | 1000 | 1200 | 4 | 318 | 3 | 215.35
18 | 7 | 47 | 216.7 | 8.52 | 0.28 | 200 | 10 | 136.1451 | 1000 | 1200 | 4 | 318 | 3 | 216.91
18 | 3 | 20 | 522 | 1.7806 | 0.11 | 242.56 | 10 | 14.004 | 500 | 2880 | 7 | 298 | 1 | 6.6239
18 | 3 | 20 | 522 | 1.8038 | 0.11 | 242.56 | 10 | 50.09 | 500 | 2880 | 7 | 298 | 1 | 39.184
18 | 3 | 20 | 522 | 1.8038 | 0.11 | 242.56 | 10 | 100.18 | 500 | 2880 | 7 | 298 | 1 | 55.609
18 | 3 | 20 | 522 | 1.8054 | 0.11 | 242.56 | 10 | 225.13 | 500 | 2880 | 7 | 298 | 1 | 58.948
18 | 3 | 20 | 522 | 1.8054 | 0.11 | 242.56 | 10 | 350.09 | 500 | 2880 | 7 | 298 | 1 | 60.908
18 | 3 | 20 | 522 | 1.8054 | 0.11 | 242.56 | 10 | 449.73 | 500 | 2880 | 7 | 298 | 1 | 65.207
18 | 3 | 20 | 522 | 1.8054 | 0.11 | 242.56 | 10 | 598.92 | 500 | 2880 | 7 | 298 | 1 | 64.689
18 | 3 | 20 | 522 | 1.7716 | 0.11 | 242.56 | 10 | 14.382 | 500 | 2880 | 7 | 298 | 3 | 25
18 | 3 | 20 | 522 | 1.7948 | 0.11 | 242.56 | 10 | 50.048 | 500 | 2880 | 7 | 298 | 3 | 39.265
18 | 3 | 20 | 522 | 1.7941 | 0.11 | 242.56 | 10 | 100.1 | 500 | 2880 | 7 | 298 | 3 | 81.029
18 | 3 | 20 | 522 | 1.7941 | 0.11 | 242.56 | 10 | 200.19 | 500 | 2880 | 7 | 298 | 3 | 96.471
18 | 3 | 20 | 522 | 1.7941 | 0.11 | 242.56 | 10 | 299.14 | 500 | 2880 | 7 | 298 | 3 | 103.82
18 | 3 | 20 | 522 | 1.7941 | 0.11 | 242.56 | 10 | 449.86 | 500 | 2880 | 7 | 298 | 3 | 115.15
18 | 3 | 20 | 522 | 1.7941 | 0.11 | 242.56 | 10 | 600.58 | 500 | 2880 | 7 | 298 | 3 | 116.32
18 | 3 | 20 | 522 | 1.5583 | 0.11 | 242.56 | 10 | 50 | 500 | 1.9822 | 7 | 298 | 3 | 35.161
18 | 3 | 20 | 522 | 1.6209 | 0.11 | 242.56 | 10 | 50 | 500 | 6.9369 | 7 | 298 | 3 | 41.774
18 | 3 | 20 | 522 | 1.6209 | 0.11 | 242.56 | 10 | 50 | 500 | 19.862 | 7 | 298 | 3 | 43.226
18 | 3 | 20 | 522 | 1.6209 | 0.11 | 242.56 | 10 | 50 | 500 | 39.871 | 7 | 298 | 3 | 51.129
18 | 3 | 20 | 522 | 1.5576 | 0.11 | 242.56 | 10 | 100 | 500 | 2.0879 | 7 | 298 | 3 | 47.258
18 | 3 | 20 | 522 | 1.6202 | 0.11 | 242.56 | 10 | 100 | 500 | 7.0044 | 7 | 298 | 3 | 57.903
18 | 3 | 20 | 522 | 1.6202 | 0.11 | 242.56 | 10 | 100 | 500 | 19.927 | 7 | 298 | 3 | 64.839
18 | 3 | 20 | 522 | 1.6202 | 0.11 | 242.56 | 10 | 100 | 500 | 39.865 | 7 | 298 | 3 | 68.387
18 | 3 | 20 | 522 | 1.5576 | 0.11 | 242.56 | 10 | 200 | 500 | 1.975 | 7 | 298 | 3 | 54.677
18 | 3 | 20 | 522 | 1.6202 | 0.11 | 242.56 | 10 | 200 | 500 | 4.9494 | 7 | 298 | 3 | 54.516
18 | 3 | 20 | 522 | 1.6202 | 0.11 | 242.56 | 10 | 200 | 500 | 10.048 | 7 | 298 | 3 | 68.387
18 | 3 | 20 | 522 | 1.6202 | 0.11 | 242.56 | 10 | 200 | 500 | 39.9 | 7 | 298 | 3 | 72.097
18 | 3 | 20 | 522 | 1.5576 | 0.11 | 242.56 | 10 | 300 | 500 | 2.0803 | 7 | 298 | 3 | 68.065
18 | 3 | 20 | 522 | 1.6202 | 0.11 | 242.56 | 10 | 300 | 500 | 6.9975 | 7 | 298 | 3 | 76.935
18 | 3 | 20 | 522 | 1.6202 | 0.11 | 242.56 | 10 | 300 | 500 | 10.007 | 7 | 298 | 3 | 81.129
18 | 3 | 20 | 522 | 1.6202 | 0.11 | 242.56 | 10 | 300 | 500 | 39.894 | 7 | 298 | 3 | 88.226
18 | 3 | 20 | 522 | 1.5576 | 0.11 | 242.56 | 10 | 450 | 500 | 1.969 | 7 | 298 | 3 | 70.968
18 | 3 | 20 | 522 | 1.6202 | 0.11 | 242.56 | 10 | 450 | 500 | 4.9754 | 7 | 298 | 3 | 83.71
18 | 3 | 20 | 522 | 1.6202 | 0.11 | 242.56 | 10 | 450 | 500 | 9.9686 | 7 | 298 | 3 | 85.645
18 | 3 | 20 | 522 | 1.6202 | 0.11 | 242.56 | 10 | 450 | 500 | 19.842 | 7 | 298 | 3 | 95.645
18 | 3 | 20 | 522 | 1.6202 | 0.11 | 242.56 | 10 | 450 | 500 | 39.816 | 7 | 298 | 3 | 100.32
18 | 3 | 20 | 522 | 1.5576 | 0.11 | 242.56 | 10 | 600 | 500 | 2.0376 | 7 | 298 | 3 | 84.194
18 | 3 | 20 | 522 | 1.6202 | 0.11 | 242.56 | 10 | 600 | 500 | 6.9855 | 7 | 298 | 3 | 109.52
18 | 3 | 20 | 522 | 1.6202 | 0.11 | 242.56 | 10 | 600 | 500 | 9.9932 | 7 | 298 | 3 | 118.55
18 | 3 | 20 | 522 | 1.6202 | 0.11 | 242.56 | 10 | 600 | 500 | 39.953 | 7 | 298 | 3 | 128.06
18 | 3 | 20 | 522 | 1.5643 | 0.11 | 242.56 | 10 | 50 | 500 | 2.0492 | 7 | 298 | 1 | 19.779
18 | 3 | 20 | 522 | 1.5136 | 0.11 | 242.56 | 10 | 50 | 500 | 4.9727 | 7 | 298 | 1 | 23.162
18 | 3 | 20 | 522 | 1.5136 | 0.11 | 242.56 | 10 | 50 | 500 | 7.0219 | 7 | 298 | 1 | 23.529
18 | 3 | 20 | 522 | 1.5136 | 0.11 | 242.56 | 10 | 50 | 500 | 29.945 | 7 | 298 | 1 | 23.529
18 | 3 | 20 | 522 | 1.5643 | 0.11 | 242.56 | 10 | 100 | 500 | 2.0219 | 7 | 298 | 1 | 24.853
18 | 3 | 20 | 522 | 1.5136 | 0.11 | 242.56 | 10 | 100 | 500 | 7.0219 | 7 | 298 | 1 | 25.294
18 | 3 | 20 | 522 | 1.5136 | 0.11 | 242.56 | 10 | 100 | 500 | 29.945 | 7 | 298 | 1 | 26.25
18 | 3 | 20 | 522 | 1.5659 | 0.11 | 242.56 | 10 | 200 | 500 | 2.0219 | 7 | 298 | 1 | 22.059
18 | 3 | 20 | 522 | 1.5152 | 0.11 | 242.56 | 10 | 200 | 500 | 7.0219 | 7 | 298 | 1 | 35.074
18 | 3 | 20 | 522 | 1.5152 | 0.11 | 242.56 | 10 | 200 | 500 | 10 | 7 | 298 | 1 | 35.515
18 | 3 | 20 | 522 | 1.5152 | 0.11 | 242.56 | 10 | 200 | 500 | 29.973 | 7 | 298 | 1 | 35.809
18 | 3 | 20 | 522 | 1.5659 | 0.11 | 242.56 | 10 | 300 | 500 | 2.0219 | 7 | 298 | 1 | 28.088
18 | 3 | 20 | 522 | 1.5152 | 0.11 | 242.56 | 10 | 300 | 500 | 4.9727 | 7 | 298 | 1 | 43.015
18 | 3 | 20 | 522 | 1.5152 | 0.11 | 242.56 | 10 | 300 | 500 | 10.027 | 7 | 298 | 1 | 45.662
18 | 3 | 20 | 522 | 1.5152 | 0.11 | 242.56 | 10 | 300 | 500 | 30 | 7 | 298 | 1 | 45.735
18 | 3 | 20 | 522 | 1.5659 | 0.11 | 242.56 | 10 | 400 | 500 | 2.0765 | 7 | 298 | 1 | 29.926
18 | 3 | 20 | 522 | 1.5152 | 0.11 | 242.56 | 10 | 400 | 500 | 7.0492 | 7 | 298 | 1 | 54.559
18 | 3 | 20 | 522 | 1.5152 | 0.11 | 242.56 | 10 | 400 | 500 | 29.945 | 7 | 298 | 1 | 55.662
18 | 3 | 20 | 522 | 1.5659 | 0.11 | 242.56 | 10 | 500 | 500 | 2.0219 | 7 | 298 | 1 | 40
18 | 3 | 20 | 522 | 1.5152 | 0.11 | 242.56 | 10 | 500 | 500 | 5 | 7 | 298 | 1 | 56.618
18 | 3 | 20 | 522 | 1.5152 | 0.11 | 242.56 | 10 | 500 | 500 | 7.0219 | 7 | 298 | 1 | 59.118
18 | 3 | 20 | 522 | 1.5152 | 0.11 | 242.56 | 10 | 500 | 500 | 29.973 | 7 | 298 | 1 | 62.132
18 | 3 | 20 | 522 | 1.4402 | 0.11 | 242.56 | 10 | 50 | 500 | 1.9567 | 7 | 298 | 0 | 8.7603
18 | 3 | 20 | 522 | 1.3895 | 0.11 | 242.56 | 10 | 50 | 500 | 6.9044 | 7 | 298 | 0 | 15.702
18 | 3 | 20 | 522 | 1.3895 | 0.11 | 242.56 | 10 | 50 | 500 | 30.004 | 7 | 298 | 0 | 23.636
18 | 3 | 20 | 522 | 1.3895 | 0.11 | 242.56 | 10 | 50 | 500 | 44.982 | 7 | 298 | 0 | 25.785
18 | 3 | 20 | 522 | 1.3895 | 0.11 | 242.56 | 10 | 100 | 500 | 4.9523 | 7 | 298 | 0 | 29.256
18 | 3 | 20 | 522 | 1.3895 | 0.11 | 242.56 | 10 | 100 | 500 | 9.9364 | 7 | 298 | 0 | 50.083
18 | 3 | 20 | 522 | 1.3895 | 0.11 | 242.56 | 10 | 100 | 500 | 29.949 | 7 | 298 | 0 | 54.711
18 | 3 | 20 | 522 | 1.3895 | 0.11 | 242.56 | 10 | 100 | 500 | 44.969 | 7 | 298 | 0 | 55.537
18 | 3 | 20 | 522 | 1.3911 | 0.11 | 242.56 | 10 | 200 | 500 | 5.0289 | 7 | 298 | 0 | 48.264
18 | 3 | 20 | 522 | 1.3911 | 0.11 | 242.56 | 10 | 200 | 500 | 10.013 | 7 | 298 | 0 | 67.934
18 | 3 | 20 | 522 | 1.3911 | 0.11 | 242.56 | 10 | 200 | 500 | 45.004 | 7 | 298 | 0 | 73.554
18 | 3 | 20 | 522 | 1.4418 | 0.11 | 242.56 | 10 | 350 | 500 | 1.8628 | 7 | 298 | 0 | 30.744
18 | 3 | 20 | 522 | 1.3911 | 0.11 | 242.56 | 10 | 350 | 500 | 6.8818 | 7 | 298 | 0 | 69.256
18 | 3 | 20 | 522 | 1.3911 | 0.11 | 242.56 | 10 | 350 | 500 | 9.8708 | 7 | 298 | 0 | 105.29
18 | 3 | 20 | 522 | 1.3911 | 0.11 | 242.56 | 10 | 350 | 500 | 44.94 | 7 | 298 | 0 | 124.13
18 | 3 | 20 | 522 | 1.3911 | 0.11 | 242.56 | 10 | 450 | 500 | 4.9335 | 7 | 298 | 0 | 73.554
18 | 3 | 20 | 522 | 1.3911 | 0.11 | 242.56 | 10 | 450 | 500 | 9.9103 | 7 | 298 | 0 | 111.9
18 | 3 | 20 | 522 | 1.3911 | 0.11 | 242.56 | 10 | 450 | 500 | 30.003 | 7 | 298 | 0 | 127.11
18 | 3 | 20 | 522 | 1.3911 | 0.11 | 242.56 | 10 | 450 | 500 | 45.024 | 7 | 298 | 0 | 127.6
18 | 3 | 20 | 522 | 1.4418 | 0.11 | 242.56 | 10 | 600 | 500 | 1.9244 | 7 | 298 | 0 | 85.124
18 | 3 | 20 | 522 | 1.3911 | 0.11 | 242.56 | 10 | 600 | 500 | 9.9492 | 7 | 298 | 0 | 119.83
18 | 3 | 20 | 522 | 1.3911 | 0.11 | 242.56 | 10 | 600 | 500 | 30.001 | 7 | 298 | 0 | 130.08
18 | 3 | 20 | 522 | 1.3911 | 0.11 | 242.56 | 10 | 600 | 500 | 45.023 | 7 | 298 | 0 | 129.75
18 | 10 | 47 | 1049 | 5.9079 | 0.35 | 242.56 | 10 | 14.004 | 500 | 2880 | 7 | 298 | 1 | 0.69287
18 | 10 | 47 | 1049 | 5.8941 | 0.35 | 242.56 | 10 | 100.18 | 500 | 2880 | 7 | 298 | 1 | 5.1265
18 | 10 | 47 | 1049 | 5.8548 | 0.35 | 242.56 | 10 | 225.13 | 500 | 2880 | 7 | 298 | 1 | 8.8793
18 | 10 | 47 | 1049 | 5.8548 | 0.35 | 242.56 | 10 | 349.55 | 500 | 2880 | 7 | 298 | 1 | 12.356
18 | 10 | 47 | 1049 | 5.8548 | 0.35 | 242.56 | 10 | 449.73 | 500 | 2880 | 7 | 298 | 1 | 14.034
18 | 10 | 47 | 1049 | 5.8548 | 0.35 | 242.56 | 10 | 598.92 | 500 | 2880 | 7 | 298 | 1 | 14.62
18 | 10 | 47 | 1049 | 5.8954 | 0.35 | 242.56 | 10 | 14.382 | 500 | 2880 | 7 | 298 | 3 | 2.9412
18 | 10 | 47 | 1049 | 5.8206 | 0.35 | 242.56 | 10 | 50.623 | 500 | 2880 | 7 | 298 | 3 | 7.2059
18 | 10 | 47 | 1049 | 5.8502 | 0.35 | 242.56 | 10 | 100.1 | 500 | 2880 | 7 | 298 | 3 | 11.324
18 | 10 | 47 | 1049 | 6.0653 | 0.35 | 242.56 | 10 | 200.19 | 500 | 2880 | 7 | 298 | 3 | 25.294
18 | 10 | 47 | 1049 | 6.0523 | 0.35 | 242.56 | 10 | 299.71 | 500 | 2880 | 7 | 298 | 3 | 29.706
18 | 10 | 47 | 1049 | 6.0523 | 0.35 | 242.56 | 10 | 600.58 | 500 | 2880 | 7 | 298 | 3 | 32.059
18 | 10 | 47 | 1049 | 5.7535 | 0.35 | 242.56 | 10 | 20.448 | 500 | 2880 | 7 | 298 | 0 | 26.379
18 | 10 | 47 | 1049 | 5.7577 | 0.35 | 242.56 | 10 | 50.828 | 500 | 2880 | 7 | 298 | 0 | 58.569
18 | 10 | 47 | 1049 | 5.7873 | 0.35 | 242.56 | 10 | 99.903 | 500 | 2880 | 7 | 298 | 0 | 80.477
18 | 10 | 47 | 1049 | 5.761 | 0.35 | 242.56 | 10 | 199.22 | 500 | 2880 | 7 | 298 | 0 | 95.231
18 | 10 | 47 | 1049 | 5.748 | 0.35 | 242.56 | 10 | 449.85 | 500 | 2880 | 7 | 298 | 0 | 108.49
18 | 10 | 47 | 1049 | 5.748 | 0.35 | 242.56 | 10 | 599.42 | 500 | 2880 | 7 | 298 | 0 | 108.94
18 | 10 | 20 | 1812 | 10.85996 | 0.73 | 242.56 | 10 | 14.004 | 500 | 2880 | 7 | 298 | 1 | 0.69287
18 | 10 | 20 | 1812 | 10.82406 | 0.73 | 242.56 | 10 | 100.18 | 500 | 2880 | 7 | 298 | 1 | 7.0575
18 | 10 | 20 | 1812 | 10.56836 | 0.73 | 242.56 | 10 | 224.6 | 500 | 2880 | 7 | 298 | 1 | 11.362
18 | 10 | 20 | 1812 | 10.56836 | 0.73 | 242.56 | 10 | 449.19 | 500 | 2880 | 7 | 298 | 1 | 18.172
18 | 10 | 20 | 1812 | 10.56836 | 0.73 | 242.56 | 10 | 599.46 | 500 | 2880 | 7 | 298 | 1 | 19.862
18 | 10 | 20 | 1812 | 10.84662 | 0.73 | 242.56 | 10 | 13.806 | 500 | 2880 | 7 | 298 | 3 | 4.1176
18 | 10 | 20 | 1812 | 10.76762 | 0.73 | 242.56 | 10 | 50.048 | 500 | 2880 | 7 | 298 | 3 | 14.265
18 | 10 | 20 | 1812 | 10.77932 | 0.73 | 242.56 | 10 | 100.1 | 500 | 2880 | 7 | 298 | 3 | 22.5
18 | 10 | 20 | 1812 | 10.77072 | 0.73 | 242.56 | 10 | 200.19 | 500 | 2880 | 7 | 298 | 3 | 32.059
18 | 10 | 20 | 1812 | 10.75772 | 0.73 | 242.56 | 10 | 299.71 | 500 | 2880 | 7 | 298 | 3 | 47.206
18 | 10 | 20 | 1812 | 10.75772 | 0.73 | 242.56 | 10 | 600 | 500 | 2880 | 7 | 298 | 3 | 48.088
18 | 10 | 20 | 1812 | 10.81236 | 0.73 | 242.56 | 10 | 19.864 | 500 | 2880 | 7 | 298 | 0 | 29.806
18 | 10 | 20 | 1812 | 10.81236 | 0.73 | 242.56 | 10 | 50.243 | 500 | 2880 | 7 | 298 | 0 | 63.04
18 | 10 | 20 | 1812 | 10.82406 | 0.73 | 242.56 | 10 | 99.318 | 500 | 2880 | 7 | 298 | 0 | 84.948
18 | 10 | 20 | 1812 | 10.58136 | 0.73 | 242.56 | 10 | 199.81 | 500 | 2880 | 7 | 298 | 0 | 98.212
18 | 10 | 20 | 1812 | 10.56836 | 0.73 | 242.56 | 10 | 449.27 | 500 | 2880 | 7 | 298 | 0 | 116.1
18 | 10 | 20 | 1812 | 10.56836 | 0.73 | 242.56 | 10 | 599.42 | 500 | 2880 | 7 | 298 | 0 | 121.31
18 | 10 | 47 | 1041 | 2.42 | 0.32 | 200 | 10 | 100 | 1000 | 180 | 2 | 298 | 0 | 71.984
18 | 10 | 47 | 1041 | 2.42 | 0.32 | 200 | 10 | 100 | 1000 | 180 | 4 | 298 | 0 | 19.521
18 | 10 | 47 | 1041 | 2.42 | 0.32 | 200 | 10 | 100 | 1000 | 180 | 6 | 298 | 0 | 25.814
18 | 10 | 47 | 1041 | 2.42 | 0.32 | 200 | 10 | 100 | 1000 | 180 | 8 | 298 | 0 | 38.878
18 | 10 | 47 | 1041 | 2.42 | 0.32 | 200 | 10 | 100 | 1000 | 180 | 10 | 298 | 0 | 51.122
18 | 10 | 47 | 1041 | 2.42 | 0.32 | 200 | 10 | 10.491 | 1000 | 180 | 7.6 | 298 | 0 | 7.7098
18 | 10 | 47 | 1041 | 2.42 | 0.32 | 200 | 10 | 39.981 | 1000 | 180 | 7.6 | 298 | 0 | 24.815
18 | 10 | 47 | 1041 | 2.42 | 0.32 | 200 | 10 | 100.09 | 1000 | 180 | 7.6 | 298 | 0 | 39.423
18 | 10 | 47 | 1041 | 2.42 | 0.32 | 200 | 10 | 180.06 | 1000 | 180 | 7.6 | 298 | 0 | 66.396
18 | 10 | 47 | 1041 | 2.42 | 0.32 | 200 | 10 | 220.04 | 1000 | 180 | 7.6 | 298 | 0 | 78.13
18 | 10 | 47 | 1041 | 2.42 | 0.32 | 200 | 10 | 300 | 1000 | 180 | 7.6 | 298 | 0 | 86.947
18 | 10 | 47 | 1041 | 2.42 | 0.32 | 200 | 10 | 100 | 1000 | 180 | 7.6 | 298 | 0 | 34.955
18 | 10 | 47 | 1041 | 2.42 | 0.32 | 200 | 10 | 100 | 1000 | 180 | 7.6 | 307.96 | 0 | 41.919
18 | 10 | 47 | 1041 | 2.42 | 0.32 | 200 | 10 | 100 | 1000 | 180 | 7.6 | 317.99 | 0 | 45.738
18 | 10 | 47 | 1041 | 2.42 | 0.32 | 200 | 10 | 100 | 1000 | 180 | 7.6 | 327.98 | 0 | 48.479
18 | 10 | 47 | 1041 | 2.42 | 0.32 | 200 | 10 | 100 | 1000 | 1.9165 | 7.6 | 298 | 0 | 4.0607
18 | 10 | 47 | 1041 | 2.42 | 0.32 | 200 | 10 | 100 | 1000 | 9.912 | 7.6 | 298 | 0 | 14.492
18 | 10 | 47 | 1041 | 2.42 | 0.32 | 200 | 10 | 100 | 1000 | 14.773 | 7.6 | 298 | 0 | 18.973
18 | 10 | 47 | 1041 | 2.42 | 0.32 | 200 | 10 | 100 | 1000 | 30.019 | 7.6 | 298 | 0 | 21.704
18 | 10 | 47 | 1041 | 2.42 | 0.32 | 200 | 10 | 100 | 1000 | 120.1 | 7.6 | 298 | 0 | 33.186
18 | 10 | 47 | 1041 | 2.42 | 0.32 | 200 | 10 | 100 | 1000 | 150.05 | 7.6 | 298 | 0 | 33.746
18 | 10 | 47 | 1041 | 2.42 | 0.32 | 200 | 10 | 100 | 1000 | 179.66 | 7.6 | 298 | 0 | 33.396
18 | 10 | 14 | 1172 | 1.67 | 0.37 | 200 | 10 | 100 | 1000 | 180 | 2 | 298 | 0 | 72.326
18 | 10 | 14 | 1172 | 1.67 | 0.37 | 200 | 10 | 100 | 1000 | 180 | 4 | 298 | 0 | 22.599
18 | 10 | 14 | 1172 | 1.67 | 0.37 | 200 | 10 | 100 | 1000 | 180 | 6 | 298 | 0 | 29.85
18 | 10 | 14 | 1172 | 1.67 | 0.37 | 200 | 10 | 100 | 1000 | 180 | 8 | 298 | 0 | 40.862
18 | 10 | 14 | 1172 | 1.67 | 0.37 | 200 | 10 | 100 | 1000 | 180 | 10 | 298 | 0 | 51.464
18 | 10 | 14 | 1172 | 1.67 | 0.37 | 200 | 10 | 10.491 | 1000 | 180 | 7.6 | 298 | 0 | 8.3288
18 | 10 | 14 | 1172 | 1.67 | 0.37 | 200 | 10 | 50.189 | 1000 | 180 | 7.6 | 298 | 0 | 30.172
18 | 10 | 14 | 1172 | 1.67 | 0.37 | 200 | 10 | 100.09 | 1000 | 180 | 7.6 | 298 | 0 | 43.549
18 | 10 | 14 | 1172 | 1.67 | 0.37 | 200 | 10 | 159.64 | 1000 | 180 | 7.6 | 298 | 0 | 65.792
18 | 10 | 14 | 1172 | 1.67 | 0.37 | 200 | 10 | 219.75 | 1000 | 180 | 7.6 | 298 | 0 | 85.351
18 | 10 | 14 | 1172 | 1.67 | 0.37 | 200 | 10 | 300 | 1000 | 180 | 7.6 | 298 | 0 | 91.899
18 | 10 | 14 | 1172 | 1.67 | 0.37 | 200 | 10 | 100 | 1000 | 180 | 7.6 | 298 | 0 | 37.606
18 | 10 | 14 | 1172 | 1.67 | 0.37 | 200 | 10 | 100 | 1000 | 180 | 7.6 | 307.96 | 0 | 50.006
18 | 10 | 14 | 1172 | 1.67 | 0.37 | 200 | 10 | 100 | 1000 | 180 | 7.6 | 317.99 | 0 | 52.028
18 | 10 | 14 | 1172 | 1.67 | 0.37 | 200 | 10 | 100 | 1000 | 180 | 7.6 | 327.98 | 0 | 54.005
18 | 10 | 14 | 1172 | 1.67 | 0.37 | 200 | 10 | 100 | 1000 | 2.0902 | 7.6 | 298 | 0 | 4.2707
18 | 10 | 14 | 1172 | 1.67 | 0.37 | 200 | 10 | 100 | 1000 | 4.8968 | 7.6 | 298 | 0 | 16.733
18 | 10 | 14 | 1172 | 1.67 | 0.37 | 200 | 10 | 100 | 1000 | 19.807 | 7.6 | 298 | 0 | 22.964
18 | 10 | 14 | 1172 | 1.67 | 0.37 | 200 | 10 | 100 | 1000 | 44.748 | 7.6 | 298 | 0 | 25.064
18 | 10 | 14 | 1172 | 1.67 | 0.37 | 200 | 10 | 100 | 1000 | 89.795 | 7.6 | 298 | 0 | 34.096
18 | 10 | 14 | 1172 | 1.67 | 0.37 | 200 | 10 | 100 | 1000 | 119.93 | 7.6 | 298 | 0 | 35.496
18 | 10 | 14 | 1172 | 1.67 | 0.37 | 200 | 10 | 100 | 1000 | 179.84 | 7.6 | 298 | 0 | 35.776
18 | 10 | 14 | 1295 | 1.6763 | 0.41 | 200 | 10 | 100 | 1000 | 180 | 2 | 298 | 0 | 72.599
18 | 10 | 14 | 1295 | 1.6833 | 0.41 | 200 | 10 | 100 | 1000 | 180 | 4 | 298 | 0 | 31.218
18 | 10 | 14 | 1295 | 1.6758 | 0.41 | 200 | 10 | 100 | 1000 | 180 | 6 | 298 | 0 | 33.885
18 | 10 | 14 | 1295 | 1.6683 | 0.41 | 200 | 10 | 100 | 1000 | 180 | 8 | 298 | 0 | 45.581
18 | 10 | 14 | 1295 | 1.6683 | 0.41 | 200 | 10 | 100 | 1000 | 180 | 10 | 298 | 0 | 53.242
18 | 10 | 14 | 1295 | 1.6616 | 0.41 | 200 | 10 | 10.491 | 1000 | 180 | 7.6 | 298 | 0 | 8.9478
18 | 10 | 14 | 1295 | 1.6957 | 0.41 | 200 | 47.37 | 60.681 | 1000 | 180 | 7.6 | 298 | 0 | 41.719
18 | 10 | 14 | 1295 | 1.7009 | 0.41 | 200 | 47.37 | 100.09 | 1000 | 180 | 7.6 | 298 | 0 | 49.326
18 | 10 | 14 | 1295 | 1.69 | 0.41 | 200 | 47.37 | 180.06 | 1000 | 180 | 7.6 | 298 | 0 | 78.776
18 | 10 | 14 | 1295 | 1.6991 | 0.41 | 200 | 47.37 | 250.09 | 1000 | 180 | 7.6 | 298 | 0 | 95.853
18 | 10 | 14 | 1295 | 1.6991 | 0.41 | 200 | 47.37 | 300.28 | 1000 | 180 | 7.6 | 298 | 0 | 100.98
18 | 10 | 14 | 1295 | 1.6683 | 0.41 | 200 | 10 | 100 | 1000 | 180 | 7.6 | 298 | 0 | 40.302
18 | 10 | 14 | 1295 | 1.67 | 0.41 | 200 | 10 | 100 | 1000 | 180 | 7.6 | 307.96 | 0 | 51.983
18 | 10 | 14 | 1295 | 1.67 | 0.41 | 200 | 10 | 100 | 1000 | 180 | 7.6 | 317.99 | 0 | 53.96
18 | 10 | 14 | 1295 | 1.67 | 0.41 | 200 | 10 | 100 | 1000 | 180 | 7.6 | 327.98 | 0 | 57.914
18 | 10 | 14 | 1295 | 1.6758 | 0.41 | 200 | 10 | 100 | 1000 | 1.9187 | 7.6 | 298 | 0 | 4.8308
18 | 10 | 14 | 1295 | 1.6683 | 0.41 | 200 | 10 | 100 | 1000 | 7.6738 | 7.6 | 298 | 0 | 18.973
18 | 10 | 14 | 1295 | 1.6683 | 0.41 | 200 | 10 | 100 | 1000 | 30.209 | 7.6 | 298 | 0 | 27.305
18 | 10 | 14 | 1295 | 1.6683 | 0.41 | 200 | 10 | 100 | 1000 | 75.081 | 7.6 | 298 | 0 | 35.706
18 | 10 | 14 | 1295 | 1.6683 | 0.41 | 200 | 10 | 100 | 1000 | 104.88 | 7.6 | 298 | 0 | 39.347
18 | 10 | 14 | 1295 | 1.6683 | 0.41 | 200 | 10 | 100 | 1000 | 120.11 | 7.6 | 298 | 0 | 39.347
18 | 10 | 14 | 1295 | 1.6683 | 0.41 | 200 | 10 | 100 | 1000 | 179.68 | 7.6 | 298 | 0 | 40.257
18 | 10 | 14 | 1500 | 1.6654 | 0.42 | 200 | 10 | 100 | 1000 | 180 | 2 | 298 | 0 | 73.352
18 | 10 | 14 | 1500 | 1.6816 | 0.42 | 200 | 10 | 100 | 1000 | 180 | 4 | 298 | 0 | 35.39
18 | 10 | 14 | 1500 | 1.6741 | 0.42 | 200 | 10 | 100 | 1000 | 180 | 6 | 298 | 0 | 37.579
18 | 10 | 14 | 1500 | 1.6649 | 0.42 | 200 | 10 | 100 | 1000 | 180 | 8 | 298 | 0 | 47.36
18 | 10 | 14 | 1500 | 1.6649 | 0.42 | 200 | 10 | 100 | 1000 | 180 | 10 | 298 | 0 | 55.773
18 | 10 | 14 | 1500 | 1.6471 | 0.42 | 200 | 10 | 10.491 | 1000 | 180 | 7.6 | 298 | 0 | 9.1541
18 | 10 | 14 | 1500 | 1.6649 | 0.42 | 200 | 10 | 60.397 | 1000 | 180 | 7.6 | 298 | 0 | 43.989
18 | 10 | 14 | 1500 | 1.6649 | 0.42 | 200 | 10 | 79.962 | 1000 | 180 | 7.6 | 298 | 0 | 49.134
18 | 10 | 14 | 1500 | 1.6649 | 0.42 | 200 | 10 | 100.09 | 1000 | 180 | 7.6 | 298 | 0 | 62.325
18 | 10 | 14 | 1500 | 1.6649 | 0.42 | 200 | 10 | 219.75 | 1000 | 180 | 7.6 | 298 | 0 | 106.6
18 | 10 | 14 | 1500 | 1.6649 | 0.42 | 200 | 10 | 300.28 | 1000 | 180 | 7.6 | 298 | 0 | 113.98
18 | 10 | 14 | 1500 | 1.6649 | 0.42 | 200 | 10 | 100 | 1000 | 180 | 7.6 | 298 | 0 | 45.019
18 | 10 | 14 | 1500 | 1.6666 | 0.42 | 200 | 10 | 100 | 1000 | 180 | 7.6 | 307.96 | 0 | 55.802
18 | 10 | 14 | 1500 | 1.6666 | 0.42 | 200 | 10 | 100 | 1000 | 180 | 7.6 | 317.99 | 0 | 57.644
18 | 10 | 14 | 1500 | 1.6666 | 0.42 | 200 | 10 | 100 | 1000 | 180 | 7.6 | 327.98 | 0 | 61.374
18 | 10 | 14 | 1500 | 1.6708 | 0.42 | 200 | 10 | 100 | 1000 | 1.5855 | 7.6 | 298 | 0 | 9.3816
18 | 10 | 14 | 1500 | 1.665 | 0.42 | 200 | 10 | 100 | 1000 | 7.8567 | 7.6 | 298 | 0 | 22.334
18 | 10 | 14 | 1500 | 1.665 | 0.42 | 200 | 10 | 100 | 1000 | 19.999 | 7.6 | 298 | 0 | 29.825
18 | 10 | 14 | 1500 | 1.665 | 0.42 | 200 | 10 | 100 | 1000 | 59.851 | 7.6 | 298 | 0 | 38.506
18 | 10 | 14 | 1500 | 1.665 | 0.42 | 200 | 10 | 100 | 1000 | 105.06 | 7.6 | 298 | 0 | 42.427
18 | 10 | 14 | 1500 | 1.6649 | 0.42 | 200 | 10 | 100 | 1000 | 150.09 | 7.6 | 298 | 0 | 44.457
18 | 10 | 14 | 1500 | 1.6649 | 0.42 | 200 | 10 | 100 | 1000 | 179.69 | 7.6 | 298 | 0 | 44.317
18 | 10 | 15 | 1546 | 1.7075 | 0.46 | 200 | 10 | 100 | 1000 | 180 | 2 | 298 | 0 | 74.446
18 | 10 | 15 | 1546 | 1.7312 | 0.46 | 200 | 10 | 100 | 1000 | 180 | 4 | 298 | 0 | 40.862
18 | 10 | 15 | 1546 | 1.7237 | 0.46 | 200 | 10 | 100 | 1000 | 180 | 6 | 298 | 0 | 47.497
18 | 10 | 15 | 1546 | 1.7162 | 0.46 | 200 | 10 | 100 | 1000 | 180 | 8 | 298 | 0 | 52.011
18 | 10 | 15 | 1546 | 1.7162 | 0.46 | 200 | 10 | 100 | 1000 | 180 | 10 | 298 | 0 | 57.962
18 | 10 | 15 | 1546 | 1.6505 | 0.46 | 200 | 10 | 10.491 | 1000 | 180 | 7.6 | 298 | 0 | 9.3604
18 | 10 | 15 | 1546 | 1.7162 | 0.46 | 200 | 10 | 70.321 | 1000 | 180 | 7.6 | 298 | 0 | 51.204
18 | 10 | 15 | 1546 | 1.7162 | 0.46 | 200 | 10 | 120.23 | 1000 | 180 | 7.6 | 298 | 0 | 81.087
18 | 10 | 15 | 1546 | 1.7162 | 0.46 | 200 | 10 | 140.36 | 1000 | 180 | 7.6 | 298 | 0 | 91.596
18 | 10 | 15 | 1546 | 1.7162 | 0.46 | 200 | 10 | 199.91 | 1000 | 180 | 7.6 | 298 | 0 | 114.87
18 | 10 | 15 | 1546 | 1.7162 | 0.46 | 200 | 10 | 300 | 1000 | 180 | 7.6 | 298 | 0 | 122.23
18 | 10 | 15 | 1546 | 1.7162 | 0.46 | 200 | 10 | 100 | 1000 | 180 | 7.6 | 298 | 0 | 49.647
18 | 10 | 15 | 1546 | 1.67 | 0.46 | 200 | 10 | 100 | 1000 | 180 | 7.6 | 307.96 | 0 | 56.836
18 | 10 | 15 | 1546 | 1.67 | 0.46 | 200 | 10 | 100 | 1000 | 180 | 7.6 | 317.99 | 0 | 60.295
18 | 10 | 15 | 1546 | 1.67 | 0.46 | 200 | 10 | 100 | 1000 | 180 | 7.6 | 327.98 | 0 | 64.878
18 | 10 | 15 | 1546 | 1.722 | 0.46 | 200 | 10 | 100 | 1000 | 1.5944 | 7.6 | 298 | 0 | 12.462
18 | 10 | 15 | 1546 | 1.7162 | 0.46 | 200 | 10 | 100 | 1000 | 9.7713 | 7.6 | 298 | 0 | 25.764
18 | 10 | 15 | 1546 | 1.7162 | 0.46 | 200 | 10 | 100 | 1000 | 19.664 | 7.6 | 298 | 0 | 33.746
18 | 10 | 15 | 1546 | 1.7162 | 0.46 | 200 | 10 | 100 | 1000 | 59.859 | 7.6 | 298 | 0 | 41.307
18 | 10 | 15 | 1546 | 1.7162 | 0.46 | 200 | 10 | 100 | 1000 | 104.89 | 7.6 | 298 | 0 | 45.228
18 | 10 | 15 | 1546 | 1.7162 | 0.46 | 200 | 10 | 100 | 1000 | 149.92 | 7.6 | 298 | 0 | 47.748
18 | 10 | 15 | 1546 | 1.7162 | 0.46 | 200 | 10 | 100 | 1000 | 179.71 | 7.6 | 298 | 0 | 48.588
18 | 10 | 15 | 1690 | 1.67 | 0.52 | 200 | 10 | 100 | 1000 | 180 | 2 | 298 | 0 | 75.951
18 | 10 | 15 | 1690 | 1.67 | 0.52 | 200 | 10 | 100 | 1000 | 180 | 4 | 298 | 0 | 66.99
18 | 10 | 15 | 1690 | 1.67 | 0.52 | 200 | 10 | 100 | 1000 | 180 | 6 | 298 | 0 | 61.108
18 | 10 | 15 | 1690 | 1.67 | 0.52 | 200 | 10 | 100 | 1000 | 180 | 8 | 298 | 0 | 64.87
18 | 10 | 15 | 1690 | 1.67 | 0.52 | 200 | 10 | 100 | 1000 | 180 | 10 | 298 | 0 | 69.521
18 | 10 | 15 | 1690 | 1.67 | 0.52 | 200 | 10 | 10.208 | 1000 | 180 | 7.6 | 298 | 0 | 9.7733
18 | 10 | 15 | 1690 | 1.67 | 0.52 | 200 | 10 | 50.189 | 1000 | 180 | 7.6 | 298 | 0 | 46.059
18 | 10 | 15 | 1690 | 1.67 | 0.52 | 200 | 10 | 100.38 | 1000 | 180 | 7.6 | 298 | 0 | 88.528
18 | 10 | 15 | 1690 | 1.67 | 0.52 | 200 | 10 | 180.34 | 1000 | 180 | 7.6 | 298 | 0 | 151.2
18 | 10 | 15 | 1690 | 1.67 | 0.52 | 200 | 10 | 220.04 | 1000 | 180 | 7.6 | 298 | 0 | 165.41
18 | 10 | 15 | 1690 | 1.67 | 0.52 | 200 | 10 | 300 | 1000 | 180 | 7.6 | 298 | 0 | 174.84
18 | 10 | 15 | 1690 | 1.67 | 0.52 | 200 | 10 | 100 | 1000 | 180 | 7.6 | 298 | 0 | 59.037
18 | 10 | 15 | 1690 | 1.67 | 0.52 | 200 | 10 | 100 | 1000 | 180 | 7.6 | 307.96 | 0 | 62.137
18 | 10 | 15 | 1690 | 1.67 | 0.52 | 200 | 10 | 100 | 1000 | 180 | 7.6 | 317.99 | 0 | 67.574
18 | 10 | 15 | 1690 | 1.67 | 0.52 | 200 | 10 | 100 | 1000 | 180 | 7.6 | 327.98 | 0 | 70.27
18 | 10 | 15 | 1690 | 1.67 | 0.52 | 200 | 10 | 100 | 1000 | 1.6073 | 7.6 | 298 | 0 | 16.943
18 | 10 | 15 | 1690 | 1.67 | 0.52 | 200 | 10 | 100 | 1000 | 9.9542 | 7.6 | 298 | 0 | 29.125
18 | 10 | 15 | 1690 | 1.67 | 0.52 | 200 | 10 | 100 | 1000 | 30.084 | 7.6 | 298 | 0 | 43.967
18 | 10 | 15 | 1690 | 1.67 | 0.52 | 200 | 10 | 100 | 1000 | 59.886 | 7.6 | 298 | 0 | 50.618
18 | 10 | 15 | 1690 | 1.67 | 0.52 | 200 | 10 | 100 | 1000 | 104.92 | 7.6 | 298 | 0 | 53.139
18 | 10 | 15 | 1690 | 1.67 | 0.52 | 200 | 10 | 100 | 1000 | 149.78 | 7.6 | 298 | 0 | 57.55
18 | 10 | 15 | 1690 | 1.67 | 0.52 | 200 | 10 | 100 | 1000 | 179.74 | 7.6 | 298 | 0 | 58.39
18 | 10 | 47 | 1165 | 5.9235 | 0.49 | 150 | 20 | 108.5924 | 1000 | 1440 | 9.2 | 298 | 0 | 21.639
18 | 10 | 47 | 1165 | 5.9235 | 0.49 | 150 | 20 | 108.5924 | 1000 | 1440 | 9.2 | 298 | 0 | 35.411
18 | 10 | 47 | 1165 | 5.9235 | 0.49 | 150 | 20 | 108.5924 | 1000 | 1440 | 9.2 | 298 | 0 | 54.93
18 | 10 | 47 | 1165 | 5.9235 | 0.49 | 150 | 20 | 108.5924 | 1000 | 1440 | 9.2 | 298 | 0 | 68.038
18 | 10 | 47 | 1165 | 5.9235 | 0.49 | 150 | 20 | 108.5924 | 1000 | 1440 | 9.2 | 298 | 0 | 68.295
18 | 10 | 47 | 1165 | 5.9163 | 0.49 | 150 | 20 | 106.4187 | 1000 | 1440 | 9.2 | 308 | 0 | 18.586
18 | 10 | 47 | 1165 | 5.9163 | 0.49 | 150 | 20 | 106.4187 | 1000 | 1440 | 9.2 | 308 | 0 | 32.71
18 | 10 | 47 | 1165 | 5.9163 | 0.49 | 150 | 20 | 106.4187 | 1000 | 1440 | 9.2 | 308 | 0 | 41.155
18 | 10 | 47 | 1165 | 5.9163 | 0.49 | 150 | 20 | 106.4187 | 1000 | 1440 | 9.2 | 308 | 0 | 44.342
18 | 10 | 47 | 1165 | 5.9163 | 0.49 | 150 | 20 | 106.4187 | 1000 | 1440 | 9.2 | 308 | 0 | 48.588
18 | 10 | 47 | 1165 | 5.9163 | 0.49 | 150 | 20 | 106.4187 | 1000 | 1440 | 9.2 | 308 | 0 | 48.855
18 | 10 | 47 | 1165 | 5.9372 | 0.49 | 150 | 20 | 136.4251 | 1000 | 1440 | 9.2 | 318 | 0 | 15.46
18 | 10 | 47 | 1165 | 5.9372 | 0.49 | 150 | 20 | 136.4251 | 1000 | 1440 | 9.2 | 318 | 0 | 31.004
18 | 10 | 47 | 1165 | 5.9372 | 0.49 | 150 | 20 | 136.4251 | 1000 | 1440 | 9.2 | 318 | 0 | 40.861
18 | 10 | 47 | 1165 | 5.9372 | 0.49 | 150 | 20 | 136.4251 | 1000 | 1440 | 9.2 | 318 | 0 | 41.272
18 | 10 | 47 | 1165 | 5.9372 | 0.49 | 150 | 20 | 136.4251 | 1000 | 1440 | 9.2 | 318 | 0 | 41.748
18 | 10 | 47 | 1165 | 4.5346 | 0.49 | 400 | 500 | 90 | 1000 | 1.9102 | 9.2 | 298 | 0 | 23.096
18 | 10 | 47 | 1165 | 4.5279 | 0.49 | 400 | 500 | 90 | 1000 | 5.7977 | 9.2 | 298 | 0 | 45.3
18 | 10 | 47 | 1165 | 4.5279 | 0.49 | 400 | 500 | 90 | 1000 | 7.8501 | 9.2 | 298 | 0 | 65.495
18 | 10 | 47 | 1165 | 4.5279 | 0.49 | 400 | 500 | 90 | 1000 | 20.095 | 9.2 | 298 | 0 | 72.301
18 | 10 | 47 | 1165 | 4.5279 | 0.49 | 400 | 500 | 90 | 1000 | 59.922 | 9.2 | 298 | 0 | 73.305
18 | 10 | 47 | 1165 | 4.5279 | 0.49 | 400 | 500 | 90 | 1000 | 119.97 | 9.2 | 298 | 0 | 72.524
18 | 10 | 47 | 1165 | 3.129 | 0.49 | 150 | 50 | 100 | 1000 | 1440 | 1 | 298 | 0 | 69.347
18 | 18 | 47 | 113.4 | 4.7134 | 0.33 | 150 | 20 | 100 | 1000 | 1440 | 9.2 | 298 | 0 | 20.5
18 | 18 | 47 | 158.6448 | 4.7289 | 0.33 | 150 | 20 | 100 | 1000 | 1440 | 9.2 | 298 | 0 | 38.5
18 | 18 | 47 | 158.6448 | 4.7289 | 0.33 | 150 | 20 | 100 | 1000 | 1440 | 9.2 | 298 | 0 | 54.053
18 | 18 | 47 | 158.6448 | 4.7289 | 0.33 | 150 | 20 | 100 | 1000 | 1440 | 9.2 | 298 | 0 | 71.026
18 | 18 | 47 | 158.6448 | 4.7289 | 0.33 | 150 | 20 | 100 | 1000 | 1440 | 9.2 | 298 | 0 | 71.263
18 | 18 | 47 | 158.6448 | 4.7289 | 0.33 | 150 | 20 | 100 | 1000 | 1440 | 9.2 | 308 | 0 | 17.658
18 | 18 | 47 | 158.6448 | 4.7289 | 0.33 | 150 | 20 | 100 | 1000 | 1440 | 9.2 | 308 | 0 | 32.5
18 | 18 | 47 | 158.6448 | 4.7289 | 0.33 | 150 | 20 | 100 | 1000 | 1440 | 9.2 | 308 | 0 | 45.526
18 | 18 | 47 | 158.6448 | 4.7289 | 0.33 | 150 | 20 | 100 | 1000 | 1440 | 9.2 | 308 | 0 | 47.184
18 | 18 | 47 | 158.6448 | 4.7289 | 0.33 | 150 | 20 | 100 | 1000 | 1440 | 9.2 | 308 | 0 | 47.184
18 | 18 | 47 | 158.6448 | 4.7289 | 0.33 | 150 | 20 | 100 | 1000 | 1440 | 9.2 | 318 | 0 | 14.579
18 | 18 | 47 | 158.6448 | 4.7289 | 0.33 | 150 | 20 | 100 | 1000 | 1440 | 9.2 | 318 | 0 | 31
18 | 18 | 47 | 158.6448 | 4.7289 | 0.33 | 150 | 20 | 100 | 1000 | 1440 | 9.2 | 318 | 0 | 41.184
18 | 18 | 47 | 158.6448 | 4.7289 | 0.33 | 150 | 20 | 100 | 1000 | 1440 | 9.2 | 318 | 0 | 40.395
18 | 18 | 47 | 158.6448 | 4.7289 | 0.33 | 150 | 20 | 100 | 1000 | 1440 | 9.2 | 318 | 0 | 40.316
18 | 18 | 47 | 151.965 | 2.79962 | 0.33 | 150 | 50 | 100 | 1000 | 1440 | 1 | 298 | 0 | 48.885
18 | 18 | 47 | 151.965 | 2.79962 | 0.33 | 150 | 50 | 100 | 1000 | 1440 | 3 | 298 | 0 | 24.629
18 | 18 | 47 | 151.965 | 2.75102 | 0.33 | 150 | 50 | 100 | 1000 | 1440 | 5 | 298 | 0 | 39.202
18 | 18 | 47 | 150.932 | 2.6993 | 0.33 | 150 | 50 | 100 | 1000 | 1440 | 7 | 298 | 0 | 28.351
18 | 18 | 47 | 158.6018 | 2.756 | 0.33 | 150 | 50 | 100 | 1000 | 1440 | 9 | 298 | 0 | 47.463
18 | 18 | 47 | 158.7316 | 2.756 | 0.33 | 150 | 50 | 100 | 1000 | 1440 | 11 | 298 | 0 | 50.616
18 | 18 | 47 | 158.7316 | 2.756 | 0.33 | 150 | 50 | 100 | 1000 | 1440 | 13 | 298 | 0 | 10.442
18 | 13 | 47 | 922.1 | 6.46 | 0.46 | 250 | 30 | 500 | 333 | 0.77877 | 7 | 298 | 0 | 40.196
18 | 13 | 47 | 922.1 | 6.46 | 0.46 | 250 | 30 | 500 | 333 | 9.6504 | 7 | 298 | 0 | 58.583
18 | 13 | 47 | 922.1 | 6.46 | 0.46 | 250 | 30 | 500 | 333 | 29.494 | 7 | 298 | 0 | 65.872
18 | 13 | 47 | 922.1 | 6.46 | 0.46 | 250 | 30 | 500 | 333 | 49.653 | 7 | 298 | 0 | 82.136
18 | 13 | 47 | 922.1 | 6.46 | 0.46 | 250 | 30 | 500 | 333 | 119.54 | 7 | 298 | 0 | 85.64
18 | 13 | 47 | 922.1 | 6.46 | 0.46 | 250 | 30 | 500 | 333 | 179.95 | 7 | 298 | 0 | 86.569
18 | 13 | 47 | 922.1 | 6.46 | 0.46 | 250 | 30 | 500 | 333 | 300.18 | 7 | 298 | 0 | 85.861
18 | 13 | 47 | 922.1 | 6.46 | 0.46 | 250 | 30 | 245.2778 | 333 | 720 | 8.32 | 298 | 0 | 14.98
18 | 13 | 47 | 922.1 | 6.46 | 0.46 | 250 | 30 | 245.2778 | 333 | 720 | 8.32 | 298 | 0 | 30.549
18 | 13 | 47 | 922.1 | 6.46 | 0.46 | 250 | 30 | 245.2778 | 333 | 720 | 8.32 | 298 | 0 | 59.892
18 | 13 | 47 | 922.1 | 6.46 | 0.46 | 250 | 30 | 245.2778 | 333 | 720 | 8.32 | 298 | 0 | 90.132
18 | 13 | 47 | 922.1 | 6.46 | 0.46 | 250 | 30 | 245.2778 | 333 | 720 | 8.32 | 298 | 0 | 102.78
18 | 13 | 47 | 922.1 | 6.46 | 0.46 | 250 | 30 | 245.2778 | 333 | 720 | 8.32 | 298 | 0 | 112.12
18 | 13 | 47 | 922.1 | 6.46 | 0.46 | 250 | 30 | 245.2778 | 333 | 720 | 8.32 | 298 | 0 | 110.39
18 | 13 | 47 | 922.1 | 6.46 | 0.46 | 250 | 30 | 125 | 333 | 720 | 8.32 | 298 | 0 | 111.39
18 | 13 | 33 | 1219.241 | 6.225 | 0.5214 | 250 | 30 | 500 | 333 | 1.0761 | 7 | 298 | 0 | 33.786
18 | 13 | 33 | 1219.241 | 6.3298 | 0.5214 | 250 | 30 | 500 | 333 | 4.1583 | 7 | 298 | 0 | 59.004
18 | 13 | 33 | 1219.241 | 6.3298 | 0.5214 | 250 | 30 | 500 | 333 | 10.013 | 7 | 298 | 0 | 106.02
18 | 13 | 33 | 1219.081 | 6.3298 | 0.5214 | 250 | 30 | 500 | 333 | 29.915 | 7 | 298 | 0 | 161.17
18 | 13 | 33 | 1219.081 | 6.3298 | 0.5214 | 250 | 30 | 500 | 333 | 49.811 | 7 | 298 | 0 | 211.2
18 | 13 | 33 | 1220.931 | 6.3298 | 0.5214 | 250 | 30 | 500 | 333 | 80.041 | 7 | 298 | 0 | 228.33
18 | 13 | 33 | 1233.411 | 6.3298 | 0.5421 | 250 | 30 | 500 | 333 | 180.15 | 7 | 298 | 0 | 245.97
18 | 13 | 33 | 1226.051 | 6.3298 | 0.5475 | 250 | 30 | 500 | 333 | 300.08 | 7 | 298 | 0 | 254.24
18 | 13 | 33 | 1224.706 | 5.8507 | 0.6326 | 250 | 30 | 308.2536 | 333 | 720 | 8.32 | 298 | 0 | 60.19
18 | 13 | 33 | 1224.706 | 5.8507 | 0.6326 | 250 | 30 | 308.2536 | 333 | 720 | 8.32 | 298 | 0 | 122.77
18 | 13 | 33 | 1224.706 | 5.8507 | 0.6326 | 250 | 30 | 308.2536 | 333 | 720 | 8.32 | 298 | 0 | 175.17
18 | 13 | 33 | 1224.706 | 5.8507 | 0.6326 | 250 | 30 | 308.2536 | 333 | 720 | 8.32 | 298 | 0 | 198.58
18 | 13 | 33 | 1224.706 | 5.8507 | 0.6326 | 250 | 30 | 308.2536 | 333 | 720 | 8.32 | 298 | 0 | 217.47
18 | 13 | 33 | 1224.706 | 5.8507 | 0.6326 | 250 | 30 | 308.2536 | 333 | 720 | 8.32 | 298 | 0 | 216.01
18 | 13 | 33 | 1224.706 | 5.8507 | 0.6326 | 250 | 30 | 308.2536 | 333 | 720 | 8.32 | 298 | 0 | 217.98
5 | 10 | 47 | 965.29 | 16.52 | 0.4 | 160 | 200 | 50 | 500 | 0.516132 | 7 | 298 | 0 | 19.38
5 | 10 | 47 | 965.29 | 16.52 | 0.4 | 160 | 200 | 50 | 500 | 17.0322 | 7 | 298 | 0 | 57.548
5 | 10 | 47 | 965.29 | 16.52 | 0.4 | 160 | 200 | 50 | 500 | 29.9352 | 7 | 298 | 0 | 66.765
5 | 10 | 47 | 965.29 | 16.52 | 0.4 | 160 | 200 | 50 | 500 | 59.871 | 7 | 298 | 0 | 73.619
5 | 10 | 47 | 965.29 | 16.52 | 0.4 | 160 | 200 | 50 | 500 | 119.742 | 7 | 298 | 0 | 77.4
5 | 10 | 47 | 965.29 | 16.52 | 0.4 | 160 | 200 | 50 | 500 | 239.484 | 7 | 298 | 0 | 79.645
5 | 10 | 47 | 965.29 | 16.52 | 0.4 | 160 | 200 | 50 | 500 | 481.032 | 7 | 298 | 0 | 81.773
5 | 10 | 47 | 965.29 | 16.52 | 0.4 | 160 | 20 | 136.0936 | 500 | 480 | 7 | 298 | 0 | 18.843
5 | 10 | 47 | 965.29 | 16.52 | 0.4 | 160 | 20 | 136.0936 | 500 | 480 | 7 | 298 | 0 | 38.952
5 | 10 | 47 | 965.29 | 16.52 | 0.4 | 160 | 20 | 136.0936 | 500 | 480 | 7 | 298 | 0 | 83.675
5 | 10 | 47 | 965.29 | 16.52 | 0.4 | 160 | 20 | 136.0936 | 500 | 480 | 7 | 298 | 0 | 140.69
5 | 10 | 47 | 965.29 | 16.52 | 0.4 | 160 | 20 | 136.0936 | 500 | 480 | 7 | 298 | 0 | 187.37
5 | 10 | 47 | 965.29 | 16.52 | 0.4 | 160 | 20 | 136.0936 | 500 | 480 | 7 | 298 | 0 | 309.75
5 | 13 | 47 | 335.12 | 34.7 | 0.29 | 160 | 200 | 50 | 500 | 16.0002 | 7 | 298 | 0 | 55.303
5 | 13 | 47 | 335.12 | 34.7 | 0.29 | 160 | 200 | 50 | 500 | 29.9352 | 7 | 298 | 0 | 62.157
5 | 13 | 47 | 335.12 | 34.7 | 0.29 | 160 | 200 | 50 | 500 | 59.871 | 7 | 298 | 0 | 69.247
5 | 13 | 47 | 335.12 | 34.7 | 0.29 | 160 | 200 | 50 | 500 | 120.258 | 7 | 298 | 0 | 71.137
5 | 13 | 47 | 335.12 | 34.7 | 0.29 | 160 | 200 | 50 | 500 | 240 | 7 | 298 | 0 | 73.973
5 | 13 | 47 | 335.12 | 34.7 | 0.29 | 160 | 200 | 50 | 500 | 359.742 | 7 | 298 | 0 | 76.1
5 | 13 | 47 | 335.12 | 34.7 | 0.29 | 160 | 200 | 50 | 500 | 480 | 7 | 298 | 0 | 76.809
5 | 13 | 47 | 335.12 | 34.7 | 0.29 | 160 | 20 | 147.0892 | 500 | 480 | 7 | 298 | 0 | 38.953
5 | 13 | 47 | 335.12 | 34.7 | 0.29 | 160 | 20 | 147.0892 | 500 | 480 | 7 | 298 | 0 | 55.777
5 | 13 | 47 | 335.12 | 34.7 | 0.29 | 160 | 20 | 147.0892 | 500 | 480 | 7 | 298 | 0 | 78.747
5 | 13 | 47 | 335.12 | 34.7 | 0.29 | 160 | 20 | 147.0892 | 500 | 480 | 7 | 298 | 0 | 132.07
5 | 13 | 47 | 335.12 | 34.7 | 0.29 | 160 | 20 | 147.0892 | 500 | 480 | 7 | 298 | 0 | 184.57
5 | 13 | 47 | 335.12 | 34.7 | 0.29 | 160 | 20 | 147.0892 | 500 | 480 | 7 | 298 | 0 | 193.12
5 | 13 | 47 | 335.12 | 34.7 | 0.29 | 160 | 20 | 147.0892 | 500 | 480 | 7 | 298 | 0 | 200.2
6 | 14 | 47 | 1.18 | 1.2 | 0.001 | 150 | 50 | 15 | 2000 | 9.7894 | 7 | 298 | 0 | 3.4023
6 | 14 | 47 | 1.18 | 1.2 | 0.001 | 150 | 50 | 15 | 2000 | 19.637 | 7 | 298 | 0 | 3.6809
6 | 14 | 47 | 1.18 | 1.2 | 0.001 | 150 | 50 | 15 | 2000 | 27.887 | 7 | 298 | 0 | 4.3191
6 | 14 | 47 | 1.18 | 1.2 | 0.001 | 150 | 50 | 15 | 2000 | 59.095 | 7 | 298 | 0 | 4.6499
6 | 14 | 47 | 1.18 | 1.2 | 0.001 | 150 | 50 | 15 | 2000 | 117.01 | 7 | 298 | 0 | 5.7698
6 | 14 | 47 | 1.18 | 1.2 | 0.001 | 150 | 50 | 15 | 2000 | 176.38 | 7 | 298 | 0 | 6.8375
6 | 14 | 47 | 1.18 | 1.2 | 0.001 | 150 | 50 | 15 | 2000 | 236.15 | 7 | 298 | 0 | 7.0754
6 | 14 | 47 | 1.18 | 1.2 | 0.001 | 150 | 50 | 15 | 2000 | 297.38 | 7 | 298 | 0 | 7.2205
6 | 14 | 47 | 1.18 | 1.2 | 0.001 | 150 | 50 | 15 | 2000 | 598.12 | 7 | 298 | 0 | 7.3772
6 | 14 | 47 | 1.18 | 1.2 | 0.001 | 150 | 50 | 15 | 2000 | 1437.8 | 7 | 298 | 0 | 7.412
6 | 14 | 47 | 1.18 | 1.2 | 0.001 | 150 | 50 | 15 | 2000 | 9.7121 | 7 | 308 | 0 | 3.5648
6 | 14 | 47 | 1.18 | 1.2 | 0.001 | 150 | 50 | 15 | 2000 | 22.215 | 7 | 308 | 0 | 4.2553
6 | 14 | 47 | 1.18 | 1.2 | 0.001 | 150 | 50 | 15 | 2000 | 28.99 | 7 | 308 | 0 | 4.9981
6 | 14 | 47 | 1.18 | 1.2 | 0.001 | 150 | 50 | 15 | 2000 | 58.626 | 7 | 308 | 0 | 5.6364
6 | 14 | 47 | 1.18 | 1.2 | 0.001 | 150 | 50 | 15 | 2000 | 118.16 | 7 | 308 | 0 | 6.3501
6 | 14 | 47 | 1.18 | 1.2 | 0.001 | 150 | 50 | 15 | 2000 | 176.31 | 7 | 308 | 0 | 7.0058
6 | 14 | 47 | 1.18 | 1.2 | 0.001 | 150 | 50 | 15 | 2000 | 236.1 | 7 | 308 | 0 | 7.1857
6 | 14 | 47 | 1.18 | 1.2 | 0.001 | 150 | 50 | 15 | 2000 | 478.37 | 7 | 308 | 0 | 7.3656
6 | 14 | 47 | 1.18 | 1.2 | 0.001 | 150 | 50 | 15 | 2000 | 1077.1 | 7 | 308 | 0 | 7.3946
6 | 14 | 47 | 1.18 | 1.2 | 0.001 | 150 | 50 | 15 | 2000 | 1437.8 | 7 | 308 | 0 | 7.412
6 | 14 | 47 | 1.18 | 1.2 | 0.001 | 150 | 50 | 15 | 2000 | 8.1789 | 7 | 318 | 0 | 3.7911
6 | 14 | 47 | 1.18 | 1.2 | 0.001 | 150 | 50 | 15 | 2000 | 20.434 | 7 | 318 | 0 | 5.0039
6 | 14 | 47 | 1.18 | 1.2 | 0.001 | 150 | 50 | 15 | 2000 | 30.005 | 7 | 318 | 0 | 5.8627
6 | 14 | 47 | 1.18 | 1.2 | 0.001 | 150 | 50 | 15 | 2000 | 58.185 | 7 | 318 | 0 | 6.5648
6 | 14 | 47 | 1.18 | 1.2 | 0.001 | 150 | 50 | 15 | 2000 | 116.4 | 7 | 318 | 0 | 7.0696
6 | 14 | 47 | 1.18 | 1.2 | 0.001 | 150 | 50 | 15 | 2000 | 237.5 | 7 | 318 | 0 | 7.2437
6 | 14 | 47 | 1.18 | 1.2 | 0.001 | 150 | 50 | 15 | 2000 | 355.79 | 7 | 318 | 0 | 7.3133
6 | 14 | 47 | 1.18 | 1.2 | 0.001 | 150 | 50 | 15 | 2000 | 719.3 | 7 | 318 | 0 | 7.3946
6 | 14 | 47 | 1.18 | 1.2 | 0.001 | 150 | 50 | 15 | 2000 | 1437.8 | 7 | 318 | 0 | 7.4062
6 | 14 | 47 | 1.18 | 1.2 | 0.001 | 150 | 50 | 39.39143 | 2000 | 1440 | 7 | 298 | 0 | 9.8845
6 | 14 | 47 | 1.18 | 1.2 | 0.001 | 150 | 50 | 39.39143 | 2000 | 1440 | 7 | 298 | 0 | 14.891
6 | 14 | 47 | 1.18 | 1.2 | 0.001 | 150 | 50 | 39.39143 | 2000 | 1440 | 7 | 298 | 0 | 19.897
6 | 14 | 47 | 1.18 | 1.2 | 0.001 | 150 | 50 | 39.39143 | 2000 | 1440 | 7 | 298 | 0 | 24.775
6 | 14 | 47 | 1.18 | 1.2 | 0.001 | 150 | 50 | 39.39143 | 2000 | 1440 | 7 | 298 | 0 | 49.166
6 | 14 | 47 | 1.18 | 1.2 | 0.001 | 150 | 50 | 39.39143 | 2000 | 1440 | 7 | 298 | 0 | 58.665
6 | 14 | 47 | 1.18 | 1.2 | 0.001 | 150 | 50 | 39.39143 | 2000 | 1440 | 7 | 298 | 0 | 71.759
6 | 14 | 47 | 1.18 | 1.2 | 0.001 | 150 | 50 | 39.39143 | 2000 | 1440 | 7 | 298 | 0 | 80.873
6 | 14 | 47 | 1.18 | 1.2 | 0.001 | 150 | 50 | 39.39143 | 2000 | 1440 | 7 | 298 | 0 | 88.19
6 | 14 | 47 | 1.18 | 1.2 | 0.001 | 150 | 50 | 39.39143 | 2000 | 1440 | 7 | 308 | 0 | 0.89859
6 | 14 | 47 | 1.18 | 1.2 | 0.001 | 150 | 50 | 39.39143 | 2000 | 1440 | 7 | 308 | 0 | 14.891
6 | 14 | 47 | 1.18 | 1.2 | 0.001 | 150 | 50 | 39.39143 | 2000 | 1440 | 7 | 308 | 0 | 29.91
6 | 14 | 47 | 1.18 | 1.2 | 0.001 | 150 | 50 | 39.39143 | 2000 | 1440 | 7 | 308 | 0 | 49.422
6 | 14 | 47 | 1.18 | 1.2 | 0.001 | 150 | 50 | 39.39143 | 2000 | 1440 | 7 | 308 | 0 | 58.922
6 | 14 | 47 | 1.18 | 1.2 | 0.001 | 150 | 50 | 39.39143 | 2000 | 1440 | 7 | 308 | 0 | 72.914
6 | 14 | 47 | 1.18 | 1.2 | 0.001 | 150 | 50 | 39.39143 | 2000 | 1440 | 7 | 308 | 0 | 84.852
6 | 14 | 47 | 1.18 | 1.2 | 0.001 | 150 | 50 | 39.39143 | 2000 | 1440 | 7 | 308 | 0 | 92.683
6 | 14 | 47 | 1.18 | 1.2 | 0.001 | 150 | 50 | 39.39143 | 2000 | 1440 | 7 | 318 | 0 | 1.9255
6 | 14 | 47 | 1.18 | 1.2 | 0.001 | 150 | 50 | 39.39143 | 2000 | 1440 | 7 | 318 | 0 | 7.0603
6 | 14 | 47 | 1.18 | 1.2 | 0.001 | 150 | 50 | 39.39143 | 2000 | 1440 | 7 | 318 | 0 | 39.666
6 | 14 | 47 | 1.18 | 1.2 | 0.001 | 150 | 50 | 39.39143 | 2000 | 1440 | 7 | 318 | 0 | 49.551
6 | 14 | 47 | 1.18 | 1.2 | 0.001 | 150 | 50 | 39.39143 | 2000 | 1440 | 7 | 318 | 0 | 59.178
6 | 14 | 47 | 1.18 | 1.2 | 0.001 | 150 | 50 | 39.39143 | 2000 | 1440 | 7 | 318 | 0 | 73.299
6 | 14 | 47 | 1.18 | 1.2 | 0.001 | 150 | 50 | 39.39143 | 2000 | 1440 | 7 | 318 | 0 | 87.933
6 | 14 | 47 | 1.18 | 1.2 | 0.001 | 150 | 50 | 39.39143 | 2000 | 1440 | 7 | 318 | 0 | 96.149
17 | 16 | 47 | 1063.5 | 1.2 | 0.57 | 170 | 500 | 20 | 200 | 26.054 | 7 | 298 | 0 | 19.724
17 | 16 | 47 | 1063.5 | 1.2 | 0.57 | 170 | 500 | 20 | 200 | 34.713 | 7 | 298 | 0 | 27.597
17 | 16 | 47 | 1063.5 | 1.2 | 0.57 | 170 | 500 | 20 | 200 | 47.209 | 7 | 298 | 0 | 33.279
17 | 16 | 47 | 1063.5 | 1.2 | 0.57 | 170 | 500 | 20 | 200 | 124.19 | 7 | 298 | 0 | 42.37
17 | 16 | 47 | 1063.5 | 1.2 | 0.57 | 170 | 500 | 20 | 200 | 196.86 | 7 | 298 | 0 | 47.646
17 | 16 | 47 | 1063.5 | 1.2 | 0.57 | 170 | 500 | 20 | 200 | 401.79 | 7 | 298 | 0 | 50.731
17 | 16 | 47 | 1063.5 | 1.2 | 0.57 | 170 | 500 | 20 | 200 | 550.48 | 7 | 298 | 0 | 53.247
17 | 16 | 47 | 1063.5 | 1.2 | 0.57 | 170 | 500 | 20 | 200 | 767.19 | 7 | 298 | 0 | 53.003
17 | 16 | 47 | 1063.5 | 1.2 | 0.57 | 170 | 500 | 20 | 200 | 943.78 | 7 | 298 | 0 | 53.084
17 | 16 | 47 | 1063.5 | 1.2 | 0.57 | 170 | 500 | 20 | 200 | 1738.5 | 7 | 298 | 0 | 53.653
17 | 16 | 47 | 1063.5 | 1.2 | 0.57 | 170 | 500 | 20 | 200 | 500 | 3.9787 | 298 | 0 | 12.605
17 | 16 | 47 | 1063.5 | 1.2 | 0.57 | 170 | 500 | 20 | 200 | 500 | 5.2964 | 298 | 0 | 24.706
17 | 16 | 47 | 1063.5 | 1.2 | 0.57 | 170 | 500 | 20 | 200 | 500 | 6.0512 | 298 | 0 | 36.134
17 | 16 | 47 | 1063.5 | 1.2 | 0.57 | 170 | 500 | 20 | 200 | 500 | 7.0362 | 298 | 0 | 50.756
17 | 16 | 47 | 1063.5 | 1.2 | 0.57 | 170 | 500 | 20 | 200 | 500 | 8.0341 | 298 | 0 | 45.63
17 | 16 | 47 | 1063.5 | 1.2 | 0.57 | 170 | 500 | 20 | 200 | 500 | 9.3262 | 298 | 0 | 15.966
17 | 16 | 47 | 1063.5 | 1.2 | 0.57 | 170 | 500 | 20 | 200 | 500 | 10.58 | 298 | 0 | 1.1765
17 | 16 | 47 | 587 | 2.811 | 0.38 | 200 | 47.37 | 5 | 40 | 1440 | 7 | 298 | 0 | 50.5
17 | 16 | 47 | 1258 | 2.5198 | 0.64 | 200 | 47.37 | 5 | 40 | 1440 | 7 | 298 | 0 | 72.33
17 | 16 | 9 | 876 | 1.13 | 0.67 | 200 | 47.37 | 5 | 40 | 1440 | 7 | 298 | 0 | 72.67
17 | 16 | 9 | 1021 | 1.28 | 0.72 | 200 | 47.37 | 5 | 40 | 1440 | 7 | 298 | 0 | 74.08
17 | 16 | 9 | 1167 | 1.43 | 1.03 | 200 | 47.37 | 5 | 40 | 1440 | 7 | 298 | 0 | 90.92
16 | 13 | 47 | 919.49 | 2.7 | 0.38 | 200 | 20 | 50 | 500 | 1440 | 2.8452 | 298 | 0 | 16.375
16 | 13 | 47 | 919.49 | 2.7 | 0.38 | 200 | 20 | 50 | 500 | 1440 | 3.6966 | 298 | 0 | 18.447
16 | 13 | 47 | 919.49 | 2.7 | 0.38 | 200 | 20 | 50 | 500 | 1440 | 4.8464 | 298 | 0 | 28.026
16 | 13 | 47 | 919.49 | 2.7 | 0.38 | 200 | 20 | 50 | 500 | 1440 | 6.6376 | 298 | 0 | 49.515
16 | 13 | 47 | 919.49 | 2.7 | 0.38 | 200 | 20 | 50 | 500 | 1440 | 7.9533 | 298 | 0 | 62.46
16 | 13 | 47 | 919.49 | 2.7 | 0.38 | 200 | 20 | 50 | 500 | 1440 | 9.6339 | 298 | 0 | 76.44
16 | 13 | 47 | 919.49 | 2.7 | 0.38 | 200 | 20 | 50 | 500 | 1440 | 9.9877 | 298 | 0 | 76.57
16 | 13 | 47 | 919.49 | 2.7 | 0.38 | 200 | 20 | 50 | 500 | 1440 | 10.496 | 298 | 0 | 76.958
16 | 13 | 47 | 919.49 | 2.7 | 0.38 | 200 | 20 | 50 | 500 | 1440 | 10.994 | 298 | 0 | 73.333
16 | 13 | 47 | 919.49 | 2.7 | 0.38 | 200 | 20 | 50 | 500 | 1440 | 11.491 | 298 | 0 | 69.32
16 | 13 | 47 | 919.49 | 2.7 | 0.38 | 200 | 20 | 50 | 500 | 1440 | 12.166 | 298 | 0 | 37.476
16 | 13 | 47 | 919.49 | 2.7 | 0.38 | 200 | 200 | 50 | 500 | 2 | 10 | 298 | 0 | 5.4698
16 | 13 | 47 | 919.49 | 2.7 | 0.38 | 200 | 200 | 50 | 500 | 12.934 | 10 | 298 | 0 | 22.44
16 | 13 | 47 | 919.49 | 2.7 | 0.38 | 200 | 200 | 50 | 500 | 28.024 | 10 | 298 | 0 | 37.167
16 | 13 | 47 | 919.49 | 2.7 | 0.38 | 200 | 200 | 50 | 500 | 58.204 | 10 | 298 | 0 | 56.662
16 | 13 | 47 | 919.49 | 2.7 | 0.38 | 200 | 200 | 50 | 500 | 118.56 | 10 | 298 | 0 | 70.827
16 | 13 | 47 | 919.49 | 2.7 | 0.38 | 200 | 200 | 50 | 500 | 239.28 | 10 | 298 | 0 | 78.401
16 | 13 | 47 | 919.49 | 2.7 | 0.38 | 200 | 200 | 50 | 500 | 419.28 | 10 | 298 | 0 | 80.785
16 | 13 | 47 | 919.49 | 2.7 | 0.38 | 200 | 200 | 50 | 500 | 718.92 | 10 | 298 | 0 | 81.627
16 | 13 | 47 | 919.49 | 2.7 | 0.38 | 200 | 200 | 50 | 500 | 1078.9 | 10 | 298 | 0 | 81.487
16 | 13 | 47 | 919.49 | 2.7 | 0.38 | 200 | 20 | 20 | 500 | 1440 | 10 | 298 | 0 | 33.673
16 | 13 | 47 | 919.49 | 2.7 | 0.38 | 200 | 20 | 30.8 | 500 | 1440 | 10 | 298 | 0 | 78.49
16 | 13 | 47 | 919.49 | 2.7 | 0.38 | 200 | 20 | 30.8 | 500 | 1440 | 10 | 298 | 0 | 132.12
16 | 13 | 47 | 919.49 | 2.7 | 0.38 | 200 | 20 | 30.8 | 500 | 1440 | 10 | 298 | 0 | 157.35
16 | 13 | 47 | 919.49 | 2.7 | 0.38 | 200 | 20 | 30.8 | 500 | 1440 | 10 | 298 | 0 | 165.67
16 | 13 | 4 | 980.33 | 40 | 0.62 | 200 | 20 | 50 | 500 | 1440 | 2.8452 | 298 | 0 | 20.518
16 | 13 | 4 | 980.33 | 40 | 0.62 | 200 | 20 | 50 | 500 | 1440 | 3.6855 | 298 | 0 | 27.508
16 | 13 | 4 | 980.33 | 40 | 0.62 | 200 | 20 | 50 | 500 | 1440 | 4.8354 | 298 | 0 | 35.275
16 | 13 | 4 | 980.33 | 40 | 0.62 | 200 | 20 | 50 | 500 | 1440 | 6.6376 | 298 | 0 | 53.01
16 | 13 | 4 | 980.33 | 40 | 0.62 | 200 | 20 | 50 | 500 | 1440 | 7.9423 | 298 | 0 | 72.945
16 | 13 | 4 | 980.33 | 40 | 0.62 | 200 | 20 | 50 | 500 | 1440 | 9.645 | 298 | 0 | 92.751
16 | 13 | 4 | 980.33 | 40 | 0.62 | 200 | 20 | 50 | 500 | 1440 | 9.9988 | 298 | 0 | 98.835
16 | 13 | 4 | 980.33 | 40 | 0.62 | 200 | 20 | 50 | 500 | 1440 | 10.496 | 298 | 0 | 99.612
16 | 13 | 4 | 980.33 | 40 | 0.62 | 200 | 20 | 50 | 500 | 1440 | 10.994 | 298 | 0 | 97.411
16 | 13 | 4 | 980.33 | 40 | 0.62 | 200 | 20 | 50 | 500 | 1440 | 11.502 | 298 | 0 | 77.735
16 | 13 | 4 | 980.33 | 40 | 0.62 | 200 | 20 | 50 | 500 | 1440 | 12.166 | 298 | 0 | 48.22
16 | 13 | 4 | 980.33 | 40 | 0.62 | 200 | 200 | 50 | 500 | 2 | 10 | 298 | 0 | 11.22
16 | 13 | 4 | 980.33 | 40 | 0.62 | 200 | 200 | 50 | 500 | 4 | 10 | 298 | 0 | 34.783
16 | 13 | 4 | 980.33 | 40 | 0.62 | 200 | 200 | 50 | 500 | 14.012 | 10 | 298 | 0 | 71.388
16 | 13 | 4 | 980.33 | 40 | 0.62 | 200 | 200 | 50 | 500 | 28.024 | 10 | 298 | 0 | 90.743
16 | 13 | 4 | 980.33 | 40 | 0.62 | 200 | 200 | 50 | 500 | 58.204 | 10 | 298 | 0 | 93.408
16 | 13 | 4 | 980.33 | 40 | 0.62 | 200 | 200 | 50 | 500 | 118.56 | 10 | 298 | 0 | 94.811
16 | 13 | 4 | 980.33 | 40 | 0.62 | 200 | 200 | 50 | 500 | 239.28 | 10 | 298 | 0 | 97.055
16 | 13 | 4 | 980.33 | 40 | 0.62 | 200 | 200 | 50 | 500 | 419.28 | 10 | 298 | 0 | 96.774
16 | 13 | 4 | 980.33 | 40 | 0.62 | 200 | 200 | 50 | 500 | 718.92 | 10 | 298 | 0 | 96.213
16 | 13 | 4 | 980.33 | 40 | 0.62 | 200 | 200 | 50 | 500 | 1080 | 10 | 298 | 0 | 97.195
16 | 13 | 4 | 980.33 | 40 | 0.62 | 200 | 20 | 20 | 500 | 1440 | 10 | 298 | 0 | 39.796
16 | 13 | 4 | 980.33 | 40 | 0.62 | 200 | 20 | 30.2 | 500 | 1440 | 10 | 298 | 0 | 99.306
16 | 13 | 4 | 980.33 | 40 | 0.62 | 200 | 20 | 30.2 | 500 | 1440 | 10 | 298 | 0 | 178.65
16 | 13 | 4 | 980.33 | 40 | 0.62 | 200 | 20 | 30.2 | 500 | 1440 | 10 | 298 | 0 | 201.92
16 | 13 | 4 | 980.33 | 40 | 0.62 | 200 | 20 | 30.2 | 500 | 1440 | 10 | 298 | 0 | 210.98
7 | 10 | 22 | 2270 | 6.07546 | 1.04 | 30 | 10 | 10 | 10 | 1440 | 7 | 298 | 0 | 80
9 | 10 | 19 | 214 | 7.9505 | 0.2303 | 500 | 500 | 10.175 | 40 | 1440 | 6 | 298 | 0 | 23.417
9 | 10 | 19 | 214 | 7.9505 | 0.2303 | 500 | 500 | 10.175 | 40 | 1440 | 6 | 298 | 0 | 58.023
9 | 10 | 19 | 214 | 7.9505 | 0.2303 | 500 | 500 | 10.175 | 40 | 1440 | 6 | 298 | 0 | 111.16
9 | 10 | 19 | 214 | 7.9505 | 0.2303 | 500 | 500 | 10.175 | 40 | 1440 | 6 | 298 | 0 | 149.04
9 | 10 | 19 | 214 | 7.9505 | 0.2303 | 500 | 500 | 10.175 | 40 | 1440 | 6 | 298 | 0 | 162.5
9 | 10 | 19 | 214 | 7.9505 | 0.2303 | 500 | 500 | 10.175 | 40 | 1440 | 6 | 298 | 0 | 162.37
9 | 10 | 19 | 214 | 7.9505 | 0.2303 | 500 | 500 | 10 | 40 | 1440 | 6 | 298 | 0 | 163.67
9 | 10 | 19 | 214 | 7.9505 | 0.2275 | 500 | 500 | 10 | 40 | 28.8726 | 6 | 298 | 0 | 70.532
9 | 10 | 19 | 214 | 7.9505 | 0.2275 | 500 | 500 | 10 | 40 | 56.3706 | 6 | 298 | 0 | 96.829
9 | 10 | 19 | 214 | 7.9505 | 0.2275 | 500 | 500 | 10 | 40 | 119.616 | 6 | 298 | 0 | 113.34
9 | 10 | 19 | 214 | 7.9505 | 0.2275 | 500 | 500 | 10 | 40 | 239.232 | 6 | 298 | 0 | 144.53
9 | 10 | 19 | 214 | 7.9505 | 0.2275 | 500 | 500 | 10 | 40 | 598.074 | 6 | 298 | 0 | 170.01
9 | 10 | 19 | 214 | 7.9505 | 0.2277 | 500 | 500 | 10 | 40 | 720.42 | 6 | 298 | 0 | 174.29
9 | 10 | 19 | 214 | 7.9505 | 0.2303 | 500 | 500 | 10 | 40 | 1440.9 | 6 | 298 | 0 | 174.5
9 | 10 | 19 | 214 | 7.9505 | 0.2303 | 500 | 500 | 10 | 40 | 1440 | 1.9648 | 298 | 0 | 79.488
9 | 10 | 47 | 12.3 | 4.793 | 0.04555 | 500 | 500 | 10 | 40 | 4.8592 | 6 | 298 | 0 | 68.766
9 | 10 | 47 | 12.3 | 4.793 | 0.04555 | 500 | 500 | 10 | 40 | 10.6 | 6 | 298 | 0 | 77.428
9 | 10 | 47 | 12.3 | 4.793 | 0.04555 | 500 | 500 | 10 | 40 | 29.575 | 6 | 298 | 0 | 83.99
9 | 10 | 47 | 12.3 | 4.793 | 0.04555 | 500 | 500 | 10 | 40 | 60.37 | 6 | 298 | 0 | 84.777
9 | 10 | 47 | 12.3 | 4.793 | 0.04555 | 500 | 500 | 10 | 40 | 239.3 | 6 | 298 | 0 | 87.402
9 | 10 | 47 | 12.3 | 4.793 | 0.04555 | 500 | 500 | 10 | 40 | 478.36 | 6 | 298 | 0 | 91.601
9 | 10 | 47 | 12.3 | 4.793 | 0.04765 | 500 | 500 | 10 | 40 | 717.46 | 6 | 298 | 0 | 92.913
9 | 10 | 47 | 12.3 | 4.793 | 0.04765 | 500 | 500 | 10 | 40 | 1437.7 | 6 | 298 | 0 | 94.882
6 | 23 | 47 | 2.39 | 2.36 | 0.26514 | 170 | 200 | 5 | 200 | 28.987 | 10 | 298 | 0 | 8.04
6 | 23 | 47 | 2.39 | 2.36 | 0.26514 | 170 | 200 | 5 | 200 | 355.12 | 10 | 298 | 0 | 13.286
6 | 23 | 47 | 2.39 | 2.36 | 0.26514 | 170 | 200 | 5 | 200 | 714.62 | 10 | 298 | 0 | 18.683
6 | 23 | 47 | 2.39 | 2.36 | 0.26594 | 170 | 200 | 5 | 200 | 1433.9 | 10 | 298 | 0 | 22.646
6 | 23 | 47 | 2.39 | 2.36 | 0.26594 | 170 | 200 | 5 | 200 | 2157 | 10 | 298 | 0 | 23.037
6 | 23 | 47 | 2.39 | 2.36 | 0.26514 | 170 | 200 | 10 | 200 | 54.778 | 10 | 298 | 0 | 12.54
6 | 23 | 47 | 2.39 | 2.36 | 0.26514 | 170 | 200 | 10 | 200 | 117.59 | 10 | 298 | 0 | 18.59
6 | 23 | 47 | 2.39 | 2.36 | 0.26514 | 170 | 200 | 10 | 200 | 235.75 | 10 | 298 | 0 | 32.242
6 | 23 | 47 | 2.39 | 2.36 | 0.26514 | 170 | 200 | 10 | 200 | 717.57 | 10 | 298 | 0 | 39.335
6 | 23 | 47 | 2.39 | 2.36 | 0.26594 | 170 | 200 | 10 | 200 | 1436.8 | 10 | 298 | 0 | 42.677
6 | 23 | 47 | 2.39 | 2.36 | 0.26594 | 170 | 200 | 10 | 200 | 2156.2 | 10 | 298 | 0 | 43.534
6 | 23 | 47 | 2.39 | 2.36 | 0.26514 | 170 | 200 | 15 | 200 | 54.669 | 10 | 298 | 0 | 15.491
6 | 23 | 47 | 2.39 | 2.36 | 0.26514 | 170 | 200 | 15 | 200 | 116.98 | 10 | 298 | 0 | 35.05
6 | 23 | 47 | 2.39 | 2.36 | 0.26514 | 170 | 200 | 15 | 200 | 235.17 | 10 | 298 | 0 | 48.081
6 | 23 | 47 | 2.39 | 2.36 | 0.26514 | 170 | 200 | 15 | 200 | 713.3 | 10 | 298 | 0 | 54.398
6 | 23 | 47 | 2.39 | 2.36 | 0.26594 | 170 | 200 | 15 | 200 | 1432.6 | 10 | 298 | 0 | 56.187
6 | 23 | 47 | 2.39 | 2.36 | 0.26594 | 170 | 200 | 15 | 200 | 2155.7 | 10 | 298 | 0 | 56.733
6 | 23 | 47 | 2.39 | 2.36 | 0.26514 | 170 | 200 | 20 | 200 | 24.812 | 10 | 298 | 0 | 20.618
6 | 23 | 47 | 2.39 | 2.36 | 0.26514 | 170 | 200 | 20 | 200 | 116.34 | 10 | 298 | 0 | 52.441
6 | 23 | 47 | 2.39 | 2.36 | 0.26514 | 170 | 200 | 20 | 200 | 230.87 | 10 | 298 | 0 | 63.92
6 | 23 | 47 | 2.39 | 2.36 | 0.26514 | 170 | 200 | 20 | 200 | 720.14 | 10 | 298 | 0 | 69.925
6 | 23 | 47 | 2.39 | 2.36 | 0.26594 | 170 | 200 | 20 | 200 | 1432 | 10 | 298 | 0 | 73.578
6 | 23 | 47 | 2.39 | 2.36 | 0.26594 | 170 | 200 | 20 | 200 | 2155.1 | 10 | 298 | 0 | 72.571
6 | 23 | 47 | 2.39 | 2.36 | 0.26514 | 170 | 200 | 25 | 200 | 36.012 | 10 | 298 | 0 | 18.598
6 | 23 | 47 | 2.39 | 2.36 | 0.26514 | 170 | 200 | 25 | 200 | 119.82 | 10 | 298 | 0 | 58.652
6 | 23 | 47 | 2.39 | 2.36 | 0.26514 | 170 | 200 | 25 | 200 | 234.22 | 10 | 298 | 0 | 73.702
6 | 23 | 47 | 2.39 | 2.36 | 0.26514 | 170 | 200 | 25 | 200 | 719.77 | 10 | 298 | 0 | 79.863
6 | 23 | 47 | 2.39 | 2.36 | 0.26594 | 170 | 200 | 25 | 200 | 1439.2 | 10 | 298 | 0 | 80.254
6 | 23 | 47 | 2.39 | 2.36 | 0.26594 | 170 | 200 | 25 | 200 | 2158.6 | 10 | 298 | 0 | 80.335
6 | 23 | 47 | 2.39 | 2.36 | 0.26514 | 170 | 200 | 50 | 200 | 24.369 | 10 | 298 | 0 | 32.575
6 | 23 | 47 | 2.39 | 2.36 | 0.26514 | 170 | 200 | 50 | 200 | 122.5 | 10 | 298 | 0 | 86.291
6 | 23 | 47 | 2.39 | 2.36 | 0.26514 | 170 | 200 | 50 | 200 | 233.18 | 10 | 298 | 0 | 101.65
6 | 23 | 47 | 2.39 | 2.36 | 0.26514 | 170 | 200 | 50 | 200 | 711.04 | 10 | 298 | 0 | 115.27
6 | 23 | 47 | 2.39 | 2.36 | 0.26594 | 170 | 200 | 50 | 200 | 1430.4 | 10 | 298 | 0 | 115.81
6 | 23 | 47 | 2.39 | 2.36 | 0.26514 | 170 | 200 | 100 | 200 | 23.891 | 10 | 298 | 0 | 45.463
6 | 23 | 47 | 2.39 | 2.36 | 0.26514 | 170 | 200 | 100 | 200 | 114.77 | 10 | 298 | 0 | 94.832
6 | 23 | 47 | 2.39 | 2.36 | 0.26514 | 170 | 200 | 100 | 200 | 232.58 | 10 | 298 | 0 | 117.8
6 | 23 | 47 | 2.39 | 2.36 | 0.26514 | 170 | 200 | 100 | 200 | 350.92 | 10 | 298 | 0 | 126.64
6 | 23 | 47 | 2.39 | 2.36 | 0.26594 | 170 | 200 | 100 | 200 | 1433.5 | 10 | 298 | 0 | 132.43
6 | 23 | 47 | 2.39 | 2.36 | 0.26594 | 170 | 200 | 100 | 200 | 2153.1 | 10 | 298 | 0 | 128.47
6 | 23 | 47 | 2.39 | 2.36 | 0.26594 | 170 | 200 | 19.1 | 200 | 2880 | 10 | 298 | 0 | 23.79
6 | 23 | 47 | 2.39 | 2.36 | 0.26594 | 170 | 200 | 19.1 | 200 | 2880 | 10 | 298 | 0 | 43.634
6 | 23 | 47 | 2.39 | 2.36 | 0.26594 | 170 | 200 | 19.1 | 200 | 2880 | 10 | 298 | 0 | 56.395
6 | 23 | 47 | 2.39 | 2.36 | 0.26594 | 170 | 200 | 19.1 | 200 | 2880 | 10 | 298 | 0 | 72.934
6 | 23 | 47 | 2.39 | 2.36 | 0.26594 | 170 | 200 | 19.1 | 200 | 2880 | 10 | 298 | 0 | 80.972
6 | 23 | 47 | 2.39 | 2.36 | 0.26594 | 170 | 200 | 19.1 | 200 | 2880 | 10 | 298 | 0 | 114.55
6 | 23 | 47 | 2.39 | 2.36 | 0.26594 | 170 | 200 | 19.1 | 200 | 2880 | 10 | 298 | 0 | 129.45
6 | 23 | 47 | 2.39 | 2.36 | 0.26594 | 170 | 200 | 19.1 | 200 | 2880 | 10 | 303 | 0 | 23.317
6 | 23 | 47 | 2.39 | 2.36 | 0.26594 | 170 | 200 | 19.1 | 200 | 2880 | 10 | 298 | 0 | 41.903
6 | 23 | 47 | 2.39 | 2.36 | 0.26594 | 170 | 200 | 19.1 | 200 | 2880 | 10 | 298 | 0 | 58.441
6 | 23 | 47 | 2.39 | 2.36 | 0.26594 | 170 | 200 | 19.1 | 200 | 2880 | 10 | 298 | 0 | 62.387
6 | 23 | 47 | 2.39 | 2.36 | 0.26594 | 170 | 200 | 19.1 | 200 | 2880 | 10 | 298 | 0 | 76.879
6 | 23 | 47 | 2.39 | 2.36 | 0.26594 | 170 | 200 | 19.1 | 200 | 2880 | 10 | 298 | 0 | 106.68
6 | 23 | 47 | 2.39 | 2.36 | 0.26594 | 170 | 200 | 19.1 | 200 | 2880 | 10 | 298 | 0 | 126.14
6 | 23 | 47 | 2.39 | 2.36 | 0.26594 | 170 | 200 | 32.6125 | 200 | 2880 | 10 | 308 | 0 | 20.956
6 | 23 | 47 | 2.39 | 2.36 | 0.26594 | 170 | 200 | 19.1 | 200 | 2880 | 10 | 298 | 0 | 36.236
6 | 23 | 47 | 2.39 | 2.36 | 0.26594 | 170 | 200 | 19.1 | 200 | 2880 | 10 | 298 | 0 | 52.145
6 | 23 | 47 | 2.39 | 2.36 | 0.26594 | 170 | 200 | 19.1 | 200 | 2880 | 10 | 298 | 0 | 69.631
6 | 23 | 47 | 2.39 | 2.36 | 0.26594 | 170 | 200 | 19.1 | 200 | 2880 | 10 | 298 | 0 | 74.203
6 | 23 | 47 | 2.39 | 2.36 | 0.26594 | 170 | 200 | 19.1 | 200 | 2880 | 10 | 298 | 0 | 101.8
6 | 23 | 47 | 2.39 | 2.36 | 0.26594 | 170 | 200 | 19.1 | 200 | 2880 | 10 | 298 | 0 | 121.89
9 | 13 | 47 | 1165.6313 | 1.3204 | 0.5004 | 242.56 | 47.37 | 50.61355 | 5000 | 240 | 4 | 298 | 0 | 0.91205
9 | 13 | 47 | 1165.6313 | 1.3204 | 0.5004 | 242.56 | 47.37 | 50.61355 | 5000 | 240 | 4 | 298 | 0 | 3.7851
9 | 13 | 47 | 1165.6313 | 1.3204 | 0.5004 | 242.56 | 47.37 | 50.61355 | 5000 | 240 | 4 | 298 | 0 | 8.1833
9 | 13 | 47 | 1165.6313 | 1.3204 | 0.5004 | 242.56 | 47.37 | 50.61355 | 5000 | 240 | 4 | 298 | 0 | 9.9069
9 | 13 | 47 | 1165.6313 | 1.3204 | 0.5004 | 242.56 | 47.37 | 50.61355 | 5000 | 240 | 4 | 298 | 0 | 12.578
15 | 10 | 47 | 1422 | 0.56 | 0.6116 | 200 | 20 | 5.70615 | 200 | 120 | 3 | 298 | 0 | 16.44
15 | 10 | 47 | 1422 | 0.56 | 0.6116 | 200 | 20 | 5.70615 | 200 | 120 | 3 | 298 | 0 | 18.178
15 | 10 | 47 | 1422 | 0.56 | 0.6116 | 200 | 20 | 5.70615 | 200 | 120 | 3 | 298 | 0 | 27.934
15 | 10 | 47 | 1422 | 0.56 | 0.6116 | 200 | 20 | 5.70615 | 200 | 120 | 3 | 298 | 0 | 41.959
15 | 10 | 47 | 1422 | 0.56 | 0.6116 | 200 | 20 | 5.70615 | 200 | 120 | 3 | 298 | 0 | 43.612
15 | 10 | 47 | 1422 | 0.56 | 0.6116 | 200 | 20 | 5.70615 | 200 | 120 | 3 | 298 | 0 | 44.73
15 | 10 | 47 | 1422 | 0.56 | 0.6116 | 200 | 20 | 5.70615 | 200 | 120 | 3 | 298 | 0 | 45.578
15 | 10 | 47 | 1422 | 0.56 | 0.6116 | 200 | 20 | 5 | 200 | 4.8936 | 3 | 298 | 0 | 21.937
15 | 10 | 47 | 1422 | 0.56 | 0.6116 | 200 | 20 | 5 | 200 | 10 | 3 | 298 | 0 | 22.782
15 | 10 | 47 | 1422 | 0.56 | 0.6116 | 200 | 20 | 5 | 200 | 15 | 3 | 298 | 0 | 23.333
15 | 10 | 47 | 1422 | 0.56 | 0.6116 | 200 | 20 | 5 | 200 | 30 | 3 | 298 | 0 | 24.37
15 | 10 | 47 | 1422 | 0.56 | 0.6116 | 200 | 20 | 5 | 200 | 45.106 | 3 | 298 | 0 | 24.854
15 | 10 | 47 | 1422 | 0.56 | 0.6116 | 200 | 20 | 5 | 200 | 60 | 3 | 298 | 0 | 25.077
15 | 10 | 47 | 1422 | 0.56 | 0.6116 | 200 | 20 | 5 | 200 | 90 | 3 | 298 | 0 | 25.718
15 | 10 | 47 | 1422 | 0.56 | 0.6116 | 200 | 20 | 5 | 200 | 119.89 | 3 | 298 | 0 | 25.806
8 | 13 | 47 | 1057 | 0.21 | 0.2 | 150 | 50 | 20 | 10000 | 60 | 4 | 303 | 1 | 1.976
8 | 13 | 47 | 1057 | 0.21 | 0.2 | 150 | 50 | 40 | 10000 | 60 | 4 | 303 | 1 | 3.948
8 | 13 | 47 | 1057 | 0.21 | 0.2 | 150 | 50 | 60 | 10000 | 60 | 4 | 303 | 1 | 5.82
8 | 13 | 47 | 1057 | 0.21 | 0.2 | 150 | 50 | 80 | 10000 | 60 | 4 | 303 | 1 | 7.6
8 | 13 | 47 | 1057 | 0.21 | 0.2 | 150 | 50 | 100 | 10000 | 60 | 4 | 303 | 1 | 9.26
12 | 8 | 11 | 11.83 | 25.15 | 0.02668 | 180 | 15 | 42.45262 | 3333 | 1440 | 5 | 288 | 1 | 2.8976
12 | 8 | 11 | 11.83 | 25.15 | 0.02668 | 180 | 15 | 42.45262 | 3333 | 1440 | 5 | 288 | 1 | 14.614
12 | 8 | 11 | 11.83 | 25.15 | 0.02668 | 180 | 15 | 42.45262 | 3333 | 1440 | 5 | 288 | 1 | 23.181
12 | 8 | 11 | 11.83 | 25.15 | 0.02668 | 180 | 15 | 42.45262 | 3333 | 1440 | 5 | 288 | 1 | 40.567
12 | 8 | 11 | 11.83 | 25.15 | 0.02668 | 180 | 15 | 42.45262 | 3333 | 1440 | 5 | 288 | 1 | 52.157
12 | 8 | 11 | 11.83 | 25.15 | 0.02668 | 180 | 15 | 42.45262 | 3333 | 1440 | 5 | 288 | 1 | 60.22
12 | 8 | 11 | 11.83 | 25.15 | 0.02668 | 180 | 15 | 42.45262 | 3333 | 1440 | 5 | 288 | 1 | 68.031
12 | 8 | 11 | 11.83 | 25.15 | 0.02668 | 180 | 15 | 42.45262 | 3333 | 1440 | 5 | 288 | 1 | 71.181
12 | 8 | 11 | 11.83 | 25.15 | 0.02668 | 180 | 15 | 42.45262 | 3333 | 1440 | 5 | 288 | 1 | 72.315
12 | 8 | 11 | 11.83 | 25.15 | 0.02668 | 180 | 15 | 42.45262 | 3333 | 1440 | 5 | 298 | 1 | 3.0236
12 | 8 | 11 | 11.83 | 25.15 | 0.02668 | 180 | 15 | 42.45262 | 3333 | 1440 | 5 | 298 | 1 | 9.1969
12 | 8 | 11 | 11.83 | 25.15 | 0.02668 | 180 | 15 | 42.45262 | 3333 | 1440 | 5 | 298 | 1 | 19.906
12 | 8 | 11 | 11.83 | 25.15 | 0.02668 | 180 | 15 | 42.45262 | 3333 | 1440 | 5 | 298 | 1 | 28.85
12 | 8 | 11 | 11.83 | 25.15 | 0.02668 | 180 | 15 | 42.45262 | 3333 | 1440 | 5 | 298 | 1 | 41.575
12 | 8 | 11 | 11.83 | 25.15 | 0.02668 | 180 | 15 | 42.45262 | 3333 | 1440 | 5 | 298 | 1 | 55.433
12 | 8 | 11 | 11.83 | 25.15 | 0.02668 | 180 | 15 | 42.45262 | 3333 | 1440 | 5 | 298 | 1 | 64.756
12 | 8 | 11 | 11.83 | 25.15 | 0.02668 | 180 | 15 | 42.45262 | 3333 | 1440 | 5 | 298 | 1 | 73.575
12 | 8 | 11 | 11.83 | 25.15 | 0.02668 | 180 | 15 | 42.45262 | 3333 | 1440 | 5 | 298 | 1 | 79.748
12 | 8 | 11 | 11.83 | 25.15 | 0.02668 | 180 | 15 | 42.45262 | 3333 | 1440 | 5 | 298 | 1 | 82.646
12 | 8 | 11 | 11.83 | 25.15 | 0.02668 | 180 | 15 | 40.95262 | 3333 | 1440 | 5 | 308 | 1 | 1.7638
12 | 8 | 11 | 11.83 | 25.15 | 0.02668 | 180 | 15 | 40.95262 | 3333 | 1440 | 5 | 308 | 1 | 8.9449
12 | 8 | 11 | 11.83 | 25.15 | 0.02668 | 180 | 15 | 40.95262 | 3333 | 1440 | 5 | 308 | 1 | 23.937
12 | 8 | 11 | 11.83 | 25.15 | 0.02668 | 180 | 15 | 40.95262 | 3333 | 1440 | 5 | 308 | 1 | 29.228
12 | 8 | 11 | 11.83 | 25.15 | 0.02668 | 180 | 15 | 40.95262 | 3333 | 1440 | 5 | 308 | 1 | 42.457
12 | 8 | 11 | 11.83 | 25.15 | 0.02668 | 180 | 15 | 40.95262 | 3333 | 1440 | 5 | 308 | 1 | 55.685
12 | 8 | 11 | 11.83 | 25.15 | 0.02668 | 180 | 15 | 40.95262 | 3333 | 1440 | 5 | 308 | 1 | 67.024
12 | 8 | 11 | 11.83 | 25.15 | 0.02668 | 180 | 15 | 40.95262 | 3333 | 1440 | 5 | 308 | 1 | 76.724
12 | 8 | 11 | 11.83 | 25.15 | 0.02668 | 180 | 15 | 40.95262 | 3333 | 1440 | 5 | 308 | 1 | 82.898
12 | 8 | 11 | 11.83 | 25.15 | 0.02668 | 180 | 15 | 40.95262 | 3333 | 1440 | 5 | 308 | 1 | 86.551
12 | 8 | 11 | 11.83 | 25.15 | 0.02749 | 180 | 15 | 54.9 | 1333 | 1440 | 5 | 288 | 3 | 7.4013
12 | 8 | 11 | 11.83 | 25.15 | 0.02749 | 180 | 15 | 54.9 | 1333 | 1440 | 5 | 288 | 3 | 59.704
12 | 8 | 11 | 11.83 | 25.15 | 0.02749 | 180 | 15 | 54.9 | 1333 | 1440 | 5 | 288 | 3 | 147.53
12 | 8 | 11 | 11.83 | 25.15 | 0.02749 | 180 | 15 | 54.9 | 1333 | 1440 | 5 | 288 | 3 | 203.78
12 | 8 | 11 | 11.83 | 25.15 | 0.02749 | 180 | 15 | 54.9 | 1333 | 1440 | 5 | 288 | 3 | 242.76
12 | 8 | 11 | 11.83 | 25.15 | 0.02749 | 180 | 15 | 54.9 | 1333 | 1440 | 5 | 288 | 3 | 250.16
12 | 8 | 11 | 11.83 | 25.15 | 0.02749 | 180 | 15 | 54.9 | 1333 | 1440 | 5 | 288 | 3 | 258.06
12 | 8 | 11 | 11.83 | 25.15 | 0.02749 | 180 | 15 | 54.9 | 1333 | 1440 | 5 | 288 | 3 | 262.01
12 | 8 | 11 | 11.83 | 25.15 | 0.02749 | 180 | 15 | 54.9 | 1333 | 1440 | 5 | 288 | 3 | 262.5
12 | 8 | 11 | 11.83 | 25.15 | 0.02749 | 180 | 15 | 54.9 | 1333 | 1440 | 5 | 298 | 3 | 22.697
12 | 8 | 11 | 11.83 | 25.15 | 0.02749 | 180 | 15 | 54.9 | 1333 | 1440 | 5 | 298 | 3 | 73.52
12 | 8 | 11 | 11.83 | 25.15 | 0.02749 | 180 | 15 | 54.9 | 1333 | 1440 | 5 | 298 | 3 | 221.55
12 | 8 | 11 | 11.83 | 25.15 | 0.02749 | 180 | 15 | 54.9 | 1333 | 1440 | 5 | 298 | 3 | 280.76
12 | 8 | 11 | 11.83 | 25.15 | 0.02749 | 180 | 15 | 54.9 | 1333 | 1440 | 5 | 298 | 3 | 312.34
12 | 8 | 11 | 11.83 | 25.15 | 0.02749 | 180 | 15 | 54.9 | 1333 | 1440 | 5 | 298 | 3 | 320.23
12 | 8 | 11 | 11.83 | 25.15 | 0.02749 | 180 | 15 | 54.9 | 1333 | 1440 | 5 | 298 | 3 | 321.22
12 | 8 | 11 | 11.83 | 25.15 | 0.02749 | 180 | 15 | 54.9 | 1333 | 1440 | 5 | 298 | 3 | 321.22
12 | 8 | 11 | 11.83 | 25.15 | 0.02749 | 180 | 15 | 55.8 | 1333 | 1440 | 5 | 308 | 3 | 8.3882
12 | 8 | 11 | 11.83 | 25.15 | 0.02749 | 180 | 15 | 55.8 | 1333 | 1440 | 5 | 308 | 3 | 36.513
12 | 8 | 11 | 11.83 | 25.15 | 0.02749 | 180 | 15 | 55.8 | 1333 | 1440 | 5 | 308 | 3 | 148.52
12 | 8 | 11 | 11.83 | 25.15 | 0.02749 | 180 | 15 | 55.8 | 1333 | 1440 | 5 | 308 | 3 | 292.11
12 | 8 | 11 | 11.83 | 25.15 | 0.02749 | 180 | 15 | 55.8 | 1333 | 1440 | 5 | 308 | 3 | 334.54
12 | 8 | 11 | 11.83 | 25.15 | 0.02749 | 180 | 15 | 55.8 | 1333 | 1440 | 5 | 308 | 3 | 349.84
12 | 8 | 11 | 11.83 | 25.15 | 0.02749 | 180 | 15 | 55.8 | 1333 | 1440 | 5 | 308 | 3 | 356.25
12 | 8 | 11 | 11.83 | 25.15 | 0.02749 | 180 | 15 | 55.8 | 1333 | 1440 | 5 | 308 | 3 | 357.73
12 | 8 | 11 | 11.83 | 25.15 | 0.02751 | 180 | 15 | 38.87762 | 1333 | 1440 | 5 | 288 | 0 | 3.6804
12 | 8 | 11 | 11.83 | 25.15 | 0.02751 | 180 | 15 | 38.87762 | 1333 | 1440 | 5 | 288 | 0 | 32.918
12 | 8 | 11 | 11.83 | 25.15 | 0.02751 | 180 | 15 | 38.87762 | 1333 | 1440 | 5 | 288 | 0 | 63.391
12 | 8 | 11 | 11.83 | 25.15 | 0.02751 | 180 | 15 | 38.87762 | 1333 | 1440 | 5 | 288 | 0 | 98.987
12 | 8 | 11 | 11.83 | 25.15 | 0.02751 | 180 | 15 | 38.87762 | 1333 | 1440 | 5 | 288 | 0 | 120.78
12 | 8 | 11 | 11.83 | 25.15 | 0.02751 | 180 | 15 | 38.87762 | 1333 | 1440 | 5 | 288 | 0 | 122.94
12 | 8 | 11 | 11.83 | 25.15 | 0.02751 | 180 | 15 | 38.87762 | 1333 | 1440 | 5 | 288 | 0 | 122.48
12 | 8 | 11 | 11.83 | 25.15 | 0.02751 | 180 | 15 | 38.87762 | 1333 | 1440 | 5 | 298 | 0 | 8.0052
12 | 8 | 11 | 11.83 | 25.15 | 0.02751 | 180 | 15 | 38.87762 | 1333 | 1440 | 5 | 298 | 0 | 53.716
12 | 8 | 11 | 11.83 | 25.15 | 0.02751 | 180 | 15 | 38.87762 | 1333 | 1440 | 5 | 298 | 0 | 95.922
12 | 8 | 11 | 11.83 | 25.15 | 0.02751 | 180 | 15 | 38.87762 | 1333 | 1440 | 5 | 298 | 0 | 119.18
12 | 8 | 11 | 11.83 | 25.15 | 0.02751 | 180 | 15 | 38.87762 | 1333 | 1440 | 5 | 298 | 0 | 143.03
12 | 8 | 11 | 11.83 | 25.15 | 0.02751 | 180 | 15 | 38.87762 | 1333 | 1440 | 5 | 298 | 0 | 143.6
12 | 8 | 11 | 11.83 | 25.15 | 0.02751 | 180 | 15 | 38.87762 | 1333 | 1440 | 5 | 298 | 0 | 144.11
12 | 8 | 11 | 11.83 | 25.15 | 0.02751 | 180 | 15 | 39.67762 | 1333 | 1440 | 5 | 308 | 0 | 13.153
12 | 8 | 11 | 11.83 | 25.15 | 0.02751 | 180 | 15 | 39.67762 | 1333 | 1440 | 5 | 308 | 0 | 55.364
12 | 8 | 11 | 11.83 | 25.15 | 0.02751 | 180 | 15 | 39.67762 | 1333 | 1440 | 5 | 308 | 0 | 99.218
12 | 8 | 11 | 11.83 | 25.15 | 0.02751 | 180 | 15 | 39.67762 | 1333 | 1440 | 5 | 308 | 0 | 127.84
12 | 8 | 11 | 11.83 | 25.15 | 0.02751 | 180 | 15 | 39.67762 | 1333 | 1440 | 5 | 308 | 0 | 149.03
12 | 8 | 11 | 11.83 | 25.15 | 0.02751 | 180 | 15 | 39.67762 | 1333 | 1440 | 5 | 308 | 0 | 160.29
12 | 8 | 11 | 11.83 | 25.15 | 0.02751 | 180 | 15 | 39.67762 | 1333 | 1440 | 5 | 308 | 0 | 160.81
12 | 8 | 11 | 11.83 | 25.15 | 0.02324 | 180 | 15 | 20 | 3333 | 4.7319 | 5 | 288 | 1 | 3.8194
12 | 8 | 11 | 11.83 | 25.15 | 0.02324 | 180 | 15 | 20 | 3333 | 13.249 | 5 | 288 | 1 | 4.875
12 | 8 | 11 | 11.83 | 25.15 | 0.02324 | 180 | 15 | 20 | 3333 | 17.981 | 5 | 288 | 1 | 5.9236
12 | 8 | 11 | 11.83 | 25.15 | 0.02324 | 180 | 15 | 20 | 3333 | 29.338 | 5 | 288 | 1 | 6.2014
12 | 8 | 11 | 11.83 | 25.15 | 0.02324 | 180 | 15 | 20 | 3333 | 38.801 | 5 | 288 | 1 | 6.5347
12 | 8 | 11 | 11.83 | 25.15 | 0.02324 | 180 | 15 | 20 | 3333 | 49.211 | 5 | 288 | 1 | 6.7708
12 | 8 | 11 | 11.83 | 25.15 | 0.02324 | 180 | 15 | 20 | 3333 | 59.621 | 5 | 288 | 1 | 6.9444
12 | 8 | 11 | 11.83 | 25.15 | 0.02324 | 180 | 15 | 20 | 3333 | 88.959 | 5 | 288 | 1 | 7.0556
12 | 8 | 11 | 11.83 | 25.15 | 0.02324 | 180 | 15 | 20 | 3333 | 120.19 | 5 | 288 | 1 | 7.1597
12 | 8 | 11 | 11.83 | 25.15 | 0.02324 | 180 | 15 | 20 | 3333 | 148.58 | 5 | 288 | 1 | 7.2431
12 | 8 | 11 | 11.83 | 25.15 | 0.02324 | 180 | 15 | 20 | 3333 | 239.43 | 5 | 288 | 1 | 7.25
12 | 8 | 11 | 11.83 | 25.15 | 0.02324 | 180 | 15 | 20 | 3333 | 359.62 | 5 | 288 | 1 | 7.2569
12 | 8 | 11 | 11.83 | 25.15 | 0.02324 | 180 | 15 | 20 | 3333 | 478.86 | 5 | 288 | 1 | 7.2431
12 | 8 | 11 | 11.83 | 25.15 | 0.02536 | 180 | 15 | 20 | 3333 | 600 | 5 | 288 | 1 | 7.2569
12 | 8 | 11 | 11.83 | 25.15 | 0.02324 | 180 | 15 | 20 | 3333 | 4.7319 | 5 | 298 | 1 | 4.0347
12 | 8 | 11 | 11.83 | 25.15 | 0.02324 | 180 | 15 | 20 | 3333 | 9.4637 | 5 | 298 | 1 | 5.3403
12 | 8 | 11 | 11.83 | 25.15 | 0.02324 | 180 | 15 | 20 | 3333 | 13.249 | 5 | 298 | 1 | 5.8333
12 | 8 | 11 | 11.83 | 25.15 | 0.02324 | 180 | 15 | 20 | 3333 | 17.035 | 5 | 298 | 1 | 6.2431
12 | 8 | 11 | 11.83 | 25.15 | 0.02324 | 180 | 15 | 20 | 3333 | 29.338 | 5 | 298 | 1 | 6.75
12 | 8 | 11 | 11.83 | 25.15 | 0.02324 | 180 | 15 | 20 | 3333 | 49.211 | 5 | 298 | 1 | 7.0069
12 | 8 | 11 | 11.83 | 25.15 | 0.02324 | 180 | 15 | 20 | 3333 | 58.675 | 5 | 298 | 1 | 7.2153
12 | 8 | 11 | 11.83 | 25.15 | 0.02324 | 180 | 15 | 20 | 3333 | 89.905 | 5 | 298 | 1 | 7.2847
12 | 8 | 11 | 11.83 | 25.15 | 0.02324 | 180 | 15 | 20 | 3333 | 148.58 | 5 | 298 | 1 | 7.3264
12 | 8 | 11 | 11.83 | 25.15 | 0.02324 | 180 | 15 | 20 | 3333 | 239.43 | 5 | 298 | 1 | 7.3125
12 | 8 | 11 | 11.83 | 25.15 | 0.02324 | 180 | 15 | 20 | 3333 | 358.68 | 5 | 298 | 1 | 7.3125
12 | 8 | 11 | 11.83 | 25.15 | 0.02324 | 180 | 15 | 20 | 3333 | 478.86 | 5 | 298 | 1 | 7.3194
12 | 8 | 11 | 11.83 | 25.15 | 0.02536 | 180 | 15 | 20 | 3333 | 600 | 5 | 298 | 1 | 7.3125
12 | 8 | 11 | 11.83 | 25.15 | 0.02324 | 180 | 15 | 20 | 3333 | 4 | 5 | 308 | 1 | 4.2222
12 | 8 | 11 | 11.83 | 25.15 | 0.02324 | 180 | 15 | 20 | 3333 | 5 | 5 | 308 | 1 | 4.8681
12 | 8 | 11 | 11.83 | 25.15 | 0.02324 | 180 | 15 | 20 | 3333 | 10.41 | 5 | 308 | 1 | 5.7361
12 | 8 | 11 | 11.83 | 25.15 | 0.02324 | 180 | 15 | 20 | 3333 | 18.927 | 5 | 308 | 1 | 6.7569
12 | 8 | 11 | 11.83 | 25.15 | 0.02324 | 180 | 15 | 20 | 3333 | 29.338 | 5 | 308 | 1 | 6.9722
12 | 8 | 11 | 11.83 | 25.15 | 0.02324 | 180 | 15 | 20 | 3333 | 36.909 | 5 | 308 | 1 | 7.0903
12 | 8 | 11 | 11.83 | 25.15 | 0.02324 | 180 | 15 | 20 | 3333 | 49.211 | 5 | 308 | 1 | 7.25
12 | 8 | 11 | 11.83 | 25.15 | 0.02324 | 180 | 15 | 20 | 3333 | 59.621 | 5 | 308 | 1 | 7.2917
12 | 8 | 11 | 11.83 | 25.15 | 0.02324 | 180 | 15 | 20 | 3333 | 89.905 | 5 | 308 | 1 | 7.4028
12 | 8 | 11 | 11.83 | 25.15 | 0.02324 | 180 | 15 | 20 | 3333 | 150.47 | 5 | 308 | 1 | 7.4028
12 | 8 | 11 | 11.83 | 25.15 | 0.02324 | 180 | 15 | 20 | 3333 | 179.81 | 5 | 308 | 1 | 7.4097
12 | 8 | 11 | 11.83 | 25.15 | 0.02324 | 180 | 15 | 20 | 3333 | 300 | 5 | 308 | 1 | 7.4097
12 | 8 | 11 | 11.83 | 25.15 | 0.02324 | 180 | 15 | 20 | 3333 | 418.3 | 5 | 308 | 1 | 7.4167
12 | 8 | 11 | 11.83 | 25.15 | 0.02536 | 180 | 15 | 20 | 3333 | 600 | 5 | 308 | 1 | 7.4097
12 | 8 | 11 | 11.83 | 25.15 | 0.02511 | 180 | 15 | 50 | 1333 | 4.8387 | 5 | 288 | 3 | 7.367
12 | 8 | 11 | 11.83 | 25.15 | 0.02511 | 180 | 15 | 50 | 1333 | 15.484 | 5 | 288 | 3 | 18.688
12 | 8 | 11 | 11.83 | 25.15 | 0.02511 | 180 | 15 | 50 | 1333 | 30 | 5 | 288 | 3 | 24.672
12 | 8 | 11 | 11.83 | 25.15 | 0.02511 | 180 | 15 | 50 | 1333 | 60.968 | 5 | 288 | 3 | 33.003
12 | 8 | 11 | 11.83 | 25.15 | 0.02511 | 180 | 15 | 50 | 1333 | 90 | 5 | 288 | 3 | 35.469
12 | 8 | 11 | 11.83 | 25.15 | 0.02511 | 180 | 15 | 50 | 1333 | 119.03 | 5 | 288 | 3 | 36.762
12 | 8 | 11 | 11.83 | 25.15 | 0.02511 | 180 | 15 | 50 | 1333 | 300.97 | 5 | 288 | 3 | 37.601
12 | 8 | 11 | 11.83 | 25.15 | 0.02721 | 180 | 15 | 50 | 1333 | 600 | 5 | 288 | 3 | 37.572
12 | 8 | 11 | 11.83 | 25.15 | 0.02511 | 180 | 15 | 50 | 1333 | 4.8387 | 5 | 298 | 3 | 12.763
12 | 8 | 11 | 11.83 | 25.15 | 0.02511 | 180 | 15 | 50 | 1333 | 14.516 | 5 | 298 | 3 | 21.796
12 | 8 | 11 | 11.83 | 25.15 | 0.02511 | 180 | 15 | 50 | 1333 | 29.032 | 5 | 298 | 3 | 30.067
12 | 8 | 11 | 11.83 | 25.15 | 0.02511 | 180 | 15 | 50 | 1333 | 50.323 | 5 | 298 | 3 | 35.641
12 | 8 | 11 | 11.83 | 25.15 | 0.02511 | 180 | 15 | 50 | 1333 | 90 | 5 | 298 | 3 | 36.935
12 | 8 | 11 | 11.83 | 25.15 | 0.02511 | 180 | 15 | 50 | 1333 | 240 | 5 | 298 | 3 | 37.537
12 | 8 | 11 | 11.83 | 25.15 | 0.02511 | 180 | 15 | 50 | 1333 | 480 | 5 | 298 | 3 | 37.619
12 | 8 | 11 | 11.83 | 25.15 | 0.02511 | 180 | 15 | 50 | 1333 | 4.8387 | 5 | 308 | 3 | 18.335
12 | 8 | 11 | 11.83 | 25.15 | 0.02511 | 180 | 15 | 50 | 1333 | 9.6774 | 5 | 308 | 3 | 29.42
12 | 8 | 11 | 11.83 | 25.15 | 0.02511 | 180 | 15 | 50 | 1333 | 19.355 | 5 | 308 | 3 | 33.468
12 | 8 | 11 | 11.83 | 25.15 | 0.02511 | 180 | 15 | 50 | 1333 | 39.677 | 5 | 308 | 3 | 36.52
12 | 8 | 11 | 11.83 | 25.15 | 0.02511 | 180 | 15 | 50 | 1333 | 60.968 | 5 | 308 | 3 | 37.343
12 | 8 | 11 | 11.83 | 25.15 | 0.02511 | 180 | 15 | 50 | 1333 | 120 | 5 | 308 | 3 | 37.466
12 | 8 | 11 | 11.83 | 25.15 | 0.02511 | 180 | 15 | 50 | 1333 | 178.06 | 5 | 308 | 3 | 37.531
12 | 8 | 11 | 11.83 | 25.15 | 0.02511 | 180 | 15 | 50 | 1333 | 420 | 5 | 308 | 3 | 37.496
12 | 8 | 11 | 11.83 | 25.15 | 0.02411 | 180 | 15 | 20 | 1333 | 4.1697 | 5 | 288 | 0 | 0.90724
12 | 8 | 11 | 11.83 | 25.15 | 0.02411 | 180 | 15 | 20 | 1333 | 14.65 | 5 | 288 | 0 | 4.5184
12 | 8 | 11 | 11.83 | 25.15 | 0.02411 | 180 | 15 | 20 | 1333 | 37.92 | 5 | 288 | 0 | 8.2541
12 | 8 | 11 | 11.83 | 25.15 | 0.02411 | 180 | 15 | 20 | 1333 | 58.446 | 5 | 288 | 0 | 10.015
12 | 8 | 11 | 11.83 | 25.15 | 0.02411 | 180 | 15 | 20 | 1333 | 89.67 | 5 | 288 | 0 | 11.118
12 | 8 | 11 | 11.83 | 25.15 | 0.02411 | 180 | 15 | 20 | 1333 | 178.48 | 5 | 288 | 0 | 12.15
12 | 8 | 11 | 11.83 | 25.15 | 0.02411 | 180 | 15 | 20 | 1333 | 359.74 | 5 | 288 | 0 | 12.47
12 | 8 | 11 | 11.83 | 25.15 | 0.02621 | 180 | 15 | 20 | 1333 | 719.46 | 5 | 288 | 0 | 12.47
12 | 8 | 11 | 11.83 | 25.15 | 0.02411 | 180 | 15 | 20 | 1333 | 4.8589 | 5 | 298 | 0 | 1.3342
12 | 8 | 11 | 11.83 | 25.15 | 0.02411 | 180 | 15 | 20 | 1333 | 29.394 | 5 | 298 | 0 | 8.1474
12 | 8 | 11 | 11.83 | 25.15 | 0.02411 | 180 | 15 | 20 | 1333 | 49.884 | 5 | 298 | 0 | 10.638
12 | 8 | 11 | 11.83 | 25.15 | 0.02411 | 180 | 15 | 20 | 1333 | 88.892 | 5 | 298 | 0 | 12.435
12 | 8 | 11 | 11.83 | 25.15 | 0.02411 | 180 | 15 | 20 | 1333 | 149.97 | 5 | 298 | 0 | 13.591
12 | 8 | 11 | 11.83 | 25.15 | 0.02411 | 180 | 15 | 20 | 1333 | 299.96 | 5 | 298 | 0 | 13.769
12 | 8 | 11 | 11.83 | 25.15 | 0.02621 | 180 | 15 | 20 | 1333 | 720.1 | 5 | 298 | 0 | 13.769
12 | 8 | 11 | 11.83 | 25.15 | 0.02411 | 180 | 15 | 20 | 1333 | 4.8372 | 5 | 308 | 0 | 1.7611
12 | 8 | 11 | 11.83 | 25.15 | 0.02411 | 180 | 15 | 20 | 1333 | 18.772 | 5 | 308 | 0 | 7.3291
12 | 8 | 11 | 11.83 | 25.15 | 0.02411 | 180 | 15 | 20 | 1333 | 59.717 | 5 | 308 | 0 | 13.004
12 | 8 | 11 | 11.83 | 25.15 | 0.02411 | 180 | 15 | 20 | 1333 | 118.66 | 5 | 308 | 0 | 14.267
12 | 8 | 11 | 11.83 | 25.15 | 0.02411 | 180 | 15 | 20 | 1333 | 239.51 | 5 | 308 | 0 | 14.285
12 | 8 | 11 | 11.83 | 25.15 | 0.02411 | 180 | 15 | 20 | 1333 | 479.08 | 5 | 308 | 0 | 14.267
12 | 8 | 11 | 11.83 | 25.15 | 0.02621 | 180 | 15 | 20 | 1333 | 719.37 | 5 | 308 | 0 | 14.267
17 | 10 | 47 | 76.8506 | 3.1877 | 0.10305 | 150 | 100 | 10 | 200 | 5.396 | 7 | 298 | 3 | 28.7
17 | 10 | 47 | 76.8506 | 3.1877 | 0.10305 | 150 | 100 | 10 | 200 | 20.814 | 7 | 298 | 3 | 38.565
17 | 10 | 47 | 76.8506 | 3.1877 | 0.10305 | 150 | 100 | 10 | 200 | 57.34 | 7 | 298 | 3 | 45.74
17 | 10 | 47 | 76.8506 | 3.2117 | 0.10305 | 150 | 100 | 10 | 200 | 120.69 | 7 | 298 | 3 | 47.085
17 | 10 | 47 | 76.8506 | 3.2117 | 0.10305 | 150 | 100 | 10 | 200 | 302.8 | 7 | 298 | 3 | 47.982
17 | 10 | 47 | 844.4866 | 1.8401 | 0.5486 | 150 | 100 | 20 | 200 | 6.6274 | 7 | 298 | 1 | 0.20369
17 | 10 | 47 | 844.4866 | 1.8401 | 0.5486 | 150 | 100 | 20 | 200 | 20.324 | 7 | 298 | 1 | 0.58042
17 | 10 | 47 | 844.4866 | 1.8401 | 0.5486 | 150 | 100 | 20 | 200 | 32.253 | 7 | 298 | 1 | 0.95607
17 | 10 | 47 | 844.4866 | 1.8401 | 0.5486 | 150 | 100 | 20 | 200 | 64.507 | 7 | 298 | 1 | 1.5284
17 | 10 | 47 | 844.4866 | 1.8401 | 0.5486 | 150 | 100 | 20 | 200 | 98.085 | 7 | 298 | 1 | 1.9173
17 | 10 | 47 | 844.4866 | 1.8359 | 0.5486 | 150 | 100 | 20 | 200 | 123.71 | 7 | 298 | 1 | 1.933
17 | 10 | 47 | 844.4866 | 1.8382 | 0.5486 | 150 | 100 | 20 | 200 | 178.94 | 7 | 298 | 1 | 2.3353
17 | 10 | 47 | 844.4866 | 1.839 | 0.5486 | 150 | 100 | 20 | 200 | 304.86 | 7 | 298 | 1 | 2.7809
17 | 10 | 47 | 844.4866 | 1.839 | 0.5648 | 150 | 100 | 10 | 200 | 300 | 7 | 298 | 1 | 1.4141
17 | 10 | 47 | 844.4866 | 1.839 | 0.5648 | 150 | 100 | 15 | 200 | 300 | 7 | 298 | 1 | 2.0202
17 | 10 | 47 | 844.4866 | 1.839 | 0.5486 | 150 | 100 | 20 | 200 | 300 | 7 | 298 | 1 | 2.6263
17 | 10 | 47 | 844.4866 | 1.839 | 0.5406 | 150 | 100 | 25 | 200 | 300 | 7 | 298 | 1 | 3.0303
17 | 10 | 47 | 844.4866 | 1.839 | 0.5406 | 150 | 100 | 30 | 200 | 300 | 7 | 298 | 1 | 3.2323
17 | 10 | 47 | 844.4866 | 1.8524 | 0.5406 | 150 | 100 | 40 | 200 | 300 | 7 | 298 | 1 | 3.4343
17 | 10 | 39 | 81.6497 | 2.4674 | 0.10824 | 150 | 100 | 40 | 50 | 0.85215 | 7 | 298 | 3 | 162.78
17 | 10 | 39 | 81.6497 | 2.4348 | 0.10824 | 150 | 100 | 40 | 50 | 9.7031 | 7 | 298 | 3 | 187
17 | 10 | 39 | 81.6497 | 2.4348 | 0.10824 | 150 | 100 | 40 | 50 | 33.022 | 7 | 298 | 3 | 189.24
17 | 10 | 39 | 81.6497 | 2.4348 | 0.10824 | 150 | 100 | 40 | 50 | 90.244 | 7 | 298 | 3 | 206.28
17 | 10 | 39 | 81.6497 | 2.4348 | 0.10824 | 150 | 100 | 40 | 50 | 301.43 | 7 | 298 | 3 | 224.66
17 | 10 | 39 | 839.0137 | 2.1826 | 0.5635 | 150 | 100 | 40 | 50 | 1.3255 | 7 | 298 | 1 | 13.276
17 | 10 | 39 | 839.0137 | 1.8307 | 0.5646 | 150 | 100 | 40 | 50 | 4.8601 | 7 | 298 | 1 | 37.219
17 | 10 | 39 | 839.0137 | 1.7871 | 0.5768 | 150 | 100 | 40 | 50 | 7.0692 | 7 | 298 | 1 | 47.349
17 | 10 | 39 | 839.0137 | 1.7871 | 0.5768 | 150 | 100 | 40 | 50 | 10.604 | 7 | 298 | 1 | 52.14
17 | 10 | 39 | 839.0137 | 1.7871 | 0.5768 | 150 | 100 | 40 | 50 | 22.533 | 7 | 298 | 1 | 64.118
17 | 10 | 39 | 839.0137 | 1.7871 | 0.5768 | 150 | 100 | 40 | 50 | 28.277 | 7 | 298 | 1 | 66.699
17 | 10 | 39 | 839.0137 | 1.7871 | 0.5768 | 150 | 100 | 40 | 50 | 56.112 | 7 | 298 | 1 | 71.873
17 | 10 | 39 | 839.0137 | 1.7871 | 0.5768 | 150 | 100 | 40 | 50 | 91.9 | 7 | 298 | 1 | 74.289
17 | 10 | 39 | 839.0137 | 1.7829 | 0.5768 | 150 | 100 | 40 | 50 | 118.85 | 7 | 298 | 1 | 82.225
17 | 10 | 39 | 839.0137 | 1.7852 | 0.5768 | 150 | 100 | 40 | 50 | 183.8 | 7 | 298 | 1 | 87.789
17 | 10 | 39 | 839.0137 | 1.7866 | 0.5768 | 150 | 100 | 40 | 50 | 299.12 | 7 | 298 | 1 | 90.807
17 | 10 | 39 | 81.6497 | 2.4348 | 0.10824 | 150 | 100 | 10 | 50 | 300 | 7 | 298 | 3 | 142.2
17 | 10 | 39 | 81.6497 | 2.4348 | 0.10824 | 150 | 100 | 15 | 50 | 300 | 7 | 298 | 3 | 174.5
17 | 10 | 39 | 81.6497 | 2.4348 | 0.10824 | 150 | 100 | 20 | 50 | 300 | 7 | 298 | 3 | 189
17 | 10 | 39 | 81.6497 | 2.4348 | 0.10824 | 150 | 100 | 39 | 50 | 300 | 7 | 298 | 3 | 221
17 | 10 | 39 | 81.6497 | 2.4348 | 0.10824 | 150 | 100 | 41 | 50 | 300 | 7 | 298 | 3 | 221
17 | 10 | 39 | 839.0137 | 1.7711 | 0.593 | 150 | 100 | 10 | 50 | 300 | 7 | 298 | 1 | 52.525
17 | 10 | 39 | 839.0137 | 1.7714 | 0.593 | 150 | 100 | 15 | 50 | 300 | 7 | 298 | 1 | 78.182
17 | 10 | 39 | 839.0137 | 1.7714 | 0.5768 | 150 | 100 | 20 | 50 | 300 | 7 | 298 | 1 | 86.465
17 | 10 | 39 | 839.0137 | 1.7714 | 0.5768 | 150 | 100 | 25 | 50 | 300 | 7 | 298 | 1 | 89.495
17 | 10 | 39 | 839.0137 | 1.7714 | 0.5768 | 150 | 100 | 30 | 50 | 300 | 7 | 298 | 1 | 92.525
17 | 10 | 39 | 839.0137 | 1.7866 | 0.5768 | 150 | 100 | 40 | 50 | 300 | 7 | 298 | 1 | 93.131
17 | 16 | 22 | 160 | 10 | 0.33 | 300 | 10 | 10 | 250 | 1440 | 3.9995 | 298 | 1 | 23.24
17 | 16 | 22 | 160 | 10 | 0.33 | 300 | 10 | 10 | 250 | 1440 | 4.4993 | 298 | 1 | 24.39
17 | 16 | 22 | 160 | 10 | 0.33 | 300 | 10 | 10 | 250 | 1440 | 4.9958 | 298 | 1 | 26.028
17 | 16 | 22 | 160 | 10 | 0.33 | 300 | 10 | 10 | 250 | 1440 | 5.4957 | 298 | 1 | 26.899
17 | 16 | 22 | 160 | 10 | 0.33 | 300 | 10 | 10 | 250 | 1440 | 5.9956 | 298 | 1 | 27.247
17 | 16 | 22 | 160 | 10 | 0.33 | 300 | 10 | 10 | 250 | 1440 | 3.9979 | 298 | 3 | 32.822
17 | 16 | 22 | 160 | 10 | 0.33 | 300 | 10 | 10 | 250 | 1440 | 4.4976 | 298 | 3 | 34.913
17 | 16 | 22 | 160 | 10 | 0.33 | 300 | 10 | 10 | 250 | 1440 | 4.9973 | 298 | 3 | 37.143
17 | 16 | 22 | 160 | 10 | 0.33 | 300 | 10 | 10 | 250 | 1440 | 5.494 | 298 | 3 | 37.561
17 | 16 | 22 | 160 | 10 | 0.33 | 300 | 10 | 10 | 250 | 1440 | 5.994 | 298 | 3 | 37.143
17 | 16 | 22 | 160 | 10 | 0.33 | 300 | 10 | 10 | 250 | 2.3121 | 6 | 298 | 1 | 6.5339
17 | 16 | 22 | 160 | 10 | 0.33 | 300 | 10 | 10 | 250 | 6.9364 | 6 | 298 | 1 | 10.299
17 | 16 | 22 | 160 | 10 | 0.33 | 300 | 10 | 10 | 250 | 13.873 | 6 | 298 | 1 | 13.157
17 | 16 | 22 | 160 | 10 | 0.33 | 300 | 10 | 10 | 250 | 30.058 | 6 | 298 | 1 | 17.201
17 | 16 | 22 | 160 | 10 | 0.33 | 300 | 10 | 10 | 250 | 60.116 | 6 | 298 | 1 | 21.245
17 | 16 | 22 | 160 | 10 | 0.33 | 300 | 10 | 10 | 250 | 117.92 | 6 | 298 | 1 | 25.219
17 | 16 | 22 | 160 | 10 | 0.33 | 300 | 10 | 10 | 250 | 178.03 | 6 | 298 | 1 | 26.265
17 | 16 | 22 | 160 | 10 | 0.33 | 300 | 10 | 10 | 250 | 298.27 | 6 | 298 | 1 | 27.311
17 | 16 | 22 | 160 | 10 | 0.33 | 300 | 10 | 10 | 250 | 478.61 | 6 | 298 | 1 | 27.311
17 | 16 | 22 | 160 | 10 | 0.33 | 300 | 10 | 10 | 250 | 957.23 | 6 | 298 | 1 | 27.52
17 | 16 | 22 | 160 | 10 | 0.33 | 300 | 10 | 10 | 250 | 1197.7 | 6 | 298 | 1 | 27.799
17 | 16 | 22 | 160 | 10 | 0.33 | 300 | 10 | 10 | 250 | 1438.2 | 6 | 298 | 1 | 28.078
17 | 16 | 22 | 160 | 10 | 0.33 | 300 | 10 | 10 | 250 | 2.3121 | 6 | 298 | 3 | 8.5558
17 | 16 | 22 | 160 | 10 | 0.33 | 300 | 10 | 10 | 250 | 6.9364 | 6 | 298 | 3 | 12.181
17 | 16 | 22 | 160 | 10 | 0.33 | 300 | 10 | 10 | 250 | 13.873 | 6 | 298 | 3 | 18.247
17 | 16 | 22 | 160 | 10 | 0.33 | 300 | 10 | 10 | 250 | 27.746 | 6 | 298 | 3 | 25.219
17 | 16 | 22 | 160 | 10 | 0.33 | 300 | 10 | 10 | 250 | 60.116 | 6 | 298 | 3 | 31.633
17 | 16 | 22 | 160 | 10 | 0.33 | 300 | 10 | 10 | 250 | 120.23 | 6 | 298 | 3 | 34.841
17 | 16 | 22 | 160 | 10 | 0.33 | 300 | 10 | 10 | 250 | 178.03 | 6 | 298 | 3 | 36.026
17 | 16 | 22 | 160 | 10 | 0.33 | 300 | 10 | 10 | 250 | 298.27 | 6 | 298 | 3 | 37.141
17 | 16 | 22 | 160 | 10 | 0.33 | 300 | 10 | 10 | 250 | 478.61 | 6 | 298 | 3 | 37.56
17 | 16 | 22 | 160 | 10 | 0.33 | 300 | 10 | 10 | 250 | 959.54 | 6 | 298 | 3 | 37.908
17 | 16 | 22 | 160 | 10 | 0.33 | 300 | 10 | 10 | 250 | 1200 | 6 | 298 | 3 | 38.048
17 | 16 | 22 | 160 | 10 | 0.33 | 300 | 10 | 10 | 250 | 1438.2 | 6 | 298 | 3 | 38.675
17 | 16 | 22 | 160 | 10 | 0.33 | 300 | 10 | 10 | 250 | 480 | 6 | 298 | 1 | 22.258
17 | 16 | 22 | 160 | 10 | 0.33 | 300 | 10 | 22.27286 | 250 | 480 | 6 | 298 | 1 | 31.452
17 | 16 | 22 | 160 | 10 | 0.33 | 300 | 10 | 22.27286 | 250 | 480 | 6 | 298 | 1 | 86.613
17 | 16 | 22 | 160 | 10 | 0.33 | 300 | 10 | 22.27286 | 250 | 480 | 6 | 298 | 1 | 123.87
17 | 16 | 22 | 160 | 10 | 0.33 | 300 | 10 | 22.27286 | 250 | 480 | 6 | 298 | 1 | 137.9
17 | 16 | 22 | 160 | 10 | 0.33 | 300 | 10 | 10 | 250 | 480 | 6 | 298 | 3 | 37.258
17 | 16 | 22 | 160 | 10 | 0.33 | 300 | 10 | 50.72071 | 250 | 480 | 6 | 298 | 3 | 69.194
17 | 16 | 22 | 160 | 10 | 0.33 | 300 | 10 | 50.72071 | 250 | 480 | 6 | 298 | 3 | 159.19
17 | 16 | 22 | 160 | 10 | 0.33 | 300 | 10 | 50.72071 | 250 | 480 | 6 | 298 | 3 | 208.55
17 | 16 | 22 | 160 | 10 | 0.33 | 300 | 10 | 100 | 250 | 480 | 6 | 298 | 3 | 234.68
18 | 18 | 22 | 287 | 7 | 0.29 | 300 | 10 | 10 | 250 | 1440 | 3.9968 | 298 | 1 | 31.021
18 | 18 | 22 | 287 | 7 | 0.29 | 300 | 10 | 10 | 250 | 1440 | 4.4968 | 298 | 1 | 32.518
18 | 18 | 22 | 287 | 7 | 0.29 | 300 | 10 | 10 | 250 | 1440 | 4.9968 | 298 | 1 | 33.521
18 | 18 | 22 | 287 | 7 | 0.29 | 300 | 10 | 10 | 250 | 1440 | 5.4968 | 298 | 1 | 34.12
18 | 18 | 22 | 287 | 7 | 0.29 | 300 | 10 | 10 | 250 | 1440 | 6 | 298 | 1 | 35.106
18 | 18 | 22 | 287 | 7 | 0.29 | 300 | 10 | 10 | 250 | 1440 | 3.9968 | 298 | 3 | 36.426
18 | 18 | 22 | 287 | 7 | 0.29 | 300 | 10 | 10 | 250 | 1440 | 4.4968 | 298 | 3 | 37.377
18 | 18 | 22 | 287 | 7 | 0.29 | 300 | 10 | 10 | 250 | 1440 | 5 | 298 | 3 | 39.261
18 | 18 | 22 | 287 | 7 | 0.29 | 300 | 10 | 10 | 250 | 1440 | 5.4968 | 298 | 3 | 39.542
18 | 18 | 22 | 287 | 7 | 0.29 | 300 | 10 | 10 | 250 | 1440 | 5.9968 | 298 | 3 | 39.736
18 | 18 | 22 | 287 | 7 | 0.29 | 300 | 10 | 10 | 250 | 4.6602 | 6 | 298 | 1 | 6.9403
18 | 18 | 22 | 287 | 7 | 0.29 | 300 | 10 | 10 | 250 | 9.3204 | 6 | 298 | 1 | 12.761
18 | 18 | 22 | 287 | 7 | 0.29 | 300 | 10 | 10 | 250 | 13.981 | 6 | 298 | 1 | 16.194
18 | 18 | 22 | 287 | 7 | 0.29 | 300 | 10 | 10 | 250 | 27.961 | 6 | 298 | 1 | 19.552
18 | 18 | 22 | 287 | 7 | 0.29 | 300 | 10 | 10 | 250 | 58.252 | 6 | 298 | 1 | 23.284
18 | 18 | 22 | 287 | 7 | 0.29 | 300 | 10 | 10 | 250 | 121.17 | 6 | 298 | 1 | 30.597
18 | 18 | 22 | 287 | 7 | 0.29 | 300 | 10 | 10 | 250 | 300.58 | 6 | 298 | 1 | 34.179
18 | 18 | 22 | 287 | 7 | 0.29 | 300 | 10 | 10 | 250 | 477.67 | 6 | 298 | 1 | 35
18 | 18 | 22 | 287 | 7 | 0.29 | 300 | 10 | 10 | 250 | 957.67 | 6 | 298 | 1 | 35.224
18 | 18 | 22 | 287 | 7 | 0.29 | 300 | 10 | 10 | 250 | 1200 | 6 | 298 | 1 | 35.448
18 | 18 | 22 | 287 | 7 | 0.29 | 300 | 10 | 10 | 250 | 1437.7 | 6 | 298 | 1 | 35.672
18 | 18 | 22 | 287 | 7 | 0.29 | 300 | 10 | 10 | 250 | 4.6602 | 6 | 298 | 3 | 7.2388
18 | 18 | 22 | 287 | 7 | 0.29 | 300 | 10 | 10 | 250 | 9.3204 | 6 | 298 | 3 | 9.2537
18 | 18 | 22 | 287 | 7 | 0.29 | 300 | 10 | 10 | 250 | 13.981 | 6 | 298 | 3 | 14.627
18 | 18 | 22 | 287 | 7 | 0.29 | 300 | 10 | 10 | 250 | 30.291 | 6 | 298 | 3 | 18.507
18 | 18 | 22 | 287 | 7 | 0.29 | 300 | 10 | 10 | 250 | 60.583 | 6 | 298 | 3 | 25.224
18 | 18 | 22 | 287 | 7 | 0.29 | 300 | 10 | 10 | 250 | 121.17 | 6 | 298 | 3 | 31.567
18 | 18 | 22 | 287 | 7 | 0.29 | 300 | 10 | 10 | 250 | 179.42 | 6 | 298 | 3 | 34.03
18 | 18 | 22 | 287 | 7 | 0.29 | 300 | 10 | 10 | 250 | 300.58 | 6 | 298 | 3 | 37.164
18 | 18 | 22 | 287 | 7 | 0.29 | 300 | 10 | 10 | 250 | 480 | 6 | 298 | 3 | 38.881
18 | 18 | 22 | 287 | 7 | 0.29 | 300 | 10 | 10 | 250 | 960 | 6 | 298 | 3 | 39.925
18 | 18 | 22 | 287 | 7 | 0.29 | 300 | 10 | 10 | 250 | 1200 | 6 | 298 | 3 | 40
18 | 18 | 22 | 287 | 7 | 0.29 | 300 | 10 | 10 | 250 | 1440 | 6 | 298 | 3 | 40.075
18 | 18 | 22 | 287 | 7 | 0.29 | 300 | 10 | 10 | 250 | 480 | 6 | 298 | 1 | 35.374
18 | 18 | 22 | 287 | 7 | 0.29 | 300 | 10 | 48.89286 | 250 | 480 | 6 | 298 | 1 | 71.429
18 | 18 | 22 | 287 | 7 | 0.29 | 300 | 10 | 48.89286 | 250 | 480 | 6 | 298 | 1 | 166.67
18 | 18 | 22 | 287 | 7 | 0.29 | 300 | 10 | 48.89286 | 250 | 480 | 6 | 298 | 1 | 227.21
18 | 18 | 22 | 287 | 7 | 0.29 | 300 | 10 | 100 | 250 | 480 | 6 | 298 | 1 | 284.35
18 | 18 | 22 | 287 | 7 | 0.29 | 300 | 10 | 10 | 250 | 480 | 6 | 298 | 3 | 40.136
18 | 18 | 22 | 287 | 7 | 0.29 | 300 | 10 | 42.61 | 250 | 480 | 6 | 298 | 3 | 78.912
18 | 18 | 22 | 287 | 7 | 0.29 | 300 | 10 | 42.61 | 250 | 480 | 6 | 298 | 3 | 201.36
18 | 18 | 22 | 287 | 7 | 0.29 | 300 | 10 | 42.61 | 250 | 480 | 6 | 298 | 3 | 272.79
18 | 18 | 22 | 287 | 7 | 0.29 | 300 | 10 | 100 | 250 | 480 | 6 | 298 | 3 | 310.88
18 | 18 | 23 | 1144 | 2.84 | 0.37 | 220 | 50 | 100 | 800 | 199.95 | 7 | 298 | 1 | 118.8
18 | 18 | 23 | 1144 | 2.84 | 0.37 | 220 | 10 | 20.721 | 800 | 360 | 7 | 298 | 1 | 8.4579
18 | 18 | 23 | 1144 | 2.84 | 0.37 | 220 | 10 | 51.351 | 800 | 360 | 7 | 298 | 1 | 90.136
18 | 18 | 23 | 1144 | 2.84 | 0.37 | 220 | 10 | 100.9 | 800 | 360 | 7 | 298 | 1 | 210.16
18 | 18 | 23 | 1144 | 2.84 | 0.37 | 220 | 10 | 200 | 800 | 360 | 7 | 298 | 1 | 279.35
18 | 18 | 23 | 1144 | 2.84 | 0.37 | 220 | 10 | 300 | 800 | 360 | 7 | 298 | 1 | 313.18
18 | 18 | 23 | 1144 | 2.84 | 0.37 | 220 | 10 | 500 | 800 | 360 | 7 | 298 | 1 | 334
18 | 18 | 23 | 1144 | 2.84 | 0.37 | 220 | 10 | 700 | 800 | 360 | 7 | 298 | 1 | 342.86
18 | 18 | 23 | 1144 | 2.84 | 0.37 | 220 | 10 | 1000 | 800 | 360 | 7 | 298 | 1 | 347.7
18 | 18 | 23 | 1144 | 2.84 | 0.37 | 220 | 10 | 20.721 | 800 | 360 | 7 | 298 | 3 | 9.4542
18 | 18 | 23 | 1144 | 2.84 | 0.37 | 220 | 10 | 50.45 | 800 | 360 | 7 | 298 | 3 | 100.1
18 | 18 | 23 | 1144 | 2.84 | 0.37 | 220 | 10 | 99.099 | 800 | 360 | 7 | 298 | 3 | 266.45
18 | 18 | 23 | 1144 | 2.84 | 0.37 | 220 | 10 | 200.9 | 800 | 360 | 7 | 298 | 3 | 321.2
18 | 18 | 23 | 1144 | 2.84 | 0.37 | 220 | 10 | 299.1 | 800 | 360 | 7 | 298 | 3 | 377.93
18 | 18 | 23 | 1144 | 2.84 | 0.37 | 220 | 10 | 499.1 | 800 | 360 | 7 | 298 | 3 | 391.28
18 | 18 | 23 | 1144 | 2.84 | 0.37 | 220 | 10 | 699.1 | 800 | 360 | 7 | 298 | 3 | 396.16
18 | 18 | 23 | 1144 | 2.84 | 0.37 | 220 | 10 | 1000 | 800 | 360 | 7 | 298 | 3 | 401
18 | 18 | 23 | 1144 | 2.84 | 0.37 | 220 | 47.37 | 312.896 | 767.72 | 360 | 7 | 297.97 | 1 | 35.65
18 | 18 | 23 | 1144 | 2.84 | 0.37 | 220 | 47.37 | 317.72 | 764.72 | 360 | 7 | 307.98 | 1 | 33.557
18 | 18 | 23 | 1144 | 2.84 | 0.37 | 220 | 47.37 | 320.8625 | 764.72 | 360 | 7 | 317.95 | 1 | 42.569
18 | 18 | 23 | 1144 | 2.84 | 0.37 | 220 | 47.37 | 326.6871 | 764.72 | 360 | 7 | 327.92 | 1 | 46.772
18 | 18 | 23 | 1144 | 2.84 | 0.37 | 220 | 47.37 | 379.0782 | 773.06 | 360 | 7 | 297.94 | 3 | 37.622
18 | 18 | 23 | 1144 | 2.84 | 0.37 | 220 | 47.37 | 386.6161 | 770.06 | 360 | 7 | 307.94 | 3 | 40.908
18 | 18 | 23 | 1144 | 2.84 | 0.37 | 220 | 47.37 | 390.0833 | 770.06 | 360 | 7 | 317.95 | 3 | 40.562
18 | 18 | 23 | 1144 | 2.84 | 0.37 | 220 | 47.37 | 390.3881 | 770.06 | 360 | 7 | 327.94 | 3 | 36.549
10 | 25 | 11 | 11.4 | 2.3 | 0.2728 | 150 | 10 | 50 | 1000 | 1 | 7 | 298 | 1 | 47.3
10 | 25 | 11 | 11.4 | 2.3 | 0.2728 | 150 | 10 | 50 | 1000 | 5 | 7 | 298 | 1 | 47.2
10 | 25 | 11 | 11.4 | 2.3 | 0.2728 | 150 | 10 | 50 | 1000 | 10 | 7 | 298 | 1 | 47.3
10 | 25 | 11 | 11.4 | 2.3 | 0.2728 | 150 | 10 | 50 | 1000 | 30 | 7 | 298 | 1 | 48.7
10 | 25 | 11 | 11.4 | 2.3 | 0.2728 | 150 | 10 | 50 | 1000 | 60 | 7 | 298 | 1 | 49.6
10 | 25 | 11 | 11.4 | 2.3 | 0.2728 | 150 | 10 | 50 | 1000 | 90 | 7 | 298 | 1 | 50.1
7 | 18 | 47 | 766 | 0.22 | 0.47 | 242.56 | 50 | 176.5983 | 1200 | 180 | 6 | 298 | 1 | 5.4617
7 | 18 | 47 | 766 | 0.22 | 0.47 | 242.56 | 50 | 176.5983 | 1200 | 180 | 6 | 298 | 1 | 14.011
7 | 18 | 47 | 766 | 0.22 | 0.47 | 242.56 | 50 | 176.5983 | 1200 | 180 | 6 | 298 | 1 | 22.797
7 | 18 | 47 | 766 | 0.22 | 0.47 | 242.56 | 50 | 176.5983 | 1200 | 180 | 6 | 298 | 1 | 37.045
7 | 18 | 47 | 766 | 0.22 | 0.47 | 242.56 | 50 | 176.5983 | 1200 | 180 | 6 | 298 | 1 | 51.174
7 | 18 | 47 | 766 | 0.22 | 0.47 | 242.56 | 50 | 176.5983 | 1200 | 180 | 6 | 298 | 1 | 53.786
7 | 18 | 47 | 766 | 0.22 | 0.47 | 242.56 | 50 | 176.5983 | 1200 | 180 | 6 | 298 | 1 | 56.28
7 | 18 | 47 | 766 | 0.22 | 0.47 | 242.56 | 50 | 176.5983 | 1200 | 180 | 6 | 298 | 1 | 55.449
7 | 18 | 47 | 766 | 0.22 | 0.47 | 242.56 | 50 | 176.5983 | 1200 | 180 | 6 | 298 | 1 | 61.979
7 | 18 | 47 | 766 | 0.22 | 0.47 | 242.56 | 50 | 176.5983 | 1200 | 180 | 6 | 298 | 1 | 62.81
7 | 18 | 47 | 766 | 0.22 | 0.47 | 242.56 | 50 | 176.5983 | 1200 | 180 | 6 | 298 | 1 | 63.997
7 | 18 | 47 | 766 | 0.22 | 0.47 | 242.56 | 50 | 176.5983 | 1200 | 180 | 6 | 298 | 1 | 65.303
7 | 18 | 47 | 766 | 0.22 | 0.47 | 242.56 | 500 | 200 | 1200 | 10.042 | 6 | 298 | 1 | 9.126602
7 | 18 | 47 | 766 | 0.22 | 0.47 | 242.56 | 500 | 200 | 1200 | 29.703 | 6 | 298 | 1 | 25.74809
7 | 18 | 47 | 766 | 0.22 | 0.47 | 242.56 | 500 | 200 | 1200 | 44.979 | 6 | 298 | 1 | 34.64987
7 | 18 | 47 | 766 | 0.22 | 0.47 | 242.56 | 500 | 200 | 1200 | 60.113 | 6 | 298 | 1 | 42.03118
7 | 18 | 47 | 766 | 0.22 | 0.47 | 242.56 | 500 | 200 | 1200 | 74.965 | 6 | 298 | 1 | 47.35629
7 | 18 | 47 | 766 | 0.22 | 0.47 | 242.56 | 500 | 200 | 1200 | 90.24 | 6 | 298 | 1 | 50.5433
7 | 18 | 47 | 766 | 0.22 | 0.47 | 242.56 | 500 | 200 | 1200 | 104.95 | 6 | 298 | 1 | 54.03388
7 | 18 | 47 | 766 | 0.22 | 0.47 | 242.56 | 500 | 200 | 1200 | 120.23 | 6 | 298 | 1 | 54.68729
7 | 18 | 47 | 766 | 0.22 | 0.47 | 242.56 | 500 | 200 | 1200 | 134.79 | 6 | 298 | 1 | 55.09729
7 | 18 | 47 | 766 | 0.22 | 0.47 | 242.56 | 500 | 200 | 1200 | 150.07 | 6 | 298 | 1 | 59.83414
7 | 18 | 47 | 766 | 0.22 | 0.47 | 242.56 | 500 | 200 | 1200 | 165.06 | 6 | 298 | 1 | 61.5528
7 | 18 | 47 | 766 | 0.22 | 0.47 | 242.56 | 500 | 200 | 1200 | 180.2 | 6 | 298 | 1 | 61.25293
3 | 9 | 47 | 2308 | 4.7848 | 0.7 | 160 | 20 | 2.36 | 20 | 70 | 7.8 | 298 | 1 | 109.74
3 | 9 | 47 | 2308 | 4.7848 | 0.7 | 160 | 20 | 12.10284 | 20 | 70 | 7.8 | 298 | 1 | 222.06
3 | 9 | 47 | 2308 | 4.7848 | 0.7 | 160 | 20 | 12.10284 | 20 | 70 | 7.8 | 298 | 1 | 315.6
3 | 9 | 47 | 2308 | 4.7848 | 0.7 | 160 | 20 | 12.10284 | 20 | 70 | 7.8 | 298 | 1 | 396.63
3 | 9 | 47 | 2308 | 4.7848 | 0.7 | 160 | 20 | 12.10284 | 20 | 70 | 7.8 | 298 | 1 | 472.66
3 | 9 | 47 | 2308 | 4.7848 | 0.7 | 160 | 20 | 12.10284 | 20 | 70 | 7.8 | 298 | 1 | 532.41
3 | 9 | 47 | 2308 | 4.7848 | 0.7 | 160 | 20 | 12.10284 | 20 | 70 | 7.8 | 298 | 1 | 587.17
3 | 9 | 47 | 2308 | 4.7848 | 0.7 | 160 | 20 | 12.10284 | 20 | 70 | 7.8 | 298 | 1 | 641.93
3 | 9 | 47 | 2308 | 4.7848 | 0.7 | 160 | 20 | 12.10284 | 20 | 70 | 7.8 | 298 | 1 | 679.17
3 | 9 | 47 | 2308 | 4.7848 | 0.7 | 160 | 20 | 21.24 | 20 | 70 | 7.8 | 298 | 1 | 690.11
8 | 13 | 1 | 445 | 17.864 | 0.3 | 200 | 10 | 172.4754 | 1000 | 10 | 6 | 298 | 1 | 36.00874
8 | 13 | 1 | 445 | 17.864 | 0.3 | 200 | 10 | 172.4754 | 1000 | 10 | 6 | 298 | 1 | 53.64376
8 | 13 | 1 | 445 | 17.864 | 0.3 | 200 | 10 | 172.4754 | 1000 | 10 | 6 | 298 | 1 | 62.74431
8 | 13 | 1 | 445 | 17.864 | 0.3 | 200 | 10 | 172.4754 | 1000 | 10 | 6 | 298 | 1 | 69.1492
8 | 13 | 1 | 445 | 17.864 | 0.3 | 200 | 10 | 172.4754 | 1000 | 10 | 6 | 298 | 1 | 75.67568
8 | 13 | 47 | 1405 | 1.1965 | 0.58 | 242.56 | 25 | 200 | 2000 | 14.809 | 7 | 298 | 1 | 12.807
8 | 13 | 47 | 1405 | 1.1965 | 0.58 | 242.56 | 25 | 200 | 2000 | 29.971 | 7 | 298 | 1 | 21.087
8 | 13 | 47 | 1405 | 1.1965 | 0.58 | 242.56 | 25 | 200 | 2000 | 44.78 | 7 | 298 | 1 | 27.296
8 | 13 | 47 | 1405 | 1.1965 | 0.58 | 242.56 | 25 | 200 | 2000 | 59.824 | 7 | 298 | 1 | 32.471
8 | 13 | 47 | 1405 | 1.1965 | 0.58 | 242.56 | 25 | 200 | 2000 | 74.633 | 7 | 298 | 1 | 38.163
8 | 13 | 47 | 1405 | 1.1965 | 0.58 | 242.56 | 25 | 200 | 2000 | 89.794 | 7 | 298 | 1 | 38.68
8 | 13 | 47 | 1405 | 1.1965 | 0.58 | 242.56 | 25 | 200 | 2000 | 104.84 | 7 | 298 | 1 | 38.163
8 | 13 | 47 | 1405 | 1.1961 | 0.58 | 242.56 | 25 | 200 | 2000 | 119.65 | 7 | 298 | 1 | 39.069
8 | 13 | 47 | 1405 | 1.119 | 0.58 | 242.56 | 25 | 200 | 2000 | 4.7013 | 7 | 298 | 3 | 92.367
8 | 13 | 47 | 1405 | 1.1241 | 0.58 | 242.56 | 25 | 200 | 2000 | 9.7551 | 7 | 298 | 3 | 96.248
8 | 13 | 47 | 1405 | 1.1241 | 0.58 | 242.56 | 25 | 200 | 2000 | 14.574 | 7 | 298 | 3 | 97.413
8 | 13 | 47 | 1405 | 1.1241 | 0.58 | 242.56 | 25 | 200 | 2000 | 29.853 | 7 | 298 | 3 | 98.06
8 | 13 | 47 | 1405 | 1.1241 | 0.58 | 242.56 | 25 | 200 | 2000 | 44.897 | 7 | 298 | 3 | 98.06
8 | 13 | 47 | 1405 | 1.1241 | 0.58 | 242.56 | 25 | 200 | 2000 | 59.706 | 7 | 298 | 3 | 98.448
8 | 13 | 47 | 1405 | 1.1241 | 0.58 | 242.56 | 25 | 200 | 2000 | 74.515 | 7 | 298 | 3 | 98.448
8 | 13 | 47 | 1405 | 1.1241 | 0.58 | 242.56 | 25 | 200 | 2000 | 89.794 | 7 | 298 | 3 | 98.318
8 | 13 | 47 | 1405 | 1.1241 | 0.58 | 242.56 | 25 | 200 | 2000 | 104.84 | 7 | 298 | 3 | 98.189
8 | 13 | 47 | 1405 | 1.1241 | 0.58 | 242.56 | 25 | 200 | 2000 | 120 | 7 | 298 | 3 | 97.801
8 | 13 | 47 | 1405 | 1.1989 | 0.58 | 242.56 | 25 | 49.443 | 2000 | 120 | 7 | 298 | 1 | 2.2105
8 | 13 | 47 | 1405 | 1.1961 | 0.58 | 242.56 | 25 | 100.39 | 2000 | 120 | 7 | 298 | 1 | 12.895
8 | 13 | 47 | 1405 | 1.1961 | 0.58 | 242.56 | 25 | 199.78 | 2000 | 120 | 7 | 298 | 1 | 35.921
8 | 13 | 47 | 1405 | 1.1961 | 0.58 | 242.56 | 25 | 299.72 | 2000 | 120 | 7 | 298 | 1 | 61.526
8 | 13 | 47 | 1405 | 1.1289 | 0.58 | 242.56 | 25 | 50 | 2000 | 120 | 7 | 298 | 3 | 22.105
8 | 13 | 47 | 1405 | 1.13 | 0.58 | 242.56 | 25 | 100.11 | 2000 | 120 | 7 | 298 | 3 | 47.711
8 | 13 | 47 | 1405 | 1.1241 | 0.58 | 242.56 | 25 | 199.5 | 2000 | 120 | 7 | 298 | 3 | 98.368
8 | 13 | 47 | 1405 | 1.1241 | 0.58 | 242.56 | 25 | 299.72 | 2000 | 120 | 7 | 298 | 3 | 148.47
8 | 13 | 47 | 1405 | 1.0174 | 0.58 | 242.56 | 25 | 200 | 400 | 120 | 7 | 298 | 1 | 110
8 | 13 | 47 | 1405 | 1.1961 | 0.58 | 242.56 | 25 | 200 | 2000 | 120 | 7 | 298 | 1 | 32.5
8 | 13 | 47 | 1405 | 1.1961 | 0.58 | 242.56 | 25 | 200 | 4000 | 120 | 7 | 298 | 1 | 16.3
8 | 13 | 47 | 1405 | 0.9728 | 0.58 | 242.56 | 25 | 200 | 400 | 120 | 7 | 298 | 3 | 481
8 | 13 | 47 | 1405 | 1.1241 | 0.58 | 242.56 | 25 | 200 | 2000 | 120 | 7 | 298 | 3 | 96.3
8 | 13 | 47 | 1405 | 1.1241 | 0.58 | 242.56 | 25 | 200 | 4000 | 120 | 7 | 298 | 3 | 48.9
8 | 13 | 47 | 1405 | 1.2117 | 0.58 | 242.56 | 25 | 200 | 2000 | 120 | 7 | 273 | 1 | 18.6
8 | 13 | 47 | 1405 | 1.2145 | 0.58 | 242.56 | 25 | 200 | 2000 | 120 | 7 | 293 | 1 | 32.5
8 | 13 | 47 | 1405 | 1.1754 | 0.58 | 242.56 | 25 | 200 | 2000 | 120 | 7 | 303 | 1 | 32.8
8 | 13 | 47 | 1405 | 1.1754 | 0.58 | 242.56 | 25 | 200 | 2000 | 120 | 7 | 313 | 1 | 29.4
8 | 13 | 47 | 1405 | 1.1754 | 0.58 | 242.56 | 25 | 200 | 2000 | 120 | 7 | 323 | 1 | 26.3
8 | 13 | 47 | 1405 | 1.1453 | 0.58 | 242.56 | 25 | 200 | 2000 | 120 | 7 | 273 | 3 | 98.3
8 | 13 | 47 | 1405 | 1.1442 | 0.58 | 242.56 | 25 | 200 | 2000 | 120 | 7 | 293 | 3 | 98.1
8 | 13 | 47 | 1405 | 1.1574 | 0.58 | 242.56 | 25 | 200 | 2000 | 120 | 7 | 303 | 3 | 96.8
8 | 13 | 47 | 1405 | 1.1574 | 0.58 | 242.56 | 25 | 200 | 2000 | 120 | 7 | 313 | 3 | 96.1
8 | 13 | 47 | 1405 | 1.1574 | 0.58 | 242.56 | 25 | 200 | 2000 | 120 | 7 | 323 | 3 | 96
11 | 20 | 47 | 365 | 5.8632 | 0.46088 | 242.56 | 10 | 10 | 1000 | 25 | 3 | 298 | 1 | 4.9628
11 | 20 | 47 | 365 | 5.5618 | 0.45566 | 242.56 | 10 | 10 | 1000 | 25 | 4.5 | 298 | 1 | 5.0119
11 | 20 | 47 | 365 | 5.5615 | 0.46306 | 242.56 | 10 | 10 | 1000 | 25 | 6 | 298 | 1 | 4.8974
11 | 20 | 47 | 365 | 5.5408 | 0.46284 | 242.56 | 10 | 10 | 1000 | 25 | 7.5 | 298 | 1 | 4.8701
11 | 20 | 47 | 365 | 5.5408 | 0.45984 | 242.56 | 10 | 10 | 1000 | 25 | 9 | 298 | 1 | 2.1435
11 | 20 | 47 | 365 | 5.5653 | 0.45566 | 242.56 | 10 | 10 | 1000 | 2.6204 | 5 | 298 | 1 | 3.6949
11 | 20 | 47 | 365 | 5.5618 | 0.45566 | 242.56 | 10 | 10 | 1000 | 15.345 | 5 | 298 | 1 | 4.3358
11 | 20 | 47 | 365 | 5.5618 | 0.45566 | 242.56 | 10 | 10 | 1000 | 27.667 | 5 | 298 | 1 | 4.7203
11 | 20 | 47 | 365 | 5.5618 | 0.45566 | 242.56 | 10 | 10 | 1000 | 40.37 | 5 | 298 | 1 | 4.9126
11 | 20 | 47 | 365 | 5.5618 | 0.45566 | 242.56 | 10 | 10 | 1000 | 52.48 | 5 | 298 | 1 | 4.9499
11 | 20 | 47 | 365 | 5.5618 | 0.45566 | 242.56 | 10 | 10 | 1000 | 65.176 | 5 | 298 | 1 | 5.0087
11 | 20 | 47 | 365 | 5.5618 | 0.45566 | 242.56 | 10 | 10 | 1000 | 77.675 | 5 | 298 | 1 | 5.03
11 | 20 | 47 | 365 | 5.5618 | 0.45566 | 242.56 | 10 | 10 | 1000 | 90.075 | 5 | 298 | 1 | 5.0087
11 | 20 | 47 | 365 | 5.5618 | 0.45566 | 242.56 | 10 | 10 | 1000 | 45 | 5 | 298 | 1 | 5.07
11 | 20 | 47 | 365 | 5.3318 | 0.45522 | 242.56 | 10 | 10 | 2000 | 45 | 5 | 298 | 1 | 5.08
11 | 20 | 47 | 365 | 5.3318 | 0.45522 | 242.56 | 10 | 10 | 3000 | 45 | 5 | 298 | 1 | 5.09
11 | 20 | 47 | 365 | 5.3318 | 0.45522 | 242.56 | 10 | 10 | 4000 | 45 | 5 | 298 | 1 | 5.08
11 | 20 | 47 | 365 | 5.5618 | 0.45629 | 242.56 | 10 | 5 | 1000 | 45 | 5 | 298 | 1 | 2.04
11 | 20 | 47 | 365 | 5.5618 | 0.45629 | 242.56 | 10 | 7 | 1000 | 45 | 5 | 298 | 1 | 3
11 | 20 | 47 | 365 | 5.5618 | 0.45566 | 242.56 | 10 | 10 | 1000 | 45 | 5 | 298 | 1 | 3.95
11 | 20 | 47 | 365 | 5.5618 | 0.45566 | 242.56 | 10 | 12 | 1000 | 45 | 5 | 298 | 1 | 4.91
16 | 20 | 47 | 260 | 2.7137 | 0.26371 | 242.56 | 10 | 10 | 1000 | 25 | 3 | 298 | 1 | 1.9472
16 | 20 | 47 | 260 | 2.9219 | 0.28716 | 242.56 | 10 | 10 | 1000 | 25 | 4.5 | 298 | 1 | 4.2321
16 | 20 | 47 | 260 | 2.8968 | 0.29032 | 242.56 | 10 | 10 | 1000 | 25 | 6 | 298 | 1 | 4.7556
16 | 20 | 47 | 260 | 2.8811 | 0.2906 | 242.56 | 10 | 10 | 1000 | 25 | 7.5 | 298 | 1 | 4.8047
16 | 20 | 47 | 260 | 2.8823 | 0.2906 | 242.56 | 10 | 10 | 1000 | 25 | 9 | 298 | 1 | 2.2525
16 | 20 | 47 | 260 | 2.8721 | 0.2906 | 242.56 | 10 | 10 | 1000 | 3.0905 | 7 | 298 | 1 | 4.4005
16 | 20 | 47 | 260 | 2.8609 | 0.2906 | 242.56 | 10 | 10 | 1000 | 15.558 | 7 | 298 | 1 | 4.6559
16 | 20 | 47 | 260 | 2.8811 | 0.2906 | 242.56 | 10 | 10 | 1000 | 28.103 | 7 | 298 | 1 | 4.7181
16 | 20 | 47 | 260 | 2.8811 | 0.2906 | 242.56 | 10 | 10 | 1000 | 40.448 | 7 | 298 | 1 | 4.715
16 | 20 | 47 | 260 | 2.8811 | 0.2906 | 242.56 | 10 | 10 | 1000 | 52.697 | 7 | 298 | 1 | 4.7173
16 | 20 | 47 | 260 | 2.8811 | 0.2906 | 242.56 | 10 | 10 | 1000 | 65.043 | 7 | 298 | 1 | 4.7278
16 | 20 | 47 | 260 | 2.8811 | 0.2906 | 242.56 | 10 | 10 | 1000 | 77.678 | 7 | 298 | 1 | 4.7111
16 | 20 | 47 | 260 | 2.8811 | 0.2906 | 242.56 | 10 | 10 | 1000 | 89.929 | 7 | 298 | 1 | 4.7379
16 | 20 | 47 | 260 | 2.8609 | 0.2906 | 242.56 | 10 | 10 | 1000 | 15 | 7 | 298 | 1 | 4.64
16 | 20 | 47 | 260 | 1.9365 | 0.28848 | 242.56 | 10 | 10 | 2000 | 15 | 7 | 298 | 1 | 4.88
16 | 20 | 47 | 260 | 1.9365 | 0.28848 | 242.56 | 10 | 10 | 3000 | 15 | 7 | 298 | 1 | 4.88
16 | 20 | 47 | 260 | 1.9365 | 0.28848 | 242.56 | 10 | 10 | 4000 | 15 | 7 | 298 | 1 | 4.88
16 | 20 | 47 | 260 | 1.9365 | 0.28848 | 242.56 | 10 | 5 | 2000 | 15 | 7 | 298 | 1 | 2.74
16 | 20 | 47 | 260 | 1.9365 | 0.28848 | 242.56 | 10 | 7 | 2000 | 15 | 7 | 298 | 1 | 3.88
16 | 20 | 47 | 260 | 1.9365 | 0.28848 | 242.56 | 10 | 10 | 2000 | 15 | 7 | 298 | 1 | 4.7
16 | 20 | 47 | 260 | 1.9365 | 0.28848 | 242.56 | 10 | 12 | 2000 | 15 | 7 | 298 | 1 | 4.9

## Hybrid imputation (2)
MT | OL | ModM | SA | PD | PV | RPM | SV | CI | AD | Tim | pH | Tem | TgMet | Q
Zn | Hmim | UnMod | 1696 | 1 | 0.62 | 160 | 100 | 20 | 5 | 15 | 7 | 298 | As | 101
Zn | Hmim | UnMod | 1696 | 1 | 0.62 | 160 | 100 | 20 | 5 | 30 | 7 | 298 | As | 111
Zn | Hmim | UnMod | 1696 | 1 | 0.62 | 160 | 100 | 20 | 5 | 60 | 7 | 298 | As | 119
Zn | Hmim | UnMod | 1696 | 1 | 0.62 | 160 | 100 | 20 | 5 | 120 | 7 | 298 | As | 122
Zn | Hmim | UnMod | 1696 | 1 | 0.62 | 160 | 100 | 20 | 5 | 240 | 7 | 298 | As | 132
Zn | Hmim | UnMod | 1696 | 1 | 0.62 | 160 | 100 | 20 | 5 | 360 | 7 | 298 | As | 133
Zn | Hmim | UnMod | 1696 | 1 | 0.62 | 160 | 100 | 20 | 5 | 480 | 7 | 298 | As | 134
Zn | Hmim | UnMod | 1696 | 1 | 0.62 | 160 | 100 | 20 | 5 | 720 | 7 | 298 | As | 136
Zn | Hmim | AcLI | 443 |  | 0.5 | 160 | 100 | 20 | 5 | 15 | 7 | 298 | As | 94
Zn | Hmim | AcLI | 443 |  | 0.5 | 160 | 100 | 20 | 5 | 30 | 7 | 298 | As | 93
Zn | Hmim | AcLI | 443 |  | 0.5 | 160 | 100 | 20 | 5 | 60 | 7 | 298 | As | 96
Zn | Hmim | AcLI | 443 |  | 0.5 | 160 | 100 | 20 | 5 | 120 | 7 | 298 | As | 97
Zn | Hmim | AcLI | 443 |  | 0.5 | 160 | 100 | 20 | 5 | 240 | 7 | 298 | As | 98
Zn | Hmim | AcLI | 443 |  | 0.5 | 160 | 100 | 20 | 5 | 360 | 7 | 298 | As | 98
Zn | Hmim | AcLI | 443 |  | 0.5 | 160 | 100 | 20 | 5 | 480 | 7 | 298 | As | 100
Zn | Hmim | AcLI | 443 |  | 0.5 | 160 | 100 | 20 | 5 | 720 | 7 | 298 | As | 100
Zn | Hmim | AcLI | 1430 | 1 | 0.5 | 160 | 100 | 20 | 5 | 15 | 7 | 298 | As | 111
Zn | Hmim | AcLI | 1430 | 1 | 0.5 | 160 | 100 | 20 | 5 | 30 | 7 | 298 | As | 128
Zn | Hmim | AcLI | 1430 | 1 | 0.5 | 160 | 100 | 20 | 5 | 60 | 7 | 298 | As | 141
Zn | Hmim | AcLI | 1430 | 1 | 0.5 | 160 | 100 | 20 | 5 | 120 | 7 | 298 | As | 152
Zn | Hmim | AcLI | 1430 | 1 | 0.5 | 160 | 100 | 20 | 5 | 240 | 7 | 298 | As | 155
Zn | Hmim | AcLI | 1430 | 1 | 0.5 | 160 | 100 | 20 | 5 | 360 | 7 | 298 | As | 158
Zn | Hmim | AcLI | 1430 | 1 | 0.5 | 160 | 100 | 20 | 5 | 480 | 7 | 298 | As | 159
Zn | Hmim | AcLI | 1430 | 1 | 0.5 | 160 | 100 | 20 | 5 | 720 | 7 | 298 | As | 159
Zn | Hmim | AcLI | 1388 | 1.7 | 0.78 | 160 | 100 |  | 40 | 720 | 7 | 298 | As | 107
Zr | H2BDC | UnMod | 1251 | 2.6 | 0.8 | 242.56 | 50 | 100 | 400 | 30 | 7 | 298 | Pb | 10
Zr | H2BDC | UnMod | 1251 | 2.6 | 0.8 | 242.56 | 50 | 100 | 400 | 60 | 7 | 298 | Pb | 17
Zr | H2BDC | UnMod | 1251 | 2.6 | 0.8 | 242.56 | 50 | 100 | 400 | 120 | 7 | 298 | Pb | 22
Zr | H2BDC | UnMod | 1251 | 2.6 | 0.8 | 242.56 | 50 | 100 | 400 | 240 | 7 | 298 | Pb | 27
Zr | H2BDC | UnMod | 1251 | 2.6 | 0.8 | 242.56 | 50 | 100 | 400 | 480 | 7 | 298 | Pb | 46
Zr | H2BDC | UnMod | 1251 | 2.6 | 0.8 | 242.56 | 50 | 100 | 400 | 960 | 7 | 298 | Pb | 68
Zr | H2BDC | UnMod | 1251 | 2.6 | 0.8 | 242.56 | 50 | 100 | 400 | 1920 | 7 | 298 | Pb | 75
Zr | H2BDC | UnMod | 1251 | 2.6 | 0.8 | 242.56 | 50 | 100 | 400 | 3000 | 7 | 298 | Pb | 79
Zr | H2BDC | UnMod | 1251 | 2.6 | 0.8 | 242.56 | 50 | 100 | 400 | 3840 | 7 | 298 | Pb | 81
Zr | NH2-BDC | UnMod | 801 | 2.4 | 0.5 | 242.56 | 50 | 100 | 400 | 30 | 7 | 298 | Pb | 12
Zr | NH2-BDC | UnMod | 801 | 2.4 | 0.5 | 242.56 | 50 | 100 | 400 | 60 | 7 | 298 | Pb | 21
Zr | NH2-BDC | UnMod | 801 | 2.4 | 0.5 | 242.56 | 50 | 100 | 400 | 120 | 7 | 298 | Pb | 25
Zr | NH2-BDC | UnMod | 801 | 2.4 | 0.5 | 242.56 | 50 | 100 | 400 | 240 | 7 | 298 | Pb | 42
Zr | NH2-BDC | UnMod | 801 | 2.4 | 0.5 | 242.56 | 50 | 100 | 400 | 480 | 7 | 298 | Pb | 54
Zr | NH2-BDC | UnMod | 801 | 2.4 | 0.5 | 242.56 | 50 | 100 | 400 | 960 | 7 | 298 | Pb | 71
Zr | NH2-BDC | UnMod | 801 | 2.4 | 0.5 | 242.56 | 50 | 100 | 400 | 1920 | 7 | 298 | Pb | 88
Zr | NH2-BDC | UnMod | 801 | 2.4 | 0.5 | 242.56 | 50 | 100 | 400 | 3000 | 7 | 298 | Pb | 88
Zr | NH2-BDC | UnMod | 801 | 2.4 | 0.5 | 242.56 | 50 | 100 | 400 | 3840 | 7 | 298 | Pb | 89
Zr | NH2-BDC | CAC |  | 0.057 | 7.87 | 242.56 | 50 | 100 | 400 | 960 | 7 | 298 | Pb | 81
Zr | NH2-BDC | CAC |  | 0.066 | 5.89 | 242.56 | 50 | 100 | 400 | 960 | 7 | 298 | Pb | 90
Zr | NH2-BDC | CAC |  | 0.066 | 5.89 | 242.56 | 50 | 10 | 400 | 30 | 7 | 298 | Pb | 3.3
Zr | NH2-BDC | CAC |  | 0.066 | 5.89 | 242.56 | 50 | 10 | 400 | 60 | 7 | 298 | Pb | 6.3
Zr | NH2-BDC | CAC |  | 0.066 | 5.89 | 242.56 | 50 | 10 | 400 | 120 | 7 | 298 | Pb | 8
Zr | NH2-BDC | CAC |  | 0.066 | 5.89 | 242.56 | 50 | 10 | 400 | 240 | 7 | 298 | Pb | 11
Zr | NH2-BDC | CAC |  | 0.066 | 5.89 | 242.56 | 50 | 10 | 400 | 480 | 7 | 298 | Pb | 13
Zr | NH2-BDC | CAC |  | 0.066 | 5.89 | 242.56 | 50 | 10 | 400 | 960 | 7 | 298 | Pb | 16
Zr | NH2-BDC | CAC |  | 0.066 | 5.89 | 242.56 | 50 | 10 | 400 | 1920 | 7 | 298 | Pb | 17
Zr | NH2-BDC | CAC |  | 0.066 | 5.89 | 242.56 | 50 | 10 | 400 | 3000 | 7 | 298 | Pb | 18
Zr | NH2-BDC | CAC |  | 0.066 | 5.89 | 242.56 | 50 | 10 | 400 | 3840 | 7 | 298 | Pb | 17
Zr | NH2-BDC | CAC |  | 0.066 | 5.89 | 242.56 | 50 | 50 | 400 | 30 | 7 | 298 | Pb | 15
Zr | NH2-BDC | CAC |  | 0.066 | 5.89 | 242.56 | 50 | 50 | 400 | 60 | 7 | 298 | Pb | 19
Zr | NH2-BDC | CAC |  | 0.066 | 5.89 | 242.56 | 50 | 50 | 400 | 120 | 7 | 298 | Pb | 23
Zr | NH2-BDC | CAC |  | 0.066 | 5.89 | 242.56 | 50 | 50 | 400 | 240 | 7 | 298 | Pb | 29
Zr | NH2-BDC | CAC |  | 0.066 | 5.89 | 242.56 | 50 | 50 | 400 | 480 | 7 | 298 | Pb | 35
Zr | NH2-BDC | CAC |  | 0.066 | 5.89 | 242.56 | 50 | 50 | 400 | 960 | 7 | 298 | Pb | 43
Zr | NH2-BDC | CAC |  | 0.066 | 5.89 | 242.56 | 50 | 50 | 400 | 1920 | 7 | 298 | Pb | 50
Zr | NH2-BDC | CAC |  | 0.066 | 5.89 | 242.56 | 50 | 50 | 400 | 3000 | 7 | 298 | Pb | 51
Zr | NH2-BDC | CAC |  | 0.066 | 5.89 | 242.56 | 50 | 50 | 400 | 3840 | 7 | 298 | Pb | 52
Zr | NH2-BDC | CAC |  | 0.066 | 5.89 | 242.56 | 50 | 100 | 400 | 30 | 7 | 298 | Pb | 12
Zr | NH2-BDC | CAC |  | 0.066 | 5.89 | 242.56 | 50 | 100 | 400 | 60 | 7 | 298 | Pb | 21
Zr | NH2-BDC | CAC |  | 0.066 | 5.89 | 242.56 | 50 | 100 | 400 | 120 | 7 | 298 | Pb | 25
Zr | NH2-BDC | CAC |  | 0.066 | 5.89 | 242.56 | 50 | 100 | 400 | 240 | 7 | 298 | Pb | 42
Zr | NH2-BDC | CAC |  | 0.066 | 5.89 | 242.56 | 50 | 100 | 400 | 480 | 7 | 298 | Pb | 54
Zr | NH2-BDC | CAC |  | 0.066 | 5.89 | 242.56 | 50 | 100 | 400 | 960 | 7 | 298 | Pb | 73
Zr | NH2-BDC | CAC |  | 0.066 | 5.89 | 242.56 | 50 | 100 | 400 | 1920 | 7 | 298 | Pb | 88
Zr | NH2-BDC | CAC |  | 0.066 | 5.89 | 242.56 | 50 | 100 | 400 | 3000 | 7 | 298 | Pb | 88
Zr | NH2-BDC | CAC |  | 0.066 | 5.89 | 242.56 | 50 | 100 | 400 | 3840 | 7 | 298 | Pb | 89
Zr | NH2-BDC | CAC |  | 0.066 | 5.89 | 242.56 | 50 | 100 | 400 | 960 | 1 | 298 | Pb | 89
Zr | NH2-BDC | CAC |  | 0.066 | 5.89 | 242.56 | 50 | 100 | 400 | 960 | 3 | 298 | Pb | 85
Zr | NH2-BDC | CAC |  | 0.066 | 5.89 | 242.56 | 50 | 100 | 400 | 960 | 5 | 298 | Pb | 80
Zr | NH2-BDC | CAC |  | 0.066 | 5.89 | 242.56 | 50 | 100 | 400 | 960 | 7 | 298 | Pb | 79
Zn | H2BDC | UnMod | 3800 | 0.8 | 1.2 | 200 | 100 | 30 | 250 | 360 | 5 | 300 | Pb | 97
Zn | H2BDC | UnMod | 3800 | 0.8 | 1.2 | 200 | 100 | 40 | 250 | 360 | 5 | 300 | Pb | 145
Zn | H2BDC | UnMod | 3800 | 0.8 | 1.2 | 200 | 100 | 50 | 250 | 360 | 5 | 300 | Pb | 172
Zn | H2BDC | UnMod | 3800 | 0.8 | 1.2 | 200 | 100 | 60 | 250 | 360 | 5 | 300 | Pb | 193
Zn | H2BDC | UnMod | 3800 | 0.8 | 1.2 | 200 | 100 | 80 | 250 | 360 | 5 | 300 | Pb | 263
Zn | H2BDC | UnMod | 3800 | 0.8 | 1.2 | 200 | 100 | 100 | 250 | 360 | 5 | 300 | Pb | 325
Zn | H2BDC | UnMod | 3800 | 0.8 | 1.2 | 200 | 100 | 30 | 250 | 360 | 5 | 308 | Pb | 112
Zn | H2BDC | UnMod | 3800 | 0.8 | 1.2 | 200 | 100 | 40 | 250 | 360 | 5 | 308 | Pb | 135
Zn | H2BDC | UnMod | 3800 | 0.8 | 1.2 | 200 | 100 | 50 | 250 | 360 | 5 | 308 | Pb | 149
Zn | H2BDC | UnMod | 3800 | 0.8 | 1.2 | 200 | 100 | 60 | 250 | 360 | 5 | 308 | Pb | 202
Zn | H2BDC | UnMod | 3800 | 0.8 | 1.2 | 200 | 100 | 80 | 250 | 360 | 5 | 308 | Pb | 226
Zn | H2BDC | UnMod | 3800 | 0.8 | 1.2 | 200 | 100 | 100 | 250 | 360 | 5 | 308 | Pb | 239
Zn | H2BDC | UnMod | 3800 | 0.8 | 1.2 | 200 | 100 | 30 | 250 | 360 | 5 | 318 | Pb | 101
Zn | H2BDC | UnMod | 3800 | 0.8 | 1.2 | 200 | 100 | 40 | 250 | 360 | 5 | 318 | Pb | 149
Zn | H2BDC | UnMod | 3800 | 0.8 | 1.2 | 200 | 100 | 50 | 250 | 360 | 5 | 318 | Pb | 182
Zn | H2BDC | UnMod | 3800 | 0.8 | 1.2 | 200 | 100 | 60 | 250 | 360 | 5 | 318 | Pb | 213
Zn | H2BDC | UnMod | 3800 | 0.8 | 1.2 | 200 | 100 | 80 | 250 | 360 | 5 | 318 | Pb | 244
Zn | H2BDC | UnMod | 3800 | 0.8 | 1.2 | 200 | 100 | 100 | 250 | 360 | 5 | 318 | Pb | 309
Zn | H2BDC | UnMod | 3800 | 0.8 | 1.2 | 200 | 100 | 200 | 1000 | 30 | 5 | 300 | Pb | 106
Zn | H2BDC | UnMod | 3800 | 0.8 | 1.2 | 200 | 100 | 200 | 1000 | 60 | 5 | 300 | Pb | 117
Zn | H2BDC | UnMod | 3800 | 0.8 | 1.2 | 200 | 100 | 200 | 1000 | 120 | 5 | 300 | Pb | 121
Zn | H2BDC | UnMod | 3800 | 0.8 | 1.2 | 200 | 100 | 200 | 1000 | 180 | 5 | 300 | Pb | 126
Zn | H2BDC | UnMod | 3800 | 0.8 | 1.2 | 200 | 100 | 200 | 1000 | 240 | 5 | 300 | Pb | 124
Zn | H2BDC | UnMod | 3800 | 0.8 | 1.2 | 200 | 100 | 200 | 1000 | 300 | 5 | 300 | Pb | 122
Zn | H2BDC | UnMod | 3800 | 0.8 | 1.2 | 200 | 100 | 200 | 1000 | 360 | 5 | 300 | Pb | 131
Zn | H2BDC | UnMod | 3800 | 0.8 | 1.2 | 200 | 100 | 200 |  | 60 | 4 | 300 | Pb | 749
Zn | H2BDC | UnMod | 3800 | 0.8 | 1.2 | 200 | 100 | 200 |  | 60 | 5 | 300 | Pb | 451
Zn | H2BDC | UnMod | 3800 | 0.8 | 1.2 | 200 | 100 | 200 |  | 60 | 6 | 300 | Pb | 662
Fe | H2BDC | GO | 337 |  |  | 180 | 20 | 1000 | 1000 | 30 | 3 | 298 | Pb | 499
Fe | H2BDC | GO | 337 |  |  | 180 | 20 | 1000 | 1000 | 30 | 4 | 298 | Pb | 564
Fe | H2BDC | GO | 337 |  |  | 180 | 20 | 1000 | 1000 | 30 | 5 | 298 | Pb | 642
Fe | H2BDC | GO | 337 |  |  | 180 | 20 | 1000 | 1000 | 30 | 6 | 298 | Pb | 696
Fe | H2BDC | GO | 337 |  |  | 180 | 20 | 1000 | 1000 | 30 | 7 | 298 | Pb | 572
Fe | H2BDC | GO | 337 |  |  | 180 | 20 | 300 | 1000 | 1 | 6 | 298 | Pb | 44
Fe | H2BDC | GO | 337 |  |  | 180 | 20 | 300 | 1000 | 2 | 6 | 298 | Pb | 76
Fe | H2BDC | GO | 337 |  |  | 180 | 20 | 300 | 1000 | 4 | 6 | 298 | Pb | 99
Fe | H2BDC | GO | 337 |  |  | 180 | 20 | 300 | 1000 | 6 | 6 | 298 | Pb | 116
Fe | H2BDC | GO | 337 |  |  | 180 | 20 | 300 | 1000 | 8 | 6 | 298 | Pb | 119
Fe | H2BDC | GO | 337 |  |  | 180 | 20 | 300 | 1000 | 15 | 6 | 298 | Pb | 121
Fe | H2BDC | GO | 337 |  |  | 180 | 20 | 300 | 1000 | 20 | 6 | 298 | Pb | 124
Fe | H2BDC | GO | 337 |  |  | 180 | 20 | 300 | 1000 | 30 | 6 | 298 | Pb | 124
Fe | H2BDC | GO | 337 |  |  | 180 | 20 | 10 | 1000 | 20 | 6 | 298 | Pb | 7.7
Fe | H2BDC | GO | 337 |  |  | 180 | 20 | 20 | 1000 | 20 | 6 | 298 | Pb | 15.8
Fe | H2BDC | GO | 337 |  |  | 180 | 20 | 50 | 1000 | 20 | 6 | 298 | Pb | 36
Fe | H2BDC | GO | 337 |  |  | 180 | 20 | 80 | 1000 | 20 | 6 | 298 | Pb | 55
Fe | H2BDC | GO | 337 |  |  | 180 | 20 | 100 | 1000 | 20 | 6 | 298 | Pb | 66
Fe | H2BDC | GO | 337 |  |  | 180 | 20 | 150 | 1000 | 20 | 6 | 298 | Pb | 92
Fe | H2BDC | GO | 337 |  |  | 180 | 20 | 200 | 1000 | 20 | 6 | 298 | Pb | 116
Fe | H2BDC | GO | 337 |  |  | 180 | 20 | 300 | 1000 | 20 | 6 | 298 | Pb | 127
Fe | H2BDC | GO | 337 |  |  | 180 | 20 | 400 | 1000 | 20 | 6 | 298 | Pb | 130
Fe | H3BTC | UnMod | 1843 | 2.8 | 1.3 | 250 | 10 | 10 | 1000 | 180 | 2 | 298 | Cr | 54
Fe | H3BTC | UnMod | 1843 | 2.8 | 1.3 | 250 | 10 | 10 | 1000 | 180 | 3 | 298 | Cr | 44
Fe | H3BTC | UnMod | 1843 | 2.8 | 1.3 | 250 | 10 | 10 | 1000 | 180 | 4 | 298 | Cr | 37
Fe | H3BTC | UnMod | 1843 | 2.8 | 1.3 | 250 | 10 | 10 | 1000 | 180 | 5 | 298 | Cr | 26
Fe | H3BTC | UnMod | 1843 | 2.8 | 1.3 | 250 | 10 | 10 | 1000 | 180 | 6 | 298 | Cr | 15
Fe | H3BTC | UnMod | 1843 | 2.8 | 1.3 | 250 | 10 | 50 | 3000 | 180 | 2 | 298 | Pb | 11.4
Fe | H3BTC | UnMod | 1843 | 2.8 | 1.3 | 250 | 10 | 50 | 3000 | 180 | 3 | 298 | Pb | 18.4
Fe | H3BTC | UnMod | 1843 | 2.8 | 1.3 | 250 | 10 | 50 | 3000 | 180 | 4 | 298 | Pb | 34
Fe | H3BTC | UnMod | 1843 | 2.8 | 1.3 | 250 | 10 | 50 | 3000 | 180 | 5 | 298 | Pb | 67
Fe | H3BTC | UnMod | 1843 | 2.8 | 1.3 | 250 | 10 | 50 | 3000 | 180 | 6 | 298 | Pb | 69
Fe | H3BTC | UnMod | 1843 | 2.8 | 1.3 | 250 | 10 | 50 | 3000 | 2 | 5.5 | 298 | Pb | 0.24
Fe | H3BTC | UnMod | 1843 | 2.8 | 1.3 | 250 | 10 | 50 | 3000 | 8 | 5.5 | 298 | Pb | 1.11
Fe | H3BTC | UnMod | 1843 | 2.8 | 1.3 | 250 | 10 | 50 | 3000 | 16 | 5.5 | 298 | Pb | 1.67
Fe | H3BTC | UnMod | 1843 | 2.8 | 1.3 | 250 | 10 | 50 | 3000 | 30 | 5.5 | 298 | Pb | 4.17
Fe | H3BTC | UnMod | 1843 | 2.8 | 1.3 | 250 | 10 | 50 | 3000 | 50 | 5.5 | 298 | Pb | 6.81
Fe | H3BTC | UnMod | 1843 | 2.8 | 1.3 | 250 | 10 | 50 | 3000 | 90 | 5.5 | 298 | Pb | 8.28
Fe | H3BTC | UnMod | 1843 | 2.8 | 1.3 | 250 | 10 | 50 | 3000 | 180 | 5.5 | 298 | Pb | 10
Fe | H3BTC | UnMod | 1843 | 2.8 | 1.3 | 250 | 10 | 10 | 1000 | 2 | 2 | 298 | Cr | 0.29
Fe | H3BTC | UnMod | 1843 | 2.8 | 1.3 | 250 | 10 | 10 | 1000 | 8 | 2 | 298 | Cr | 2.4
Fe | H3BTC | UnMod | 1843 | 2.8 | 1.3 | 250 | 10 | 10 | 1000 | 16 | 2 | 298 | Cr | 2.75
Fe | H3BTC | UnMod | 1843 | 2.8 | 1.3 | 250 | 10 | 10 | 1000 | 30 | 2 | 298 | Cr | 4.61
Fe | H3BTC | UnMod | 1843 | 2.8 | 1.3 | 250 | 10 | 10 | 1000 | 50 | 2 | 298 | Cr | 5.59
Fe | H3BTC | UnMod | 1843 | 2.8 | 1.3 | 250 | 10 | 10 | 1000 | 90 | 2 | 298 | Cr | 6.6
Fe | H3BTC | UnMod | 1843 | 2.8 | 1.3 | 250 | 10 | 10 | 1000 | 180 | 2 | 298 | Cr | 7
Cr | H2BDC | UnMod | 1654 | 2.08 | 0.86 | 242.56 | 100 | 20 | 500 | 10 | 6 | 298 | Cr | 11
Cr | H2BDC | UnMod | 1654 | 2.08 | 0.86 | 242.56 | 100 | 20 | 500 | 20 | 6 | 298 | Cr | 15.2
Cr | H2BDC | UnMod | 1654 | 2.08 | 0.86 | 242.56 | 100 | 20 | 500 | 30 | 6 | 298 | Cr | 19.1
Cr | H2BDC | UnMod | 1654 | 2.08 | 0.86 | 242.56 | 100 | 20 | 500 | 60 | 6 | 298 | Cr | 20
Cr | H2BDC | UnMod | 1654 | 2.08 | 0.86 | 242.56 | 100 | 20 | 500 | 90 | 6 | 298 | Cr | 22
Cr | H2BDC | UnMod | 1654 | 2.08 | 0.86 | 242.56 | 100 | 20 | 500 | 120 | 6 | 298 | Cr | 22.6
Cr | H2BDC | UnMod | 1654 | 2.08 | 0.86 | 242.56 | 100 | 20 | 500 | 180 | 6 | 298 | Cr | 22.4
Cr | H2BDC | UnMod | 1654 | 2.08 | 0.86 | 242.56 | 100 | 20 | 500 | 240 | 6 | 298 | Cr | 22.6
Cr | H2BDC | UnMod | 1654 | 2.08 | 0.86 | 242.56 | 100 | 5 | 500 | 180 | 6 | 298 | Cr | 4.6
Cr | H2BDC | UnMod | 1654 | 2.08 | 0.86 | 242.56 | 100 | 10 | 500 | 180 | 6 | 298 | Cr | 9.3
Cr | H2BDC | UnMod | 1654 | 2.08 | 0.86 | 242.56 | 100 | 20 | 500 | 180 | 6 | 298 | Cr | 21.6
Cr | H2BDC | UnMod | 1654 | 2.08 | 0.86 | 242.56 | 100 | 30 | 500 | 180 | 6 | 298 | Cr | 25.1
Cr | H2BDC | UnMod | 1654 | 2.08 | 0.86 | 242.56 | 100 | 50 | 500 | 180 | 6 | 298 | Cr | 32
Cr | H2BDC | UnMod | 1654 | 2.08 | 0.86 | 242.56 | 100 | 100 | 500 | 180 | 6 | 298 | Cr | 40
Cr | H2BDC | UnMod | 1654 | 2.08 | 0.86 | 242.56 | 100 | 20 | 500 | 180 | 2 | 298 | Cr | 8.2
Cr | H2BDC | UnMod | 1654 | 2.08 | 0.86 | 242.56 | 100 | 20 | 500 | 180 | 4 | 298 | Cr | 12.6
Cr | H2BDC | UnMod | 1654 | 2.08 | 0.86 | 242.56 | 100 | 20 | 500 | 180 | 6 | 298 | Cr | 22.6
Cr | H2BDC | UnMod | 1654 | 2.08 | 0.86 | 242.56 | 100 | 20 | 500 | 180 | 7 | 298 | Cr | 18.7
Cr | H2BDC | UnMod | 1654 | 2.08 | 0.86 | 242.56 | 100 | 20 | 500 | 180 | 8 | 298 | Cr | 12.2
Cr | H2BDC | UnMod | 1654 | 2.08 | 0.86 | 242.56 | 100 | 20 | 500 | 180 | 10 | 298 | Cr | 9.4
Cr | H2BDC | UnMod | 1654 | 2.08 | 0.86 | 242.56 | 100 | 20 | 100 | 180 | 6 | 298 | Cr | 40
Cr | H2BDC | UnMod | 1654 | 2.08 | 0.86 | 242.56 | 100 | 20 | 300 | 180 | 6 | 298 | Cr | 26
Cr | H2BDC | UnMod | 1654 | 2.08 | 0.86 | 242.56 | 100 | 20 | 500 | 180 | 6 | 298 | Cr | 22.4
Cr | H2BDC | UnMod | 1654 | 2.08 | 0.86 | 242.56 | 100 | 20 | 700 | 180 | 6 | 298 | Cr | 20.7
Cr | H2BDC | UnMod | 1654 | 2.08 | 0.86 | 242.56 | 100 | 20 | 900 | 180 | 6 | 298 | Cr | 16.7
Cr | H2BDC | UnMod | 1654 | 2.08 | 0.86 | 242.56 | 100 | 20 | 1100 | 180 | 6 | 298 | Cr | 14.7
Cr | H2BDC | UnMod | 1654 | 2.08 | 0.86 | 242.56 | 100 | 20 | 500 | 180 | 6 | 298 | Cr | 22.7
Cr | H2BDC | UnMod | 1654 | 2.08 | 0.86 | 242.56 | 100 | 20 | 500 | 180 | 6 | 308 | Cr | 19.2
Cr | H2BDC | UnMod | 1654 | 2.08 | 0.86 | 242.56 | 100 | 20 | 500 | 180 | 6 | 318 | Cr | 17.4
Cr | H2BDC | UnMod | 1654 | 2.08 | 0.86 | 242.56 | 100 | 20 | 500 | 180 | 6 | 328 | Cr | 13
Cr | H2BDC | UnMod | 1654 | 2.08 | 0.86 | 242.56 | 100 | 20 | 500 | 180 | 6 | 338 | Cr | 9
Cr | H2BDC | PEI | 652 | 1.91 | 0.31 | 242.56 | 100 | 20 | 500 | 10 | 6 | 298 | Cr | 25.5
Cr | H2BDC | PEI | 652 | 1.91 | 0.31 | 242.56 | 100 | 20 | 500 | 20 | 6 | 298 | Cr | 29
Cr | H2BDC | PEI | 652 | 1.91 | 0.31 | 242.56 | 100 | 20 | 500 | 30 | 6 | 298 | Cr | 32
Cr | H2BDC | PEI | 652 | 1.91 | 0.31 | 242.56 | 100 | 20 | 500 | 60 | 6 | 298 | Cr | 32
Cr | H2BDC | PEI | 652 | 1.91 | 0.31 | 242.56 | 100 | 20 | 500 | 90 | 6 | 298 | Cr | 33
Cr | H2BDC | PEI | 652 | 1.91 | 0.31 | 242.56 | 100 | 20 | 500 | 120 | 6 | 298 | Cr | 34
Cr | H2BDC | PEI | 652 | 1.91 | 0.31 | 242.56 | 100 | 20 | 500 | 180 | 6 | 298 | Cr | 34.6
Cr | H2BDC | PEI | 652 | 1.91 | 0.31 | 242.56 | 100 | 20 | 500 | 240 | 6 | 298 | Cr | 34.7
Cr | H2BDC | PEI | 652 | 1.91 | 0.31 | 242.56 | 100 | 5 | 500 | 180 | 6 | 298 | Cr | 9.5
Cr | H2BDC | PEI | 652 | 1.91 | 0.31 | 242.56 | 100 | 10 | 500 | 180 | 6 | 298 | Cr | 17.3
Cr | H2BDC | PEI | 652 | 1.91 | 0.31 | 242.56 | 100 | 20 | 500 | 180 | 6 | 298 | Cr | 33
Cr | H2BDC | PEI | 652 | 1.91 | 0.31 | 242.56 | 100 | 30 | 500 | 180 | 6 | 298 | Cr | 43
Cr | H2BDC | PEI | 652 | 1.91 | 0.31 | 242.56 | 100 | 50 | 500 | 180 | 6 | 298 | Cr | 53
Cr | H2BDC | PEI | 652 | 1.91 | 0.31 | 242.56 | 100 | 100 | 500 | 180 | 6 | 298 | Cr | 62
Cr | H2BDC | PEI | 652 | 1.91 | 0.31 | 242.56 | 100 | 20 | 500 | 180 | 2 | 298 | Cr | 31
Cr | H2BDC | PEI | 652 | 1.91 | 0.31 | 242.56 | 100 | 20 | 500 | 180 | 4 | 298 | Cr | 37
Cr | H2BDC | PEI | 652 | 1.91 | 0.31 | 242.56 | 100 | 20 | 500 | 180 | 6 | 298 | Cr | 32
Cr | H2BDC | PEI | 652 | 1.91 | 0.31 | 242.56 | 100 | 20 | 500 | 180 | 7 | 298 | Cr | 26.4
Cr | H2BDC | PEI | 652 | 1.91 | 0.31 | 242.56 | 100 | 20 | 500 | 180 | 8 | 298 | Cr | 20.3
Cr | H2BDC | PEI | 652 | 1.91 | 0.31 | 242.56 | 100 | 20 | 500 | 180 | 10 | 298 | Cr | 16
Cr | H2BDC | PEI | 652 | 1.91 | 0.31 | 242.56 | 100 | 20 | 100 | 180 | 6 | 298 | Cr | 68
Cr | H2BDC | PEI | 652 | 1.91 | 0.31 | 242.56 | 100 | 20 | 300 | 180 | 6 | 298 | Cr | 45
Cr | H2BDC | PEI | 652 | 1.91 | 0.31 | 242.56 | 100 | 20 | 500 | 180 | 6 | 298 | Cr | 34.5
Cr | H2BDC | PEI | 652 | 1.91 | 0.31 | 242.56 | 100 | 20 | 700 | 180 | 6 | 298 | Cr | 30
Cr | H2BDC | PEI | 652 | 1.91 | 0.31 | 242.56 | 100 | 20 | 900 | 180 | 6 | 298 | Cr | 29
Cr | H2BDC | PEI | 652 | 1.91 | 0.31 | 242.56 | 100 | 20 | 1100 | 180 | 6 | 298 | Cr | 23.7
Cr | H2BDC | PEI | 652 | 1.91 | 0.31 | 242.56 | 100 | 20 | 500 | 180 | 6 | 298 | Cr | 38
Cr | H2BDC | PEI | 652 | 1.91 | 0.31 | 242.56 | 100 | 20 | 500 | 180 | 6 | 308 | Cr | 35
Cr | H2BDC | PEI | 652 | 1.91 | 0.31 | 242.56 | 100 | 20 | 500 | 180 | 6 | 318 | Cr | 32
Cr | H2BDC | PEI | 652 | 1.91 | 0.31 | 242.56 | 100 | 20 | 500 | 180 | 6 | 328 | Cr | 27
Cr | H2BDC | PEI | 652 | 1.91 | 0.31 | 242.56 | 100 | 20 | 500 | 180 | 6 | 338 | Cr | 25.6
Fe | H3BTC | MASC | 1327 | 1.51 | 0.75 | 170 | 50 | 25 | 2000 | 1440 | 4 | 298 | Cr | 10.5
Fe | H3BTC | MASC | 1327 | 1.51 | 0.75 | 170 | 50 | 50 | 2000 | 1440 | 4 | 298 | Cr | 18.8
Fe | H3BTC | MASC | 1327 | 1.51 | 0.75 | 170 | 50 | 100 | 2000 | 1440 | 4 | 298 | Cr | 33.6
Fe | H3BTC | MASC | 1327 | 1.51 | 0.75 | 170 | 50 | 200 | 2000 | 1440 | 4 | 298 | Cr | 40
Fe | H3BTC | MASC | 1327 | 1.51 | 0.75 | 170 | 50 | 400 | 2000 | 1440 | 4 | 298 | Cr | 43
Fe | H3BTC | MASC | 1327 | 1.51 | 0.75 | 170 | 50 | 600 | 2000 | 1440 | 4 | 298 | Cr | 44.5
Fe | H3BTC | MASC | 1327 | 1.51 | 0.75 | 170 | 50 | 400 | 2000 | 120 | 2 | 298 | Cr | 25.2
Fe | H3BTC | MASC | 1327 | 1.51 | 0.75 | 170 | 50 | 400 | 2000 | 120 | 4 | 298 | Cr | 19.3
Fe | H3BTC | MASC | 1327 | 1.51 | 0.75 | 170 | 50 | 400 | 2000 | 120 | 6 | 298 | Cr | 18
Fe | H3BTC | MASC | 1327 | 1.51 | 0.75 | 170 | 50 | 400 | 2000 | 120 | 8 | 298 | Cr | 17.2
Fe | H3BTC | MASC | 1327 | 1.51 | 0.75 | 170 | 50 | 400 | 2000 | 120 | 10 | 298 | Cr | 15
Fe | H3BTC | MASC | 1327 | 1.51 | 0.75 | 170 | 50 | 400 | 2000 | 120 | 12 | 298 | Cr | 2.9
Fe | H3BTC | MASC | 1327 | 1.51 | 0.75 | 170 | 50 | 400 | 2000 | 10 | 4 | 298 | Cr | 7.8
Fe | H3BTC | MASC | 1327 | 1.51 | 0.75 | 170 | 50 | 400 | 2000 | 15 | 4 | 298 | Cr | 10.7
Fe | H3BTC | MASC | 1327 | 1.51 | 0.75 | 170 | 50 | 400 | 2000 | 20 | 4 | 298 | Cr | 15.6
Fe | H3BTC | MASC | 1327 | 1.51 | 0.75 | 170 | 50 | 400 | 2000 | 25 | 4 | 298 | Cr | 21
Fe | H3BTC | MASC | 1327 | 1.51 | 0.75 | 170 | 50 | 400 | 2000 | 30 | 4 | 298 | Cr | 27
Fe | H3BTC | MASC | 1327 | 1.51 | 0.75 | 170 | 50 | 400 | 2000 | 40 | 4 | 298 | Cr | 30
Fe | H3BTC | MASC | 1327 | 1.51 | 0.75 | 170 | 50 | 400 | 2000 | 60 | 4 | 298 | Cr | 35
Fe | H3BTC | MASC | 1327 | 1.51 | 0.75 | 170 | 50 | 400 | 2000 | 90 | 4 | 298 | Cr | 37
Fe | H3BTC | MASC | 1327 | 1.51 | 0.75 | 170 | 50 | 400 | 2000 | 120 | 4 | 298 | Cr | 42
Fe | H3BTC | MASC | 1327 | 1.51 | 0.75 | 170 | 50 | 400 | 2000 | 180 | 4 | 298 | Cr | 44
Fe | H3BTC | MASC | 1327 | 1.51 | 0.75 | 170 | 50 | 400 | 2000 | 300 | 4 | 298 | Cr | 45
Fe | H3BTC | TMAOH | 1030 | 1.53 | 0.61 | 170 | 50 | 25 | 2000 | 1440 | 4 | 298 | Cr | 11.3
Fe | H3BTC | TMAOH | 1030 | 1.53 | 0.61 | 170 | 50 | 50 | 2000 | 1440 | 4 | 298 | Cr | 17
Fe | H3BTC | TMAOH | 1030 | 1.53 | 0.61 | 170 | 50 | 100 | 2000 | 1440 | 4 | 298 | Cr | 22
Fe | H3BTC | TMAOH | 1030 | 1.53 | 0.61 | 170 | 50 | 200 | 2000 | 1440 | 4 | 298 | Cr | 30
Fe | H3BTC | TMAOH | 1030 | 1.53 | 0.61 | 170 | 50 | 400 | 2000 | 1440 | 4 | 298 | Cr | 39
Fe | H3BTC | TMAOH | 1030 | 1.53 | 0.61 | 170 | 50 | 600 | 2000 | 1440 | 4 | 298 | Cr | 42
Fe | H3BTC | UnMod | 896 | 1.76 | 0.51 | 170 | 50 | 25 | 2000 | 1440 | 4 | 298 | Cr | 10.7
Fe | H3BTC | UnMod | 896 | 1.76 | 0.51 | 170 | 50 | 50 | 2000 | 1440 | 4 | 298 | Cr | 17.6
Fe | H3BTC | UnMod | 896 | 1.76 | 0.51 | 170 | 50 | 100 | 2000 | 1440 | 4 | 298 | Cr | 25
Fe | H3BTC | UnMod | 896 | 1.76 | 0.51 | 170 | 50 | 200 | 2000 | 1440 | 4 | 298 | Cr | 24.6
Fe | H3BTC | UnMod | 896 | 1.76 | 0.51 | 170 | 50 | 400 | 2000 | 1440 | 4 | 298 | Cr | 39
Fe | H3BTC | UnMod | 896 | 1.76 | 0.51 | 170 | 50 | 600 | 2000 | 1440 | 4 | 298 | Cr | 40
Fe | H3BTC | HF | 34 | 2.69 | 0.05 | 170 | 50 | 25 | 2000 | 1440 | 4 | 298 | Cr | 1
Fe | H3BTC | HF | 34 | 2.69 | 0.05 | 170 | 50 | 50 | 2000 | 1440 | 4 | 298 | Cr | 1.1
Fe | H3BTC | HF | 34 | 2.69 | 0.05 | 170 | 50 | 100 | 2000 | 1440 | 4 | 298 | Cr | 2.3
Fe | H3BTC | HF | 34 | 2.69 | 0.05 | 170 | 50 | 200 | 2000 | 1440 | 4 | 298 | Cr | 7
Fe | H3BTC | HF | 34 | 2.69 | 0.05 | 170 | 50 | 400 | 2000 | 1440 | 4 | 298 | Cr | 16
Fe | H3BTC | HF | 34 | 2.69 | 0.05 | 170 | 50 | 600 | 2000 | 1440 | 4 | 298 | Cr | 26
Fe | H3BTC | Car | 356 |  | 0.35 | 242.56 | 47.37 |  | 200 | 1080 | 3 | 298 | Cr | 137
Fe | H3BTC | Car | 423 |  | 0.63 | 242.56 | 47.37 |  | 200 | 1080 | 3 | 298 | Cr | 206
Fe | H3BTC | Car | 234 |  | 0.29 | 242.56 | 47.37 |  | 200 | 1080 | 3 | 298 | Cr | 234
Fe | H3BTC | UnMod | 1370 | 1.11 |  | 242.56 | 25 |  |  | 480 | 7 | 298 | As | 110
Fe | H3BTC | UnMod | 1370 | 1.11 |  | 242.56 | 25 |  |  | 480 | 7 | 278 | As | 27
Al | H3BTC | UnMod | 1370 | 0.97 | 0.67 | 242.56 | 25 | 10 | 400 | 720 | 6.5 | 298 | As | 25
Al | H3BTC | UnMod | 1370 | 0.97 | 0.67 | 242.56 | 25 | 20 | 400 | 720 | 6.5 | 298 | As | 47
Al | H3BTC | UnMod | 1370 | 0.97 | 0.67 | 242.56 | 25 | 50 | 400 | 720 | 6.5 | 298 | As | 95
Al | H3BTC | UnMod | 1370 | 0.97 | 0.67 | 242.56 | 25 | 100 | 400 | 720 | 6.5 | 298 | As | 126
Al | H3BTC | UnMod | 1370 | 0.97 | 0.67 | 242.56 | 25 | 150 | 400 | 720 | 6.5 | 298 | As | 129
Al | H3BTC | UnMod | 1370 | 0.97 | 0.67 | 242.56 | 25 | 200 | 400 | 720 | 6.5 | 298 | As | 125
Al | H3BTC | UnMod | 1370 | 0.97 | 0.67 | 242.56 | 25 | 300 | 400 | 720 | 6.5 | 298 | As | 123
Fe | H3BTC | UnMod | 1369 | 1.11 | 0.71 | 242.56 | 25 | 10 | 400 | 720 | 6.5 | 298 | As | 24
Fe | H3BTC | UnMod | 1369 | 1.11 | 0.71 | 242.56 | 25 | 20 | 400 | 720 | 6.5 | 298 | As | 47
Fe | H3BTC | UnMod | 1369 | 1.11 | 0.71 | 242.56 | 25 | 50 | 400 | 720 | 6.5 | 298 | As | 85
Fe | H3BTC | UnMod | 1369 | 1.11 | 0.71 | 242.56 | 25 | 100 | 400 | 720 | 6.5 | 298 | As | 100
Fe | H3BTC | UnMod | 1369 | 1.11 | 0.71 | 242.56 | 25 | 150 | 400 | 720 | 6.5 | 298 | As | 124
Fe | H3BTC | UnMod | 1369 | 1.11 | 0.71 | 242.56 | 25 | 200 | 400 | 720 | 6.5 | 298 | As | 125
Fe | H3BTC | UnMod | 1369 | 1.11 | 0.71 | 242.56 | 25 | 300 | 400 | 720 | 6.5 | 298 | As | 122
Fe | H2BDC | UnMod | 14 | 2.9 | 0.012 | 242.56 | 47.37 | 5 | 1000 | 20 | 5 | 298 | As | 1.8
Fe | H2BDC | UnMod | 14 | 2.9 | 0.012 | 242.56 | 47.37 | 5 | 1000 | 40 | 5 | 298 | As | 3.2
Fe | H2BDC | UnMod | 14 | 2.9 | 0.012 | 242.56 | 47.37 | 5 | 1000 | 60 | 5 | 298 | As | 4.8
Fe | H2BDC | UnMod | 14 | 2.9 | 0.012 | 242.56 | 47.37 | 5 | 1000 | 90 | 5 | 298 | As | 4.9
Fe | H2BDC | UnMod | 14 | 2.9 | 0.012 | 242.56 | 47.37 | 5 | 1000 | 150 | 5 | 298 | As | 4.9
Fe | H2BDC | UnMod | 14 | 2.9 | 0.012 | 242.56 | 47.37 | 5 | 1000 | 300 | 5 | 298 | As | 4.9
Fe | H2BDC | UnMod | 14 | 2.9 | 0.012 | 242.56 | 47.37 | 10 | 1000 | 20 | 5 | 298 | As | 4.3
Fe | H2BDC | UnMod | 14 | 2.9 | 0.012 | 242.56 | 47.37 | 10 | 1000 | 40 | 5 | 298 | As | 5
Fe | H2BDC | UnMod | 14 | 2.9 | 0.012 | 242.56 | 47.37 | 10 | 1000 | 60 | 5 | 298 | As | 6.4
Fe | H2BDC | UnMod | 14 | 2.9 | 0.012 | 242.56 | 47.37 | 10 | 1000 | 90 | 5 | 298 | As | 7.1
Fe | H2BDC | UnMod | 14 | 2.9 | 0.012 | 242.56 | 47.37 | 10 | 1000 | 150 | 5 | 298 | As | 9.5
Fe | H2BDC | UnMod | 14 | 2.9 | 0.012 | 242.56 | 47.37 | 10 | 1000 | 300 | 5 | 298 | As | 9.6
Fe | H2BDC | UnMod | 14 | 2.9 | 0.012 | 242.56 | 47.37 | 15 | 1000 | 20 | 5 | 298 | As | 7.8
Fe | H2BDC | UnMod | 14 | 2.9 | 0.012 | 242.56 | 47.37 | 15 | 1000 | 40 | 5 | 298 | As | 8
Fe | H2BDC | UnMod | 14 | 2.9 | 0.012 | 242.56 | 47.37 | 15 | 1000 | 60 | 5 | 298 | As | 8.5
Fe | H2BDC | UnMod | 14 | 2.9 | 0.012 | 242.56 | 47.37 | 15 | 1000 | 90 | 5 | 298 | As | 10.6
Fe | H2BDC | UnMod | 14 | 2.9 | 0.012 | 242.56 | 47.37 | 15 | 1000 | 150 | 5 | 298 | As | 13
Fe | H2BDC | UnMod | 14 | 2.9 | 0.012 | 242.56 | 47.37 | 15 | 1000 | 300 | 5 | 298 | As | 13
Fe | H2BDC | UnMod | 14 | 2.9 | 0.012 | 242.56 | 47.37 | 5 | 1000 | 90 | 3 | 298 | As | 4.85
Fe | H2BDC | UnMod | 14 | 2.9 | 0.012 | 242.56 | 47.37 | 5 | 1000 | 90 | 5 | 298 | As | 4.95
Fe | H2BDC | UnMod | 14 | 2.9 | 0.012 | 242.56 | 47.37 | 5 | 1000 | 90 | 9 | 298 | As | 4.65
Fe | H2BDC | UnMod | 14 | 2.9 | 0.012 | 242.56 | 47.37 | 5 | 1000 | 90 | 11 | 298 | As | 4.35
Al | H2BDC | UnMod | 920 | 1 | 0.7 | 242.56 | 47.37 |  | 20 | 7 | 7 | 298 | As | 2.83
Al | H2BDC | UnMod | 920 | 1 | 0.7 | 242.56 | 47.37 |  | 20 | 12 | 7 | 298 | As | 9.6
Al | H2BDC | UnMod | 920 | 1 | 0.7 | 242.56 | 47.37 |  | 20 | 17 | 7 | 298 | As | 14.3
Al | H2BDC | UnMod | 920 | 1 | 0.7 | 242.56 | 47.37 |  | 20 | 34 | 7 | 298 | As | 18.9
Al | H2BDC | UnMod | 920 | 1 | 0.7 | 242.56 | 47.37 |  | 20 | 40 | 7 | 298 | As | 22.8
Al | H2BDC | UnMod | 920 | 1 | 0.7 | 242.56 | 47.37 |  | 20 | 65 | 7 | 298 | As | 25.2
Al | H2BDC | UnMod | 920 | 1 | 0.7 | 242.56 | 47.37 |  | 20 | 96 | 7 | 298 | As | 31.3
Al | H2BDC | UnMod | 920 | 1 | 0.7 | 242.56 | 47.37 |  | 20 | 150 | 7 | 298 | As | 40
Al | H2BDC | UnMod | 920 | 1 | 0.7 | 242.56 | 47.37 |  | 20 | 215 | 7 | 298 | As | 45
Al | H2BDC | UnMod | 920 | 1 | 0.7 | 242.56 | 47.37 |  | 20 | 300 | 7 | 298 | As | 50
Al | H2BDC | UnMod | 920 | 1 | 0.7 | 242.56 | 47.37 |  | 20 | 480 | 7 | 298 | As | 57
Al | H2BDC | UnMod | 920 | 1 | 0.7 | 242.56 | 47.37 |  | 20 | 720 | 7 | 298 | As | 69
Al | H2BDC | UnMod | 920 | 1 | 0.7 | 242.56 | 47.37 |  | 20 | 1440 | 7 | 298 | As | 84
Al | H2BDC | UnMod | 920 | 1 | 0.7 | 242.56 | 47.37 |  | 20 | 1800 | 7 | 298 | As | 88
Al | H2BDC | UnMod | 920 | 1 | 0.7 | 242.56 | 47.37 |  | 20 | 2520 | 7 | 298 | As | 91
Al | H2BDC | UnMod | 920 | 1 | 0.7 | 242.56 | 47.37 |  | 20 | 2880 | 7 | 298 | As | 94
Al | H2BDC | UnMod | 920 | 1 | 0.7 | 242.56 | 47.37 |  | 20 | 1440 | 4 | 298 | As | 17.5
Al | H2BDC | UnMod | 920 | 1 | 0.7 | 242.56 | 47.37 |  | 20 | 1440 | 6 | 298 | As | 73
Al | H2BDC | UnMod | 920 | 1 | 0.7 | 242.56 | 47.37 |  | 20 | 1440 | 7 | 298 | As | 84
Al | H2BDC | UnMod | 920 | 1 | 0.7 | 242.56 | 47.37 |  | 20 | 1440 | 8 | 298 | As | 103
Al | H2BDC | UnMod | 920 | 1 | 0.7 | 242.56 | 47.37 |  | 20 | 1440 | 10 | 298 | As | 71
Al | H2BDC | UnMod | 920 | 1 | 0.7 | 242.56 | 47.37 | 0.054 | 20 | 1440 | 8 | 298 | As | 2.66
Al | H2BDC | UnMod | 920 | 1 | 0.7 | 242.56 | 47.37 | 0.068 | 20 | 1440 | 8 | 298 | As | 3.3
Al | H2BDC | UnMod | 920 | 1 | 0.7 | 242.56 | 47.37 | 0.105 | 20 | 1440 | 8 | 298 | As | 5.12
Al | H2BDC | UnMod | 920 | 1 | 0.7 | 242.56 | 47.37 | 0.318 | 20 | 1440 | 8 | 298 | As | 15.4
Al | H2BDC | UnMod | 920 | 1 | 0.7 | 242.56 | 47.37 | 0.501 | 20 | 1440 | 8 | 298 | As | 23.8
Al | H2BDC | UnMod | 920 | 1 | 0.7 | 242.56 | 47.37 | 0.711 | 20 | 1440 | 8 | 298 | As | 32.2
Al | H2BDC | UnMod | 920 | 1 | 0.7 | 242.56 | 47.37 | 2.428 | 20 | 1440 | 8 | 298 | As | 104.2
Fe | NH2-BDC | UnMod | 201 | 1.4 | 0.273 | 250 | 25 | 5 | 200 | 3 | 6 | 298 | As | 24.3
Fe | NH2-BDC | UnMod | 201 | 1.4 | 0.273 | 250 | 25 | 5 | 200 | 20 | 6 | 298 | As | 24.5
Fe | NH2-BDC | UnMod | 201 | 1.4 | 0.273 | 250 | 25 | 5 | 200 | 60 | 6 | 298 | As | 24.7
Fe | NH2-BDC | UnMod | 201 | 1.4 | 0.273 | 250 | 25 | 5 | 200 | 120 | 6 | 298 | As | 24.7
Fe | NH2-BDC | UnMod | 201 | 1.4 | 0.273 | 250 | 25 | 5 | 200 | 300 | 6 | 298 | As | 24.8
Fe | NH2-BDC | UnMod | 201 | 1.4 | 0.273 | 250 | 25 | 1 | 200 | 1440 | 6 | 298 | As | 5.3
Fe | NH2-BDC | UnMod | 201 | 1.4 | 0.273 | 250 | 25 | 5 | 200 | 1440 | 6 | 298 | As | 24.8
Fe | NH2-BDC | UnMod | 201 | 1.4 | 0.273 | 250 | 25 | 10 | 200 | 1440 | 6 | 298 | As | 44
Fe | NH2-BDC | UnMod | 201 | 1.4 | 0.273 | 250 | 25 | 20 | 200 | 1440 | 6 | 298 | As | 65
Fe | NH2-BDC | UnMod | 201 | 1.4 | 0.273 | 250 | 25 | 35 | 200 | 1440 | 6 | 298 | As | 87
Fe | NH2-BDC | UnMod | 201 | 1.4 | 0.273 | 250 | 25 | 50 | 200 | 1440 | 6 | 298 | As | 103
Fe | NH2-BDC | UnMod | 201 | 1.4 | 0.273 | 250 | 25 | 80 | 200 | 1440 | 6 | 298 | As | 115
Fe | NH2-BDC | UnMod | 201 | 1.4 | 0.273 | 250 | 25 | 150 | 200 | 1440 | 6 | 298 | As | 121
Fe | NH2-BDC | UnMod | 201 | 1.4 | 0.273 | 250 | 25 | 245 | 200 | 1440 | 6 | 298 | As | 124
Fe | H3BTC | Cal | 93 | 14.4 | 0.33 | 140 | 50 | 60 | 400 | 720 | 3 | 298 | As | 95
Fe | H3BTC | Cal | 12 | 10.4 | 0.03 | 140 | 50 | 60 | 400 | 720 | 3 | 298 | As | 74
Fe | H3BTC | Cal | 5 | 10.4 | 0.01 | 140 | 50 | 60 | 400 | 720 | 3 | 298 | As | 71
Fe | H3BTC | Cal | 151 | 4.1 | 0.15 | 140 | 50 | 60 | 400 | 720 | 3 | 298 | As | 81
Cr | H2BDC | UnMod | 2290 | 1 | 1.4 | 242.56 | 20 | 50 | 1000 | 360 | 2.2 | 298 | Pb | 1.6
Cr | H2BDC | UnMod | 2290 | 1 | 1.4 | 242.56 | 20 | 50 | 1000 | 360 | 3.1 | 298 | Pb | 2.4
Cr | H2BDC | UnMod | 2290 | 1 | 1.4 | 242.56 | 20 | 50 | 1000 | 360 | 4.2 | 298 | Pb | 5.5
Cr | H2BDC | UnMod | 2290 | 1 | 1.4 | 242.56 | 20 | 50 | 1000 | 360 | 5.2 | 298 | Pb | 8
Cr | H2BDC | UnMod | 2290 | 1 | 1.4 | 242.56 | 20 | 50 | 1000 | 360 | 6.1 | 298 | Pb | 12.5
Cr | H2BDC | UnMod | 2290 | 1 | 1.4 | 242.56 | 20 | 50 | 1000 | 360 | 6.9 | 298 | Pb | 13
Cr | H2BDC | UnMod | 2290 | 1 | 1.4 | 242.56 | 20 | 25 | 1000 | 360 | 6 | 298 | Pb | 9
Cr | H2BDC | UnMod | 2290 | 1 | 1.4 | 242.56 | 20 | 50 | 1000 | 360 | 6 | 298 | Pb | 11.6
Cr | H2BDC | UnMod | 2290 | 1 | 1.4 | 242.56 | 20 | 100 | 1000 | 360 | 6 | 298 | Pb | 12.8
Cr | H2BDC | UnMod | 2290 | 1 | 1.4 | 242.56 | 20 | 150 | 1000 | 360 | 6 | 298 | Pb | 12.2
Cr | H2BDC | UnMod | 2290 | 1 | 1.4 | 242.56 | 20 | 200 | 1000 | 360 | 6 | 298 | Pb | 13.6
Cr | H2BDC | UnMod | 2290 | 1 | 1.4 | 242.56 | 20 | 300 | 1000 | 360 | 6 | 298 | Pb | 13.7
Cr | H2BDC | UnMod | 2290 | 1 | 1.4 | 242.56 | 20 | 400 | 1000 | 360 | 6 | 298 | Pb | 12
Cr | H2BDC | UnMod | 2290 | 1 | 1.4 | 242.56 | 20 | 500 | 1000 | 360 | 6 | 298 | Pb | 14
Cr | H2BDC | UnMod | 2290 | 1 | 1.4 | 242.56 | 20 | 600 | 1000 | 360 | 6 | 298 | Pb | 15.2
Cr | H2BDC | UnMod | 2290 | 1 | 1.4 | 242.56 | 20 | 700 | 1000 | 360 | 6 | 298 | Pb | 14.7
Cr | H2BDC | UnMod | 2290 | 1 | 1.4 | 242.56 | 20 | 500 | 1000 | 2 | 6 | 298 | Pb | 6.4
Cr | H2BDC | UnMod | 2290 | 1 | 1.4 | 242.56 | 20 | 500 | 1000 | 6 | 6 | 298 | Pb | 8
Cr | H2BDC | UnMod | 2290 | 1 | 1.4 | 242.56 | 20 | 500 | 1000 | 10 | 6 | 298 | Pb | 9
Cr | H2BDC | UnMod | 2290 | 1 | 1.4 | 242.56 | 20 | 500 | 1000 | 20 | 6 | 298 | Pb | 12.6
Cr | H2BDC | UnMod | 2290 | 1 | 1.4 | 242.56 | 20 | 500 | 1000 | 30 | 6 | 298 | Pb | 13.2
Cr | H2BDC | UnMod | 2290 | 1 | 1.4 | 242.56 | 20 | 500 | 1000 | 60 | 6 | 298 | Pb | 13.1
Cr | H2BDC | UnMod | 2290 | 1 | 1.4 | 242.56 | 20 | 500 | 1000 | 90 | 6 | 298 | Pb | 13
Cr | H2BDC | UnMod | 2290 | 1 | 1.4 | 242.56 | 20 | 500 | 1000 | 120 | 6 | 298 | Pb | 12
Cr | H2BDC | UnMod | 2290 | 1 | 1.4 | 242.56 | 20 | 500 | 1000 | 180 | 6 | 298 | Pb | 13
Cr | H2BDC | AmiF | 1270 |  | 0.74 | 242.56 | 20 | 25 | 1000 | 360 | 6 | 298 | Pb | 5
Cr | H2BDC | AmiF | 1270 |  | 0.74 | 242.56 | 20 | 50 | 1000 | 360 | 6 | 298 | Pb | 7.6
Cr | H2BDC | AmiF | 1270 |  | 0.74 | 242.56 | 20 | 100 | 1000 | 360 | 6 | 298 | Pb | 9.8
Cr | H2BDC | AmiF | 1270 |  | 0.74 | 242.56 | 20 | 150 | 1000 | 360 | 6 | 298 | Pb | 13.5
Cr | H2BDC | AmiF | 1270 |  | 0.74 | 242.56 | 20 | 200 | 1000 | 360 | 6 | 298 | Pb | 21
Cr | H2BDC | AmiF | 1270 |  | 0.74 | 242.56 | 20 | 300 | 1000 | 360 | 6 | 298 | Pb | 24
Cr | H2BDC | AmiF | 1270 |  | 0.74 | 242.56 | 20 | 400 | 1000 | 360 | 6 | 298 | Pb | 23
Cr | H2BDC | AmiF | 1270 |  | 0.74 | 242.56 | 20 | 500 | 1000 | 360 | 6 | 298 | Pb | 22.6
Cr | H2BDC | AmiF | 1270 |  | 0.74 | 242.56 | 20 | 600 | 1000 | 360 | 6 | 298 | Pb | 23
Cr | H2BDC | AmiF | 1270 |  | 0.74 | 242.56 | 20 | 700 | 1000 | 360 | 6 | 298 | Pb | 25.3
Cr | H2BDC | AmiF | 1270 |  | 0.74 | 242.56 | 20 | 500 | 1000 | 2 | 6 | 298 | Pb | 12.2
Cr | H2BDC | AmiF | 1270 |  | 0.74 | 242.56 | 20 | 500 | 1000 | 4 | 6 | 298 | Pb | 17
Cr | H2BDC | AmiF | 1270 |  | 0.74 | 242.56 | 20 | 500 | 1000 | 6 | 6 | 298 | Pb | 20.2
Cr | H2BDC | AmiF | 1270 |  | 0.74 | 242.56 | 20 | 500 | 1000 | 10 | 6 | 298 | Pb | 22.5
Cr | H2BDC | AmiF | 1270 |  | 0.74 | 242.56 | 20 | 500 | 1000 | 20 | 6 | 298 | Pb | 25.7
Cr | H2BDC | AmiF | 1270 |  | 0.74 | 242.56 | 20 | 500 | 1000 | 30 | 6 | 298 | Pb | 25.9
Cr | H2BDC | AmiF | 1270 |  | 0.74 | 242.56 | 20 | 500 | 1000 | 60 | 6 | 298 | Pb | 26.4
Cr | H2BDC | AmiF | 1270 |  | 0.74 | 242.56 | 20 | 500 | 1000 | 90 | 6 | 298 | Pb | 25
Cr | H2BDC | AmiF | 1270 |  | 0.74 | 242.56 | 20 | 500 | 1000 | 120 | 6 | 298 | Pb | 25.5
Cr | H2BDC | AmiF | 1270 |  | 0.74 | 242.56 | 20 | 500 | 1000 | 180 | 6 | 298 | Pb | 26.4
Cr | H2BDC | AmiF | 347 |  | 0.28 | 242.56 | 20 | 50 | 1000 | 360 | 2.2 | 298 | Pb | 4
Cr | H2BDC | AmiF | 347 |  | 0.28 | 242.56 | 20 | 50 | 1000 | 360 | 3.1 | 298 | Pb | 7
Cr | H2BDC | AmiF | 347 |  | 0.28 | 242.56 | 20 | 50 | 1000 | 360 | 4.2 | 298 | Pb | 15.2
Cr | H2BDC | AmiF | 347 |  | 0.28 | 242.56 | 20 | 50 | 1000 | 360 | 5.2 | 298 | Pb | 19.4
Cr | H2BDC | AmiF | 347 |  | 0.28 | 242.56 | 20 | 50 | 1000 | 360 | 6.1 | 298 | Pb | 27
Cr | H2BDC | AmiF | 347 |  | 0.28 | 242.56 | 20 | 50 | 1000 | 360 | 6.9 | 298 | Pb | 26
Cr | H2BDC | AmiF | 347 |  | 0.28 | 242.56 | 20 | 25 | 1000 | 360 | 6 | 298 | Pb | 17.4
Cr | H2BDC | AmiF | 347 |  | 0.28 | 242.56 | 20 | 50 | 1000 | 360 | 6 | 298 | Pb | 26.4
Cr | H2BDC | AmiF | 347 |  | 0.28 | 242.56 | 20 | 100 | 1000 | 360 | 6 | 298 | Pb | 41
Cr | H2BDC | AmiF | 347 |  | 0.28 | 242.56 | 20 | 150 | 1000 | 360 | 6 | 298 | Pb | 53
Cr | H2BDC | AmiF | 347 |  | 0.28 | 242.56 | 20 | 200 | 1000 | 360 | 6 | 298 | Pb | 61
Cr | H2BDC | AmiF | 347 |  | 0.28 | 242.56 | 20 | 300 | 1000 | 360 | 6 | 298 | Pb | 70
Cr | H2BDC | AmiF | 347 |  | 0.28 | 242.56 | 20 | 400 | 1000 | 360 | 6 | 298 | Pb | 76
Cr | H2BDC | AmiF | 347 |  | 0.28 | 242.56 | 20 | 500 | 1000 | 360 | 6 | 298 | Pb | 78
Cr | H2BDC | AmiF | 347 |  | 0.28 | 242.56 | 20 | 600 | 1000 | 360 | 6 | 298 | Pb | 81
Cr | H2BDC | AmiF | 347 |  | 0.28 | 242.56 | 20 | 700 | 1000 | 360 | 6 | 298 | Pb | 79
Cr | H2BDC | AmiF | 347 |  | 0.28 | 242.56 | 20 | 500 | 1000 | 2 | 6 | 298 | Pb | 32.4
Cr | H2BDC | AmiF | 347 |  | 0.28 | 242.56 | 20 | 500 | 1000 | 4 | 6 | 298 | Pb | 43.8
Cr | H2BDC | AmiF | 347 |  | 0.28 | 242.56 | 20 | 500 | 1000 | 6 | 6 | 298 | Pb | 46.7
Cr | H2BDC | AmiF | 347 |  | 0.28 | 242.56 | 20 | 500 | 1000 | 8 | 6 | 298 | Pb | 51
Cr | H2BDC | AmiF | 347 |  | 0.28 | 242.56 | 20 | 500 | 1000 | 10 | 6 | 298 | Pb | 53
Cr | H2BDC | AmiF | 347 |  | 0.28 | 242.56 | 20 | 500 | 1000 | 15 | 6 | 298 | Pb | 55
Cr | H2BDC | AmiF | 347 |  | 0.28 | 242.56 | 20 | 500 | 1000 | 20 | 6 | 298 | Pb | 61
Cr | H2BDC | AmiF | 347 |  | 0.28 | 242.56 | 20 | 500 | 1000 | 30 | 6 | 298 | Pb | 62
Cr | H2BDC | AmiF | 347 |  | 0.28 | 242.56 | 20 | 500 | 1000 | 60 | 6 | 298 | Pb | 65
Cr | H2BDC | AmiF | 347 |  | 0.28 | 242.56 | 20 | 500 | 1000 | 90 | 6 | 298 | Pb | 68
Cr | H2BDC | AmiF | 347 |  | 0.28 | 242.56 | 20 | 500 | 1000 | 120 | 6 | 298 | Pb | 71
Cr | H2BDC | AmiF | 347 |  | 0.28 | 242.56 | 20 | 500 | 1000 | 150 | 6 | 298 | Pb | 67
Cr | H2BDC | AmiF | 347 |  | 0.28 | 242.56 | 20 | 500 | 1000 | 180 | 6 | 298 | Pb | 70
Fe | H3BTC | UnMod | 1163 |  |  | 242.56 | 47.37 | 5 | 200 | 2 | 5 | 298 | Pb | 15
Fe | H3BTC | UnMod | 1163 |  |  | 242.56 | 47.37 | 5 | 200 | 5 | 5 | 298 | Pb | 15.75
Fe | H3BTC | UnMod | 1163 |  |  | 242.56 | 47.37 | 5 | 200 | 10 | 5 | 298 | Pb | 16.25
Fe | H3BTC | UnMod | 1163 |  |  | 242.56 | 47.37 | 5 | 200 | 20 | 5 | 298 | Pb | 17
Fe | H3BTC | UnMod | 1163 |  |  | 242.56 | 47.37 | 5 | 200 | 30 | 5 | 298 | Pb | 17
Fe | H3BTC | UnMod | 1163 |  |  | 242.56 | 47.37 | 5 | 200 | 45 | 5 | 298 | Pb | 17.2
Fe | H3BTC | UnMod | 1163 |  |  | 242.56 | 47.37 | 5 | 200 | 60 | 5 | 298 | Pb | 17.3
Fe | H3BTC | UnMod | 1163 |  |  | 242.56 | 47.37 | 5 | 500 | 2 | 5 | 298 | Pb | 8.3
Fe | H3BTC | UnMod | 1163 |  |  | 242.56 | 47.37 | 5 | 500 | 5 | 5 | 298 | Pb | 8.5
Fe | H3BTC | UnMod | 1163 |  |  | 242.56 | 47.37 | 5 | 500 | 10 | 5 | 298 | Pb | 8.6
Fe | H3BTC | UnMod | 1163 |  |  | 242.56 | 47.37 | 5 | 500 | 20 | 5 | 298 | Pb | 8.7
Fe | H3BTC | UnMod | 1163 |  |  | 242.56 | 47.37 | 5 | 500 | 30 | 5 | 298 | Pb | 8.8
Fe | H3BTC | UnMod | 1163 |  |  | 242.56 | 47.37 | 5 | 500 | 45 | 5 | 298 | Pb | 8.8
Fe | H3BTC | UnMod | 1163 |  |  | 242.56 | 47.37 | 5 | 500 | 60 | 5 | 298 | Pb | 8.8
Fe | H3BTC | UnMod | 1163 |  |  | 242.56 | 47.37 | 5 | 1000 | 2 | 5 | 298 | Pb | 4.7
Fe | H3BTC | UnMod | 1163 |  |  | 242.56 | 47.37 | 5 | 1000 | 5 | 5 | 298 | Pb | 4.8
Fe | H3BTC | UnMod | 1163 |  |  | 242.56 | 47.37 | 5 | 1000 | 10 | 5 | 298 | Pb | 4.8
Fe | H3BTC | UnMod | 1163 |  |  | 242.56 | 47.37 | 5 | 1000 | 20 | 5 | 298 | Pb | 4.8
Fe | H3BTC | UnMod | 1163 |  |  | 242.56 | 47.37 | 5 | 1000 | 30 | 5 | 298 | Pb | 4.8
Fe | H3BTC | UnMod | 1163 |  |  | 242.56 | 47.37 | 5 | 1000 | 45 | 5 | 298 | Pb | 4.8
Fe | H3BTC | UnMod | 1163 |  |  | 242.56 | 47.37 | 5 | 1000 | 60 | 5 | 298 | Pb | 4.8
Fe | H3BTC | UnMod | 1163 |  |  | 242.56 | 47.37 | 3 | 200 | 2 | 5 | 298 | Cd | 2.4
Fe | H3BTC | UnMod | 1163 |  |  | 242.56 | 47.37 | 3 | 200 | 5 | 5 | 298 | Cd | 2.9
Fe | H3BTC | UnMod | 1163 |  |  | 242.56 | 47.37 | 3 | 200 | 10 | 5 | 298 | Cd | 3.2
Fe | H3BTC | UnMod | 1163 |  |  | 242.56 | 47.37 | 3 | 200 | 20 | 5 | 298 | Cd | 3.4
Fe | H3BTC | UnMod | 1163 |  |  | 242.56 | 47.37 | 3 | 200 | 30 | 5 | 298 | Cd | 3.5
Fe | H3BTC | UnMod | 1163 |  |  | 242.56 | 47.37 | 3 | 200 | 45 | 5 | 298 | Cd | 3.5
Fe | H3BTC | UnMod | 1163 |  |  | 242.56 | 47.37 | 3 | 200 | 60 | 5 | 298 | Cd | 3.6
Fe | H3BTC | UnMod | 1163 |  |  | 242.56 | 47.37 | 3 | 500 | 2 | 5 | 298 | Cd | 1.98
Fe | H3BTC | UnMod | 1163 |  |  | 242.56 | 47.37 | 3 | 500 | 5 | 5 | 298 | Cd | 2
Fe | H3BTC | UnMod | 1163 |  |  | 242.56 | 47.37 | 3 | 500 | 10 | 5 | 298 | Cd | 2.2
Fe | H3BTC | UnMod | 1163 |  |  | 242.56 | 47.37 | 3 | 500 | 20 | 5 | 298 | Cd | 2.3
Fe | H3BTC | UnMod | 1163 |  |  | 242.56 | 47.37 | 3 | 500 | 30 | 5 | 298 | Cd | 2.3
Fe | H3BTC | UnMod | 1163 |  |  | 242.56 | 47.37 | 3 | 500 | 45 | 5 | 298 | Cd | 2.3
Fe | H3BTC | UnMod | 1163 |  |  | 242.56 | 47.37 | 3 | 500 | 60 | 5 | 298 | Cd | 2.3
Fe | H3BTC | UnMod | 1163 |  |  | 242.56 | 47.37 | 3 | 1000 | 2 | 5 | 298 | Cd | 1.5
Fe | H3BTC | UnMod | 1163 |  |  | 242.56 | 47.37 | 3 | 1000 | 5 | 5 | 298 | Cd | 1.6
Fe | H3BTC | UnMod | 1163 |  |  | 242.56 | 47.37 | 3 | 1000 | 10 | 5 | 298 | Cd | 1.6
Fe | H3BTC | UnMod | 1163 |  |  | 242.56 | 47.37 | 3 | 1000 | 20 | 5 | 298 | Cd | 1.6
Fe | H3BTC | UnMod | 1163 |  |  | 242.56 | 47.37 | 3 | 1000 | 30 | 5 | 298 | Cd | 1.6
Fe | H3BTC | UnMod | 1163 |  |  | 242.56 | 47.37 | 3 | 1000 | 45 | 5 | 298 | Cd | 1.64
Fe | H3BTC | UnMod | 1163 |  |  | 242.56 | 47.37 | 3 | 1000 | 60 | 5 | 298 | Cd | 1.66
Fe | H3BTC | UnMod | 1163 |  |  | 242.56 | 47.37 | 5 | 1000 | 20 | 2 | 298 | Pb | 0.4
Fe | H3BTC | UnMod | 1163 |  |  | 242.56 | 47.37 | 5 | 1000 | 20 | 3 | 298 | Pb | 1.5
Fe | H3BTC | UnMod | 1163 |  |  | 242.56 | 47.37 | 5 | 1000 | 20 | 4 | 298 | Pb | 3
Fe | H3BTC | UnMod | 1163 |  |  | 242.56 | 47.37 | 5 | 1000 | 20 | 5 | 298 | Pb | 4.9
Fe | H3BTC | UnMod | 1163 |  |  | 242.56 | 47.37 | 5 | 1000 | 20 | 6 | 298 | Pb | 4.96
Fe | H3BTC | UnMod | 1163 |  |  | 242.56 | 47.37 | 5 | 1000 | 20 | 7 | 298 | Pb | 4.97
Fe | H3BTC | UnMod | 1163 |  |  | 242.56 | 47.37 | 5 | 1000 | 20 | 2 | 298 | Cd | 0.22
Fe | H3BTC | UnMod | 1163 |  |  | 242.56 | 47.37 | 5 | 1000 | 20 | 3 | 298 | Cd | 0.2
Fe | H3BTC | UnMod | 1163 |  |  | 242.56 | 47.37 | 5 | 1000 | 20 | 4 | 298 | Cd | 0.93
Fe | H3BTC | UnMod | 1163 |  |  | 242.56 | 47.37 | 5 | 1000 | 20 | 5 | 298 | Cd | 1.9
Fe | H3BTC | UnMod | 1163 |  |  | 242.56 | 47.37 | 5 | 1000 | 20 | 6 | 298 | Cd | 3.6
Fe | H3BTC | UnMod | 1163 |  |  | 242.56 | 47.37 | 5 | 1000 | 20 | 7 | 298 | Cd | 3.9
Fe | H3BTC | UnMod | 1163 |  |  | 242.56 | 47.37 | 15 | 1000 | 20 | 5 | 298 | Pb | 14
Fe | H3BTC | UnMod | 1163 |  |  | 242.56 | 47.37 | 20 | 1000 | 20 | 5 | 298 | Pb | 18
Fe | H3BTC | UnMod | 1163 |  |  | 242.56 | 47.37 | 30 | 1000 | 20 | 5 | 298 | Pb | 27
Fe | H3BTC | UnMod | 1163 |  |  | 242.56 | 47.37 | 40 | 1000 | 20 | 5 | 298 | Pb | 31
Fe | H3BTC | UnMod | 1163 |  |  | 242.56 | 47.37 | 60 | 1000 | 20 | 5 | 298 | Pb | 39
Fe | H3BTC | UnMod | 1163 |  |  | 242.56 | 47.37 | 80 | 1000 | 20 | 5 | 298 | Pb | 46
Fe | H3BTC | UnMod | 1163 |  |  | 242.56 | 47.37 | 100 | 1000 | 20 | 5 | 298 | Pb | 52
Fe | H3BTC | UnMod | 1163 |  |  | 242.56 | 47.37 | 140 | 1000 | 20 | 5 | 298 | Pb | 68
Fe | H3BTC | UnMod | 1163 |  |  | 242.56 | 47.37 | 180 | 1000 | 20 | 5 | 298 | Pb | 83
Fe | H3BTC | UnMod | 1163 |  |  | 242.56 | 47.37 | 200 | 1000 | 20 | 5 | 298 | Pb | 91
Fe | H3BTC | UnMod | 1163 |  |  | 242.56 | 47.37 | 5 | 1000 | 20 | 5 | 298 | Cd | 2.9
Fe | H3BTC | UnMod | 1163 |  |  | 242.56 | 47.37 | 10 | 1000 | 20 | 5 | 298 | Cd | 4.6
Fe | H3BTC | UnMod | 1163 |  |  | 242.56 | 47.37 | 15 | 1000 | 20 | 5 | 298 | Cd | 6.1
Fe | H3BTC | UnMod | 1163 |  |  | 242.56 | 47.37 | 20 | 1000 | 20 | 5 | 298 | Cd | 7.3
Fe | H3BTC | UnMod | 1163 |  |  | 242.56 | 47.37 | 30 | 1000 | 20 | 5 | 298 | Cd | 8.4
Fe | H3BTC | UnMod | 1163 |  |  | 242.56 | 47.37 | 40 | 1000 | 20 | 5 | 298 | Cd | 10
Fe | H3BTC | UnMod | 1163 |  |  | 242.56 | 47.37 | 60 | 1000 | 20 | 5 | 298 | Cd | 15
Fe | H3BTC | UnMod | 1163 |  |  | 242.56 | 47.37 | 80 | 1000 | 20 | 5 | 298 | Cd | 22
Ti | H2BDC | BisM | 1074 |  |  | 200 | 47.37 | 500 | 2000 | 180 | 5 | 298 | Pb | 88
Ti | H2BDC | BisM | 1074 |  |  | 200 | 47.37 | 500 | 2000 | 180 | 6 | 298 | Pb | 180
Ti | H2BDC | BisM | 1074 |  |  | 200 | 47.37 | 500 | 2000 | 180 | 7 | 298 | Pb | 232
Ti | H2BDC | BisM | 1074 |  |  | 200 | 47.37 | 500 | 2000 | 180 | 8 | 298 | Pb | 201
Ti | H2BDC | BisM | 1074 |  |  | 200 | 47.37 | 500 | 2000 | 180 | 9 | 298 | Pb | 164
Ti | H2BDC | BisM | 1074 |  |  | 200 | 47.37 | 500 | 2000 | 180 | 5 | 298 | Cd | 50
Ti | H2BDC | BisM | 1074 |  |  | 200 | 47.37 | 500 | 2000 | 180 | 6 | 298 | Cd | 88
Ti | H2BDC | BisM | 1074 |  |  | 200 | 47.37 | 500 | 2000 | 180 | 7 | 298 | Cd | 126
Ti | H2BDC | BisM | 1074 |  |  | 200 | 47.37 | 500 | 2000 | 180 | 8 | 298 | Cd | 110
Ti | H2BDC | BisM | 1074 |  |  | 200 | 47.37 | 500 | 2000 | 180 | 9 | 298 | Cd | 88
Ti | H2BDC | BisM | 1074 |  |  | 200 | 47.37 | 500 | 2000 | 5 | 7 | 298 | Pb | 75
Ti | H2BDC | BisM | 1074 |  |  | 200 | 47.37 | 500 | 2000 | 10 | 7 | 298 | Pb | 134
Ti | H2BDC | BisM | 1074 |  |  | 200 | 47.37 | 500 | 2000 | 20 | 7 | 298 | Pb | 203
Ti | H2BDC | BisM | 1074 |  |  | 200 | 47.37 | 500 | 2000 | 30 | 7 | 298 | Pb | 221
Ti | H2BDC | BisM | 1074 |  |  | 200 | 47.37 | 500 | 2000 | 60 | 7 | 298 | Pb | 227
Ti | H2BDC | BisM | 1074 |  |  | 200 | 47.37 | 500 | 2000 | 90 | 7 | 298 | Pb | 228
Ti | H2BDC | BisM | 1074 |  |  | 200 | 47.37 | 500 | 2000 | 120 | 7 | 298 | Pb | 229
Ti | H2BDC | BisM | 1074 |  |  | 200 | 47.37 | 500 | 2000 | 150 | 7 | 298 | Pb | 230
Ti | H2BDC | BisM | 1074 |  |  | 200 | 47.37 | 500 | 2000 | 180 | 7 | 298 | Pb | 232
Ti | H2BDC | BisM | 1074 |  |  | 200 | 47.37 | 500 | 2000 | 5 | 7 | 298 | Cd | 30
Ti | H2BDC | BisM | 1074 |  |  | 200 | 47.37 | 500 | 2000 | 10 | 7 | 298 | Cd | 52
Ti | H2BDC | BisM | 1074 |  |  | 200 | 47.37 | 500 | 2000 | 20 | 7 | 298 | Cd | 87
Ti | H2BDC | BisM | 1074 |  |  | 200 | 47.37 | 500 | 2000 | 30 | 7 | 298 | Cd | 103
Ti | H2BDC | BisM | 1074 |  |  | 200 | 47.37 | 500 | 2000 | 60 | 7 | 298 | Cd | 120
Ti | H2BDC | BisM | 1074 |  |  | 200 | 47.37 | 500 | 2000 | 90 | 7 | 298 | Cd | 122
Ti | H2BDC | BisM | 1074 |  |  | 200 | 47.37 | 500 | 2000 | 120 | 7 | 298 | Cd | 124
Ti | H2BDC | BisM | 1074 |  |  | 200 | 47.37 | 500 | 2000 | 150 | 7 | 298 | Cd | 125
Ti | H2BDC | BisM | 1074 |  |  | 200 | 47.37 | 500 | 2000 | 180 | 7 | 298 | Cd | 126
Ti | H2BDC | BisM | 1074 |  |  | 200 | 47.37 | 50 | 2000 | 180 | 7 | 298 | Pb | 25
Ti | H2BDC | BisM | 1074 |  |  | 200 | 47.37 | 100 | 2000 | 180 | 7 | 298 | Pb | 49
Ti | H2BDC | BisM | 1074 |  |  | 200 | 47.37 | 150 | 2000 | 180 | 7 | 298 | Pb | 73
Ti | H2BDC | BisM | 1074 |  |  | 200 | 47.37 | 200 | 2000 | 180 | 7 | 298 | Pb | 97
Ti | H2BDC | BisM | 1074 |  |  | 200 | 47.37 | 250 | 2000 | 180 | 7 | 298 | Pb | 121
Ti | H2BDC | BisM | 1074 |  |  | 200 | 47.37 | 300 | 2000 | 180 | 7 | 298 | Pb | 145
Ti | H2BDC | BisM | 1074 |  |  | 200 | 47.37 | 350 | 2000 | 180 | 7 | 298 | Pb | 168
Ti | H2BDC | BisM | 1074 |  |  | 200 | 47.37 | 400 | 2000 | 180 | 7 | 298 | Pb | 190
Ti | H2BDC | BisM | 1074 |  |  | 200 | 47.37 | 450 | 2000 | 180 | 7 | 298 | Pb | 208
Ti | H2BDC | BisM | 1074 |  |  | 200 | 47.37 | 550 | 2000 | 180 | 7 | 298 | Pb | 235
Ti | H2BDC | BisM | 1074 |  |  | 200 | 47.37 | 600 | 2000 | 180 | 7 | 298 | Pb | 240
Ti | H2BDC | BisM | 1074 |  |  | 200 | 47.37 | 50 | 2000 | 180 | 7 | 298 | Cd | 20
Ti | H2BDC | BisM | 1074 |  |  | 200 | 47.37 | 100 | 2000 | 180 | 7 | 298 | Cd | 50
Ti | H2BDC | BisM | 1074 |  |  | 200 | 47.37 | 150 | 2000 | 180 | 7 | 298 | Cd | 71
Ti | H2BDC | BisM | 1074 |  |  | 200 | 47.37 | 200 | 2000 | 180 | 7 | 298 | Cd | 91
Ti | H2BDC | BisM | 1074 |  |  | 200 | 47.37 | 250 | 2000 | 180 | 7 | 298 | Cd | 103
Ti | H2BDC | BisM | 1074 |  |  | 200 | 47.37 | 300 | 2000 | 180 | 7 | 298 | Cd | 108
Ti | H2BDC | BisM | 1074 |  |  | 200 | 47.37 | 350 | 2000 | 180 | 7 | 298 | Cd | 110
Ti | H2BDC | BisM | 1074 |  |  | 200 | 47.37 | 400 | 2000 | 180 | 7 | 298 | Cd | 112
Ti | H2BDC | BisM | 1074 |  |  | 200 | 47.37 | 500 | 500 | 180 | 7 | 298 | Pb | 180
Ti | H2BDC | BisM | 1074 |  |  | 200 | 47.37 | 500 | 1000 | 180 | 7 | 298 | Pb | 210
Ti | H2BDC | BisM | 1074 |  |  | 200 | 47.37 | 500 | 1500 | 180 | 7 | 298 | Pb | 230
Ti | H2BDC | BisM | 1074 |  |  | 200 | 47.37 | 500 | 2000 | 180 | 7 | 298 | Pb | 231
Ti | H2BDC | BisM | 1074 |  |  | 200 | 47.37 | 500 | 500 | 180 | 7 | 298 | Cd | 100
Ti | H2BDC | BisM | 1074 |  |  | 200 | 47.37 | 500 | 1000 | 180 | 7 | 298 | Cd | 125
Ti | H2BDC | BisM | 1074 |  |  | 200 | 47.37 | 500 | 1500 | 180 | 7 | 298 | Cd | 125
Ti | H2BDC | BisM | 1074 |  |  | 200 | 47.37 | 500 | 2000 | 180 | 7 | 298 | Cd | 126
Ti | H2BDC | BisM | 1074 |  |  | 200 | 47.37 | 500 | 2500 | 180 | 7 | 298 | Cd | 125
Ti | H2BDC | BisM | 1074 |  |  | 200 | 47.37 | 500 | 2000 | 180 | 7 | 298 | Pb | 232
Ti | H2BDC | BisM | 1074 |  |  | 200 | 47.37 | 500 | 2000 | 180 | 7 | 308 | Pb | 228
Ti | H2BDC | BisM | 1074 |  |  | 200 | 47.37 | 500 | 2000 | 180 | 7 | 318 | Pb | 223
Ti | H2BDC | BisM | 1074 |  |  | 200 | 47.37 | 500 | 2000 | 180 | 7 | 328 | Pb | 163
Ti | H2BDC | BisM | 1074 |  |  | 200 | 47.37 | 500 | 2000 | 180 | 7 | 298 | Cd | 126
Ti | H2BDC | BisM | 1074 |  |  | 200 | 47.37 | 500 | 2000 | 180 | 7 | 308 | Cd | 120
Ti | H2BDC | BisM | 1074 |  |  | 200 | 47.37 | 500 | 2000 | 180 | 7 | 318 | Cd | 115
Ti | H2BDC | BisM | 1074 |  |  | 200 | 47.37 | 500 | 2000 | 180 | 7 | 328 | Cd | 70
Al | H3BTC | Feo | 74 |  |  | 750 | 100 | 5 | 32.4 | 25 | 6.9 | 298 | Pb | 15
Al | H3BTC | Feo | 74 |  |  | 750 | 100 | 10 | 32.4 | 25 | 6.9 | 298 | Pb | 29
Al | H3BTC | Feo | 74 |  |  | 750 | 100 | 15 | 32.4 | 25 | 6.9 | 298 | Pb | 44
Al | H3BTC | Feo | 74 |  |  | 750 | 100 | 20 | 32.4 | 25 | 6.9 | 298 | Pb | 59
Al | H3BTC | Feo | 74 |  |  | 750 | 100 | 25 | 32.4 | 25 | 6.9 | 298 | Pb | 74
Al | H3BTC | Feo | 74 |  |  | 750 | 100 | 30 | 32.4 | 25 | 6.9 | 298 | Pb | 85
Al | H3BTC | Feo | 74 |  |  | 750 | 100 | 35 | 32.4 | 25 | 6.9 | 298 | Pb | 98
Al | H3BTC | Feo | 74 |  |  | 750 | 100 | 40 | 32.4 | 25 | 6.9 | 298 | Pb | 115
Al | H3BTC | Feo | 74 |  |  | 750 | 100 | 50 | 32.4 | 25 | 6.9 | 298 | Pb | 152
Al | H3BTC | Feo | 74 |  |  | 750 | 100 | 100 | 32.4 | 25 | 6.9 | 298 | Pb | 302
Zn | H2BDC | CMC |  |  |  | 150 | 20 | 300 | 2250 | 5 | 7 | 298 | Pb | 118
Zn | H2BDC | CMC |  |  |  | 150 | 20 | 300 | 2250 | 10 | 7 | 298 | Pb | 123
Zn | H2BDC | CMC |  |  |  | 150 | 20 | 300 | 2250 | 20 | 7 | 298 | Pb | 124
Zn | H2BDC | CMC |  |  |  | 150 | 20 | 300 | 2250 | 30 | 7 | 298 | Pb | 127
Zn | H2BDC | CMC |  |  |  | 150 | 20 | 300 | 2250 | 50 | 7 | 298 | Pb | 127
Zn | H2BDC | CMC |  |  |  | 150 | 20 | 300 | 2250 | 70 | 7 | 298 | Pb | 130
Zn | H2BDC | CMC |  |  |  | 150 | 20 | 300 | 2250 | 90 | 7 | 298 | Pb | 131
Zn | H2BDC | CMC |  |  |  | 150 | 20 | 300 | 2250 | 120 | 7 | 298 | Pb | 132
Zn | H2BDC | CMC |  |  |  | 150 | 20 | 300 | 2250 | 150 | 7 | 298 | Pb | 132
Zn | H2BDC | CMC |  |  |  | 150 | 20 | 300 | 2250 | 180 | 7 | 298 | Pb | 132
Zn | H2BDC | CMC |  |  |  | 150 | 20 | 300 | 2250 | 120 | 2 | 298 | Pb | 69
Zn | H2BDC | CMC |  |  |  | 150 | 20 | 300 | 2250 | 120 | 3 | 298 | Pb | 108
Zn | H2BDC | CMC |  |  |  | 150 | 20 | 300 | 2250 | 120 | 4 | 298 | Pb | 127
Zn | H2BDC | CMC |  |  |  | 150 | 20 | 300 | 2250 | 120 | 5 | 298 | Pb | 131
Zn | H2BDC | CMC |  |  |  | 150 | 20 | 300 | 2250 | 120 | 6 | 298 | Pb | 132
Zn | H2BDC | CMC |  |  |  | 150 | 20 | 50 | 2250 | 120 | 6 | 298 | Pb | 0.043
Zn | H2BDC | CMC |  |  |  | 150 | 20 | 100 | 2250 | 120 | 6 | 298 | Pb | 45
Zn | H2BDC | CMC |  |  |  | 150 | 20 | 200 | 2250 | 120 | 6 | 298 | Pb | 90
Zn | H2BDC | CMC |  |  |  | 150 | 20 | 300 | 2250 | 120 | 6 | 298 | Pb | 132
Zn | H2BDC | CMC |  |  |  | 150 | 20 | 500 | 2250 | 120 | 6 | 298 | Pb | 201
Zn | H2BDC | CMC |  |  |  | 150 | 20 | 800 | 2250 | 120 | 6 | 298 | Pb | 276
Zn | H2BDC | CMC |  |  |  | 150 | 20 | 1000 | 2250 | 120 | 6 | 298 | Pb | 316
Zn | H2BDC | CMC |  |  |  | 150 | 20 | 300 | 2250 | 120 | 6 | 293 | Pb | 125
Zn | H2BDC | CMC |  |  |  | 150 | 20 | 300 | 2250 | 120 | 6 | 298 | Pb | 128
Zn | H2BDC | CMC |  |  |  | 150 | 20 | 300 | 2250 | 120 | 6 | 303 | Pb | 130
Zn | H2BDC | CMC |  |  |  | 150 | 20 | 300 | 2250 | 120 | 6 | 308 | Pb | 132
Zn | H2BDC | CMC |  |  |  | 150 | 20 | 300 | 22.5 | 120 | 6 | 298 | Pb | 462
Zn | H2BDC | CMC |  |  |  | 150 | 20 | 300 | 33.75 | 120 | 6 | 298 | Pb | 329
Zn | H2BDC | CMC |  |  |  | 150 | 20 | 300 | 45 | 120 | 6 | 298 | Pb | 253
Zn | H2BDC | CMC |  |  |  | 150 | 20 | 300 | 56.25 | 120 | 6 | 298 | Pb | 212
Zn | H2BDC | CMC |  |  |  | 150 | 20 | 300 | 67.5 | 120 | 6 | 298 | Pb | 191
Zn | H2BDC | CMC |  |  |  | 150 | 20 | 300 | 78.75 | 120 | 6 | 298 | Pb | 165
Zn | H2BDC | CMC |  |  |  | 150 | 20 | 300 | 90 | 120 | 6 | 298 | Pb | 145
Zn | H2BDC | CMC |  |  |  | 150 | 20 | 300 | 101.3 | 120 | 6 | 298 | Pb | 130
Zn | H2BDC | CMC |  |  |  | 150 | 20 | 300 | 112.5 | 120 | 6 | 298 | Pb | 117
Zn | H2BDC | CMC |  |  |  | 150 | 20 | 300 | 123.8 | 120 | 6 | 298 | Pb | 106
Zr | H2BDC | AmiF | 1123 | 0.6 |  | 242.56 | 50 | 10 | 200 | 30 | 6 | 303 | Pb | 44
Zr | H2BDC | AmiF | 1123 | 0.6 |  | 242.56 | 50 | 10 | 200 | 60 | 6 | 303 | Pb | 46
Zr | H2BDC | AmiF | 1123 | 0.6 |  | 242.56 | 50 | 10 | 200 | 90 | 6 | 303 | Pb | 47
Zr | H2BDC | AmiF | 1123 | 0.6 |  | 242.56 | 50 | 10 | 200 | 120 | 6 | 303 | Pb | 48
Zr | H2BDC | AmiF | 1123 | 0.6 |  | 242.56 | 50 | 10 | 200 | 180 | 6 | 303 | Pb | 50
Zr | H2BDC | AmiF | 1123 | 0.6 |  | 242.56 | 50 | 10 | 200 | 300 | 6 | 303 | Pb | 50
Zr | H2BDC | AmiF | 1123 | 0.6 |  | 242.56 | 50 | 10 | 200 | 600 | 6 | 303 | Pb | 50
Zr | H2BDC | AmiF | 1123 | 0.6 |  | 242.56 | 50 | 10 | 200 | 1400 | 6 | 303 | Pb | 50
Zr | H2BDC | AmiF | 1123 | 0.6 |  | 242.56 | 50 | 10 | 200 | 30 | 6 | 303 | Cd | 38
Zr | H2BDC | AmiF | 1123 | 0.6 |  | 242.56 | 50 | 10 | 200 | 60 | 6 | 303 | Cd | 38
Zr | H2BDC | AmiF | 1123 | 0.6 |  | 242.56 | 50 | 10 | 200 | 90 | 6 | 303 | Cd | 39
Zr | H2BDC | AmiF | 1123 | 0.6 |  | 242.56 | 50 | 10 | 200 | 120 | 6 | 303 | Cd | 39
Zr | H2BDC | AmiF | 1123 | 0.6 |  | 242.56 | 50 | 10 | 200 | 180 | 6 | 303 | Cd | 39
Zr | H2BDC | AmiF | 1123 | 0.6 |  | 242.56 | 50 | 10 | 200 | 300 | 6 | 303 | Cd | 40
Zr | H2BDC | AmiF | 1123 | 0.6 |  | 242.56 | 50 | 10 | 200 | 600 | 6 | 303 | Cd | 41
Zr | H2BDC | AmiF | 1123 | 0.6 |  | 242.56 | 50 | 10 | 200 | 1400 | 6 | 303 | Cd | 41
Zr | H2BDC | AmiF | 1123 | 0.6 |  | 242.56 | 50 | 10 | 200 | 1500 | 6 | 303 | Cd | 41
Zr | H2BDC | AmiF | 1123 | 0.6 |  | 242.56 | 50 | 10 | 200 | 120 | 6 | 298 | Pb | 48
Zr | H2BDC | AmiF | 1123 | 0.6 |  | 242.56 | 50 | 10 | 200 | 120 | 6 | 303 | Pb | 50
Zr | H2BDC | AmiF | 1123 | 0.6 |  | 242.56 | 50 | 10 | 200 | 120 | 6 | 308 | Pb | 50
Zr | H2BDC | AmiF | 1123 | 0.6 |  | 242.56 | 50 | 10 | 200 | 120 | 6 | 313 | Pb | 49.4
Zr | H2BDC | AmiF | 1123 | 0.6 |  | 242.56 | 50 | 10 | 200 | 120 | 6 | 318 | Pb | 48.2
Zr | H2BDC | AmiF | 1123 | 0.6 |  | 242.56 | 50 | 10 | 200 | 120 | 6 | 328 | Pb | 47.7
Zr | H2BDC | AmiF | 1123 | 0.6 |  | 242.56 | 50 | 10 | 200 | 120 | 6 | 293 | Cd | 40
Zr | H2BDC | AmiF | 1123 | 0.6 |  | 242.56 | 50 | 10 | 200 | 120 | 6 | 298 | Cd | 41
Zr | H2BDC | AmiF | 1123 | 0.6 |  | 242.56 | 50 | 10 | 200 | 120 | 6 | 303 | Cd | 47
Zr | H2BDC | AmiF | 1123 | 0.6 |  | 242.56 | 50 | 10 | 200 | 120 | 6 | 308 | Cd | 47
Zr | H2BDC | AmiF | 1123 | 0.6 |  | 242.56 | 50 | 10 | 200 | 120 | 6 | 313 | Cd | 47.7
Zr | H2BDC | AmiF | 1123 | 0.6 |  | 242.56 | 50 | 10 | 200 | 120 | 6 | 318 | Cd | 48.5
Zr | H2BDC | AmiF | 1123 | 0.6 |  | 242.56 | 50 | 10 | 200 | 120 | 6 | 328 | Cd | 49.5
Zr | H2BDC | AmiF | 1123 | 0.6 |  | 242.56 | 50 | 10 | 200 | 120 | 2 | 303 | Pb | 17
Zr | H2BDC | AmiF | 1123 | 0.6 |  | 242.56 | 50 | 10 | 200 | 120 | 3 | 303 | Pb | 20.7
Zr | H2BDC | AmiF | 1123 | 0.6 |  | 242.56 | 50 | 10 | 200 | 120 | 4 | 303 | Pb | 32
Zr | H2BDC | AmiF | 1123 | 0.6 |  | 242.56 | 50 | 10 | 200 | 120 | 5 | 303 | Pb | 39
Zr | H2BDC | AmiF | 1123 | 0.6 |  | 242.56 | 50 | 10 | 200 | 120 | 6 | 303 | Pb | 41
Zr | H2BDC | AmiF | 1123 | 0.6 |  | 242.56 | 50 | 10 | 200 | 120 | 2 | 303 | Cd | 11
Zr | H2BDC | AmiF | 1123 | 0.6 |  | 242.56 | 50 | 10 | 200 | 120 | 3 | 303 | Cd | 23
Zr | H2BDC | AmiF | 1123 | 0.6 |  | 242.56 | 50 | 10 | 200 | 120 | 4 | 303 | Cd | 31
Zr | H2BDC | AmiF | 1123 | 0.6 |  | 242.56 | 50 | 10 | 200 | 120 | 5 | 303 | Cd | 39
Zr | H2BDC | AmiF | 1123 | 0.6 |  | 242.56 | 50 | 10 | 200 | 120 | 6 | 303 | Cd | 49
Zr | H2BDC | AmiF | 1123 | 0.6 |  | 242.56 | 50 | 10 | 200 | 120 | 6 | 303 | Pb | 50
Zr | H2BDC | AmiF | 1123 | 0.6 |  | 242.56 | 50 | 20 | 200 | 120 | 6 | 303 | Pb | 93
Zr | H2BDC | AmiF | 1123 | 0.6 |  | 242.56 | 50 | 30 | 200 | 120 | 6 | 303 | Pb | 93
Zr | H2BDC | AmiF | 1123 | 0.6 |  | 242.56 | 50 | 40 | 200 | 120 | 6 | 303 | Pb | 168
Zr | H2BDC | AmiF | 1123 | 0.6 |  | 242.56 | 50 | 10 | 200 | 120 | 6 | 303 | Cd | 40
Zr | H2BDC | AmiF | 1123 | 0.6 |  | 242.56 | 50 | 20 | 200 | 120 | 6 | 303 | Cd | 82
Zr | H2BDC | AmiF | 1123 | 0.6 |  | 242.56 | 50 | 30 | 200 | 120 | 6 | 303 | Cd | 131
Zr | H2BDC | AmiF | 1123 | 0.6 |  | 242.56 | 50 | 40 | 200 | 120 | 6 | 303 | Cd | 179
Tb | TATAB | UnMod | 56.72 | 1.75 |  | 242.56 | 10 | 90 | 150 | 1440 | 3 | 298 | Pb | 56
Tb | TATAB | UnMod | 56.72 | 1.75 |  | 242.56 | 10 | 90 | 150 | 1440 | 4 | 298 | Pb | 133
Tb | TATAB | UnMod | 56.72 | 1.75 |  | 242.56 | 10 | 90 | 150 | 1440 | 5 | 298 | Pb | 213
Tb | TATAB | UnMod | 56.72 | 1.75 |  | 242.56 | 10 | 90 | 150 | 1440 | 6 | 298 | Pb | 407
Tb | TATAB | UnMod | 56.72 | 1.75 |  | 242.56 | 10 | 90 | 150 | 1440 | 7 | 298 | Pb | 587
Tb | TATAB | UnMod | 56.72 | 1.75 |  | 242.56 | 10 | 90 | 75 | 1440 | 5.5 | 298 | Pb | 492
Tb | TATAB | UnMod | 56.72 | 1.75 |  | 242.56 | 10 | 90 | 150 | 1440 | 5.5 | 298 | Pb | 343
Tb | TATAB | UnMod | 56.72 | 1.75 |  | 242.56 | 10 | 90 | 225 | 1440 | 5.5 | 298 | Pb | 277
Tb | TATAB | UnMod | 56.72 | 1.75 |  | 242.56 | 10 | 90 | 300 | 1440 | 5.5 | 298 | Pb | 230
Tb | TATAB | UnMod | 56.72 | 1.75 |  | 242.56 | 10 | 90 | 375 | 1440 | 5.5 | 298 | Pb | 197
Tb | TATAB | UnMod | 56.72 | 1.75 |  | 242.56 | 10 | 90 | 450 | 1440 | 5.5 | 298 | Pb | 180
Tb | TATAB | UnMod | 56.72 | 1.75 |  | 242.56 | 10 | 90 | 525 | 1440 | 5.5 | 298 | Pb | 156
Tb | TATAB | UnMod | 56.72 | 1.75 |  | 242.56 | 10 | 90 | 600 | 1440 | 5.5 | 298 | Pb | 141
Tb | TATAB | UnMod | 56.72 | 1.75 |  | 242.56 | 10 | 90 | 150 | 5 | 5.5 | 298 | Pb | 258
Tb | TATAB | UnMod | 56.72 | 1.75 |  | 242.56 | 10 | 90 | 150 | 10 | 5.5 | 298 | Pb | 301
Tb | TATAB | UnMod | 56.72 | 1.75 |  | 242.56 | 10 | 90 | 150 | 20 | 5.5 | 298 | Pb | 324
Tb | TATAB | UnMod | 56.72 | 1.75 |  | 242.56 | 10 | 90 | 150 | 30 | 5.5 | 298 | Pb | 336
Tb | TATAB | UnMod | 56.72 | 1.75 |  | 242.56 | 10 | 90 | 150 | 40 | 5.5 | 298 | Pb | 340
Tb | TATAB | UnMod | 56.72 | 1.75 |  | 242.56 | 10 | 90 | 150 | 50 | 5.5 | 298 | Pb | 343
Tb | TATAB | UnMod | 56.72 | 1.75 |  | 242.56 | 10 | 90 | 150 | 60 | 5.5 | 298 | Pb | 343
Tb | TATAB | UnMod | 56.72 | 1.75 |  | 242.56 | 10 | 90 | 150 | 80 | 5.5 | 298 | Pb | 343
Tb | TATAB | UnMod | 56.72 | 1.75 |  | 242.56 | 10 | 90 | 150 | 100 | 5.5 | 298 | Pb | 343
Tb | TATAB | UnMod | 56.72 | 1.75 |  | 242.56 | 10 | 90 | 150 | 120 | 5.5 | 298 | Pb | 343
Tb | TATAB | UnMod | 56.72 | 1.75 |  | 242.56 | 10 |  | 150 | 120 | 5.5 | 298 | Pb | 132
Tb | TATAB | UnMod | 56.72 | 1.75 |  | 242.56 | 10 |  | 150 | 120 | 5.5 | 298 | Pb | 218
Tb | TATAB | UnMod | 56.72 | 1.75 |  | 242.56 | 10 |  | 150 | 120 | 5.5 | 298 | Pb | 292
Tb | TATAB | UnMod | 56.72 | 1.75 |  | 242.56 | 10 | 90 | 150 | 120 | 5.5 | 298 | Pb | 342
Tb | TATAB | UnMod | 56.72 | 1.75 |  | 242.56 | 10 |  | 150 | 120 | 5.5 | 298 | Pb | 376
Tb | TATAB | UnMod | 56.72 | 1.75 |  | 242.56 | 10 |  | 150 | 120 | 5.5 | 298 | Pb | 415
Tb | TATAB | UnMod | 56.72 | 1.75 |  | 242.56 | 10 |  | 150 | 120 | 5.5 | 298 | Pb | 450
Tb | TATAB | UnMod | 56.72 | 1.75 |  | 242.56 | 10 |  | 150 | 120 | 5.5 | 298 | Pb | 474
Tb | TATAB | UnMod | 56.72 | 1.75 |  | 242.56 | 10 |  | 150 | 120 | 5.5 | 303 | Pb | 146
Tb | TATAB | UnMod | 56.72 | 1.75 |  | 242.56 | 10 |  | 150 | 120 | 5.5 | 303 | Pb | 253
Tb | TATAB | UnMod | 56.72 | 1.75 |  | 242.56 | 10 |  | 150 | 120 | 5.5 | 303 | Pb | 334
Tb | TATAB | UnMod | 56.72 | 1.75 |  | 242.56 | 10 |  | 150 | 120 | 5.5 | 303 | Pb | 384
Tb | TATAB | UnMod | 56.72 | 1.75 |  | 242.56 | 10 |  | 150 | 120 | 5.5 | 303 | Pb | 426
Tb | TATAB | UnMod | 56.72 | 1.75 |  | 242.56 | 10 |  | 150 | 120 | 5.5 | 303 | Pb | 454
Tb | TATAB | UnMod | 56.72 | 1.75 |  | 242.56 | 10 |  | 150 | 120 | 5.5 | 303 | Pb | 497
Tb | TATAB | UnMod | 56.72 | 1.75 |  | 242.56 | 10 |  | 150 | 120 | 5.5 | 303 | Pb | 520
Tb | TATAB | UnMod | 56.72 | 1.75 |  | 242.56 | 10 |  | 150 | 120 | 5.5 | 313 | Pb | 165
Tb | TATAB | UnMod | 56.72 | 1.75 |  | 242.56 | 10 |  | 150 | 120 | 5.5 | 313 | Pb | 285
Tb | TATAB | UnMod | 56.72 | 1.75 |  | 242.56 | 10 |  | 150 | 120 | 5.5 | 313 | Pb | 371
Tb | TATAB | UnMod | 56.72 | 1.75 |  | 242.56 | 10 |  | 150 | 120 | 5.5 | 313 | Pb | 441
Tb | TATAB | UnMod | 56.72 | 1.75 |  | 242.56 | 10 |  | 150 | 120 | 5.5 | 313 | Pb | 496
Tb | TATAB | UnMod | 56.72 | 1.75 |  | 242.56 | 10 |  | 150 | 120 | 5.5 | 313 | Pb | 520
Tb | TATAB | UnMod | 56.72 | 1.75 |  | 242.56 | 10 |  | 150 | 120 | 5.5 | 313 | Pb | 566
Tb | TATAB | UnMod | 56.72 | 1.75 |  | 242.56 | 10 |  | 150 | 120 | 5.5 | 313 | Pb | 592
Zr | NH2-BDC | EDA |  |  |  | 242.56 | 50 | 100 | 800 | 20 | 6 | 298 | Pb | 50
Zr | NH2-BDC | EDA |  |  |  | 242.56 | 50 | 100 | 800 | 60 | 6 | 298 | Pb | 63
Zr | NH2-BDC | EDA |  |  |  | 242.56 | 50 | 100 | 800 | 100 | 6 | 298 | Pb | 79
Zr | NH2-BDC | EDA |  |  |  | 242.56 | 50 | 100 | 800 | 140 | 6 | 298 | Pb | 100
Zr | NH2-BDC | EDA |  |  |  | 242.56 | 50 | 100 | 800 | 180 | 6 | 298 | Pb | 115
Zr | NH2-BDC | EDA |  |  |  | 242.56 | 50 | 100 | 800 | 220 | 6 | 298 | Pb | 119
Zr | NH2-BDC | EDA |  |  |  | 242.56 | 50 | 100 | 800 | 260 | 6 | 298 | Pb | 120
Zr | NH2-BDC | EDA |  |  |  | 242.56 | 50 | 100 | 800 | 300 | 6 | 298 | Pb | 121
Zr | NH2-BDC | EDA |  |  |  | 242.56 | 50 | 100 | 800 | 340 | 6 | 298 | Pb | 122
Zr | NH2-BDC | EDA |  |  |  | 242.56 | 50 | 100 | 800 | 360 | 6 | 298 | Pb | 122
Zr | NH2-BDC | EDA |  |  |  | 242.56 | 50 | 100 | 800 | 20 | 6 | 298 | Cd | 61
Zr | NH2-BDC | EDA |  |  |  | 242.56 | 50 | 100 | 800 | 60 | 6 | 298 | Cd | 78
Zr | NH2-BDC | EDA |  |  |  | 242.56 | 50 | 100 | 800 | 100 | 6 | 298 | Cd | 97
Zr | NH2-BDC | EDA |  |  |  | 242.56 | 50 | 100 | 800 | 140 | 6 | 298 | Cd | 107
Zr | NH2-BDC | EDA |  |  |  | 242.56 | 50 | 100 | 800 | 180 | 6 | 298 | Cd | 109
Zr | NH2-BDC | EDA |  |  |  | 242.56 | 50 | 100 | 800 | 220 | 6 | 298 | Cd | 111
Zr | NH2-BDC | EDA |  |  |  | 242.56 | 50 | 100 | 800 | 260 | 6 | 298 | Cd | 112
Zr | NH2-BDC | EDA |  |  |  | 242.56 | 50 | 100 | 800 | 300 | 6 | 298 | Cd | 113
Zr | NH2-BDC | EDA |  |  |  | 242.56 | 50 | 100 | 800 | 340 | 6 | 298 | Cd | 114
Zr | NH2-BDC | EDA |  |  |  | 242.56 | 50 | 100 | 800 | 360 | 6 | 298 | Cd | 115
Zr | NH2-BDC | EDA |  |  |  | 242.56 | 10 |  | 800 | 360 | 6 | 298 | Pb | 61.315
Zr | NH2-BDC | EDA |  |  |  | 242.56 | 10 |  | 800 | 360 | 6 | 298 | Pb | 121.38
Zr | NH2-BDC | EDA |  |  |  | 242.56 | 10 |  | 800 | 360 | 6 | 298 | Pb | 191.7
Zr | NH2-BDC | EDA |  |  |  | 242.56 | 10 |  | 800 | 360 | 6 | 298 | Pb | 211.9
Zr | NH2-BDC | EDA |  |  |  | 242.56 | 10 |  | 800 | 360 | 6 | 298 | Pb | 231
Zr | NH2-BDC | EDA |  |  |  | 242.56 | 10 |  | 800 | 360 | 6 | 298 | Pb | 239.86
Zr | NH2-BDC | EDA |  |  |  | 242.56 | 10 |  | 800 | 360 | 6 | 298 | Cd | 60.208
Zr | NH2-BDC | EDA |  |  |  | 242.56 | 10 |  | 800 | 360 | 6 | 298 | Cd | 114.74
Zr | NH2-BDC | EDA |  |  |  | 242.56 | 10 |  | 800 | 360 | 6 | 298 | Cd | 143.53
Zr | NH2-BDC | EDA |  |  |  | 242.56 | 10 |  | 800 | 360 | 6 | 298 | Cd | 182.84
Zr | NH2-BDC | EDA |  |  |  | 242.56 | 10 |  | 800 | 360 | 6 | 298 | Cd | 205.54
Zn | DOBDC | UnMod | 604 | 1 |  | 242.56 | 10 | 200 | 1000 | 120 | 3 | 298 | As | 7.1
Zn | DOBDC | UnMod | 604 | 1 |  | 242.56 | 10 | 200 | 1000 | 120 | 4 | 298 | As | 105
Zn | DOBDC | UnMod | 604 | 1 |  | 242.56 | 10 | 200 | 1000 | 120 | 5 | 298 | As | 107
Zn | DOBDC | UnMod | 604 | 1 |  | 242.56 | 10 | 200 | 1000 | 120 | 6 | 298 | As | 133
Zn | DOBDC | UnMod | 604 | 1 |  | 242.56 | 10 | 200 | 1000 | 120 | 7 | 298 | As | 143
Zn | DOBDC | UnMod | 604 | 1 |  | 242.56 | 10 | 200 | 1000 | 120 | 8 | 298 | As | 136
Zn | DOBDC | UnMod | 604 | 1 |  | 242.56 | 10 | 200 | 1000 | 120 | 9 | 298 | As | 141
Zn | DOBDC | UnMod | 604 | 1 |  | 242.56 | 10 | 200 | 1000 | 120 | 10 | 298 | As | 117
Zn | DOBDC | UnMod | 604 | 1 |  | 242.56 | 10 | 200 | 1000 | 120 | 11 | 298 | As | 123
Zn | DOBDC | UnMod | 604 | 1 |  | 242.56 | 10 | 200 | 1000 | 120 | 12 | 298 | As | 41
Zn | DOBDC | UnMod | 604 | 1 |  | 242.56 | 10 | 200 | 1000 | 10 | 7 | 298 | As | 49
Zn | DOBDC | UnMod | 604 | 1 |  | 242.56 | 10 | 200 | 1000 | 20 | 7 | 298 | As | 77
Zn | DOBDC | UnMod | 604 | 1 |  | 242.56 | 10 | 200 | 1000 | 30 | 7 | 298 | As | 102
Zn | DOBDC | UnMod | 604 | 1 |  | 242.56 | 10 | 200 | 1000 | 40 | 7 | 298 | As | 122
Zn | DOBDC | UnMod | 604 | 1 |  | 242.56 | 10 | 200 | 1000 | 60 | 7 | 298 | As | 119
Zn | DOBDC | UnMod | 604 | 1 |  | 242.56 | 10 | 200 | 1000 | 90 | 7 | 298 | As | 135
Zn | DOBDC | UnMod | 604 | 1 |  | 242.56 | 10 | 200 | 1000 | 120 | 7 | 298 | As | 148
Zn | DOBDC | UnMod | 604 | 1 |  | 242.56 | 10 | 200 | 1000 | 150 | 7 | 298 | As | 154
Zn | DOBDC | UnMod | 604 | 1 |  | 242.56 | 10 | 200 | 1000 | 180 | 7 | 298 | As | 155
Zn | DOBDC | UnMod | 604 | 1 |  | 242.56 | 10 | 10 | 1000 | 150 | 7 | 298 | As | 9.9
Zn | DOBDC | UnMod | 604 | 1 |  | 242.56 | 10 | 50 | 1000 | 150 | 7 | 298 | As | 45
Zn | DOBDC | UnMod | 604 | 1 |  | 242.56 | 10 | 100 | 1000 | 150 | 7 | 298 | As | 87
Zn | DOBDC | UnMod | 604 | 1 |  | 242.56 | 10 | 200 | 1000 | 150 | 7 | 298 | As | 149
Zn | DOBDC | UnMod | 604 | 1 |  | 242.56 | 10 | 300 | 1000 | 150 | 7 | 298 | As | 201
Zn | DOBDC | UnMod | 604 | 1 |  | 242.56 | 10 | 400 | 1000 | 150 | 7 | 298 | As | 244
Zn | DOBDC | UnMod | 604 | 1 |  | 242.56 | 10 | 500 | 1000 | 150 | 7 | 298 | As | 270
Zn | DOBDC | UnMod | 604 | 1 |  | 242.56 | 10 | 600 | 1000 | 150 | 7 | 298 | As | 287
Zn | DOBDC | UnMod | 604 | 1 |  | 242.56 | 10 | 700 | 1000 | 150 | 7 | 298 | As | 295
Zn | DOBDC | UnMod | 604 | 1 |  | 242.56 | 10 | 800 | 1000 | 150 | 7 | 298 | As | 326
Zr | H2BDC | HieP | 826 | 0.91 | 0.45 | 242.56 | 47.37 | 20 | 50 | 15 | 6 | 298 | As | 36
Zr | H2BDC | HieP | 826 | 0.91 | 0.45 | 242.56 | 47.37 | 20 | 50 | 30 | 6 | 298 | As | 45
Zr | H2BDC | HieP | 826 | 0.91 | 0.45 | 242.56 | 47.37 | 20 | 50 | 60 | 6 | 298 | As | 52
Zr | H2BDC | HieP | 826 | 0.91 | 0.45 | 242.56 | 47.37 | 20 | 50 | 120 | 6 | 298 | As | 60
Zr | H2BDC | HieP | 826 | 0.91 | 0.45 | 242.56 | 47.37 | 20 | 50 | 180 | 6 | 298 | As | 66
Zr | H2BDC | HieP | 826 | 0.91 | 0.45 | 242.56 | 47.37 | 20 | 50 | 240 | 6 | 298 | As | 68
Zr | H2BDC | HieP | 826 | 0.91 | 0.45 | 242.56 | 47.37 | 20 | 50 | 300 | 6 | 298 | As | 69
Zr | H2BDC | HieP | 826 | 0.91 | 0.45 | 242.56 | 47.37 | 20 | 50 | 420 | 6 | 298 | As | 70
Zr | H2BDC | HieP | 826 | 0.91 | 0.45 | 242.56 | 47.37 | 10 | 200 | 480 | 6 | 298 | As | 33
Zr | H2BDC | HieP | 826 | 0.91 | 0.45 | 242.56 | 47.37 | 25 | 200 | 480 | 6 | 298 | As | 53
Zr | H2BDC | HieP | 826 | 0.91 | 0.45 | 242.56 | 47.37 | 50 | 200 | 480 | 6 | 298 | As | 71
Zr | H2BDC | HieP | 826 | 0.91 | 0.45 | 242.56 | 47.37 | 80 | 200 | 480 | 6 | 298 | As | 78
Zr | H2BDC | HieP | 826 | 0.91 | 0.45 | 242.56 | 47.37 | 100 | 200 | 480 | 6 | 298 | As | 78
Zr | NH2-BDC | HieP | 800 | 0.93 | 0.52 | 242.56 | 47.37 | 20 | 50 | 15 | 6 | 298 | As | 47
Zr | NH2-BDC | HieP | 800 | 0.93 | 0.52 | 242.56 | 47.37 | 20 | 50 | 30 | 6 | 298 | As | 70
Zr | NH2-BDC | HieP | 800 | 0.93 | 0.52 | 242.56 | 47.37 | 20 | 50 | 60 | 6 | 298 | As | 88
Zr | NH2-BDC | HieP | 800 | 0.93 | 0.52 | 242.56 | 47.37 | 20 | 50 | 120 | 6 | 298 | As | 102
Zr | NH2-BDC | HieP | 800 | 0.93 | 0.52 | 242.56 | 47.37 | 20 | 50 | 180 | 6 | 298 | As | 112
Zr | NH2-BDC | HieP | 800 | 0.93 | 0.52 | 242.56 | 47.37 | 20 | 50 | 240 | 6 | 298 | As | 118
Zr | NH2-BDC | HieP | 800 | 0.93 | 0.52 | 242.56 | 47.37 | 20 | 50 | 300 | 6 | 298 | As | 119
Zr | NH2-BDC | HieP | 800 | 0.93 | 0.52 | 242.56 | 47.37 | 20 | 50 | 420 | 6 | 298 | As | 119
Zr | NH2-BDC | HieP | 800 | 0.93 | 0.52 | 242.56 | 47.37 | 10 | 200 | 480 | 6 | 298 | As | 44
Zr | NH2-BDC | HieP | 800 | 0.93 | 0.52 | 242.56 | 47.37 | 25 | 200 | 480 | 6 | 298 | As | 92
Zr | NH2-BDC | HieP | 800 | 0.93 | 0.52 | 242.56 | 47.37 | 50 | 200 | 480 | 6 | 298 | As | 149
Zr | NH2-BDC | HieP | 800 | 0.93 | 0.52 | 242.56 | 47.37 | 80 | 200 | 480 | 6 | 298 | As | 168
Zr | NH2-BDC | HieP | 800 | 0.93 | 0.52 | 242.56 | 47.37 | 100 | 200 | 480 | 6 | 298 | As | 168
Zr | NH2-BDC | HieP | 716 | 0.87 | 0.51 | 242.56 | 47.37 | 20 | 50 | 15 | 6 | 298 | As | 53
Zr | NH2-BDC | HieP | 716 | 0.87 | 0.51 | 242.56 | 47.37 | 20 | 50 | 30 | 6 | 298 | As | 77
Zr | NH2-BDC | HieP | 716 | 0.87 | 0.51 | 242.56 | 47.37 | 20 | 50 | 60 | 6 | 298 | As | 103
Zr | NH2-BDC | HieP | 716 | 0.87 | 0.51 | 242.56 | 47.37 | 20 | 50 | 120 | 6 | 298 | As | 128
Zr | NH2-BDC | HieP | 716 | 0.87 | 0.51 | 242.56 | 47.37 | 20 | 50 | 180 | 6 | 298 | As | 147
Zr | NH2-BDC | HieP | 716 | 0.87 | 0.51 | 242.56 | 47.37 | 20 | 50 | 240 | 6 | 298 | As | 152
Zr | NH2-BDC | HieP | 716 | 0.87 | 0.51 | 242.56 | 47.37 | 20 | 50 | 300 | 6 | 298 | As | 152
Zr | NH2-BDC | HieP | 716 | 0.87 | 0.51 | 242.56 | 47.37 | 20 | 50 | 420 | 6 | 298 | As | 154
Zr | NH2-BDC | HieP | 716 | 0.87 | 0.51 | 242.56 | 47.37 | 10 | 200 | 480 | 6 | 298 | As | 46
Zr | NH2-BDC | HieP | 716 | 0.87 | 0.51 | 242.56 | 47.37 | 25 | 200 | 480 | 6 | 298 | As | 97
Zr | NH2-BDC | HieP | 716 | 0.87 | 0.51 | 242.56 | 47.37 | 50 | 200 | 480 | 6 | 298 | As | 157
Zr | NH2-BDC | HieP | 716 | 0.87 | 0.51 | 242.56 | 47.37 | 80 | 200 | 480 | 6 | 298 | As | 190
Zr | NH2-BDC | HieP | 716 | 0.87 | 0.51 | 242.56 | 47.37 | 100 | 200 | 480 | 6 | 298 | As | 195
Zr | NH2-BDC | HieP | 574 | 0.84 | 0.4 | 242.56 | 47.37 | 20 | 50 | 15 | 6 | 298 | As | 87
Zr | NH2-BDC | HieP | 574 | 0.84 | 0.4 | 242.56 | 47.37 | 20 | 50 | 30 | 6 | 298 | As | 123
Zr | NH2-BDC | HieP | 574 | 0.84 | 0.4 | 242.56 | 47.37 | 20 | 50 | 60 | 6 | 298 | As | 146
Zr | NH2-BDC | HieP | 574 | 0.84 | 0.4 | 242.56 | 47.37 | 20 | 50 | 120 | 6 | 298 | As | 182
Zr | NH2-BDC | HieP | 574 | 0.84 | 0.4 | 242.56 | 47.37 | 20 | 50 | 180 | 6 | 298 | As | 201
Zr | NH2-BDC | HieP | 574 | 0.84 | 0.4 | 242.56 | 47.37 | 20 | 50 | 240 | 6 | 298 | As | 207
Zr | NH2-BDC | HieP | 574 | 0.84 | 0.4 | 242.56 | 47.37 | 20 | 50 | 300 | 6 | 298 | As | 208
Zr | NH2-BDC | HieP | 574 | 0.84 | 0.4 | 242.56 | 47.37 | 20 | 50 | 420 | 6 | 298 | As | 208
Zr | NH2-BDC | HieP | 574 | 0.84 | 0.4 | 242.56 | 47.37 | 10 | 200 | 480 | 6 | 298 | As | 50
Zr | NH2-BDC | HieP | 574 | 0.84 | 0.4 | 242.56 | 47.37 | 25 | 200 | 480 | 6 | 298 | As | 117
Zr | NH2-BDC | HieP | 574 | 0.84 | 0.4 | 242.56 | 47.37 | 50 | 200 | 480 | 6 | 298 | As | 207
Zr | NH2-BDC | HieP | 574 | 0.84 | 0.4 | 242.56 | 47.37 | 80 | 200 | 480 | 6 | 298 | As | 241
Zr | NH2-BDC | HieP | 574 | 0.84 | 0.4 | 242.56 | 47.37 | 100 | 200 | 480 | 6 | 298 | As | 241
Zr | NH2-BDC | HieP | 574 | 0.84 | 0.4 | 242.56 | 47.37 | 0.1 | 50 | 480 | 2 | 298 | As | 1.91
Zr | NH2-BDC | HieP | 574 | 0.84 | 0.4 | 242.56 | 47.37 | 0.1 | 50 | 480 | 3 | 298 | As | 1.92
Zr | NH2-BDC | HieP | 574 | 0.84 | 0.4 | 242.56 | 47.37 | 0.1 | 50 | 480 | 4 | 298 | As | 1.88
Zr | NH2-BDC | HieP | 574 | 0.84 | 0.4 | 242.56 | 47.37 | 0.1 | 50 | 480 | 5 | 298 | As | 1.89
Zr | NH2-BDC | HieP | 574 | 0.84 | 0.4 | 242.56 | 47.37 | 0.1 | 50 | 480 | 6 | 298 | As | 1.88
Zr | NH2-BDC | HieP | 574 | 0.84 | 0.4 | 242.56 | 47.37 | 0.1 | 50 | 480 | 7 | 298 | As | 1.88
Zr | NH2-BDC | HieP | 574 | 0.84 | 0.4 | 242.56 | 47.37 | 0.1 | 50 | 480 | 8 | 298 | As | 1.86
Zr | NH2-BDC | HieP | 574 | 0.84 | 0.4 | 242.56 | 47.37 | 0.1 | 50 | 480 | 9 | 298 | As | 1.85
Zr | NH2-BDC | HieP | 574 | 0.84 | 0.4 | 242.56 | 47.37 | 0.1 | 50 | 480 | 10 | 298 | As | 1.83
Zr | NH2-BDC | HieP | 574 | 0.84 | 0.4 | 242.56 | 47.37 | 0.1 | 50 | 480 | 11 | 298 | As | 1.78
Zr | NH2-BDC | HieP | 574 | 0.84 | 0.4 | 242.56 | 47.37 | 0.1 | 50 | 480 | 12 | 298 | As | 1.71
Zr | H2BDC | AcOH | 1150 | 2.4 | 0.7 | 242.56 | 30 | 50 | 333 | 30 | 7 | 298 | As | 24
Zr | H2BDC | AcOH | 1150 | 2.4 | 0.7 | 242.56 | 30 | 50 | 333 | 180 | 7 | 298 | As | 40
Zr | H2BDC | AcOH | 1150 | 2.4 | 0.7 | 242.56 | 30 | 50 | 333 | 360 | 7 | 298 | As | 50
Zr | H2BDC | AcOH | 1150 | 2.4 | 0.7 | 242.56 | 30 | 50 | 333 | 1440 | 7 | 298 | As | 54
Zr | H2BDC | AcOH | 1150 | 2.4 | 0.7 | 242.56 | 30 | 5 | 333 | 30 | 7 | 298 | As | 9
Zr | H2BDC | AcOH | 1150 | 2.4 | 0.7 | 242.56 | 30 | 10 | 333 | 30 | 7 | 298 | As | 11.5
Zr | H2BDC | AcOH | 1150 | 2.4 | 0.7 | 242.56 | 30 | 20 | 333 | 30 | 7 | 298 | As | 16.2
Zr | H2BDC | AcOH | 1150 | 2.4 | 0.7 | 242.56 | 30 | 50 | 333 | 30 | 7 | 298 | As | 24.3
Zr | H2BDC | AcOH | 1150 | 2.4 | 0.7 | 242.56 | 30 | 75 | 333 | 30 | 7 | 298 | As | 20.1
Zr | H2BDC | AcOH | 1150 | 2.4 | 0.7 | 242.56 | 30 | 100 | 333 | 30 | 7 | 298 | As | 24.3
Zr | H2BDC | AcOH | 1150 | 2.4 | 0.7 | 242.56 | 30 | 5 | 333 | 1440 | 7 | 298 | As | 15.7
Zr | H2BDC | AcOH | 1150 | 2.4 | 0.7 | 242.56 | 30 | 10 | 333 | 1440 | 7 | 298 | As | 27
Zr | H2BDC | AcOH | 1150 | 2.4 | 0.7 | 242.56 | 30 | 20 | 333 | 1440 | 7 | 298 | As | 44
Zr | H2BDC | AcOH | 1150 | 2.4 | 0.7 | 242.56 | 30 | 50 | 333 | 1440 | 7 | 298 | As | 69
Zr | H2BDC | AcOH | 1150 | 2.4 | 0.7 | 242.56 | 30 | 75 | 333 | 1440 | 7 | 298 | As | 88
Zr | H2BDC | AcOH | 1150 | 2.4 | 0.7 | 242.56 | 30 | 100 | 333 | 1440 | 7 | 298 | As | 107
Zr | H2BDC | HCL |  |  |  | 242.56 | 30 | 50 | 333 | 30 | 7 | 298 | As | 66
Zr | H2BDC | HCL |  |  |  | 242.56 | 30 | 50 | 333 | 180 | 7 | 298 | As | 81
Zr | H2BDC | HCL |  |  |  | 242.56 | 30 | 50 | 333 | 360 | 7 | 298 | As | 86
Zr | H2BDC | HCL |  |  |  | 242.56 | 30 | 50 | 333 | 1440 | 7 | 298 | As | 88
Zr | H2BDC | HCL |  |  |  | 242.56 | 30 | 5 | 333 | 30 | 7 | 298 | As | 14
Zr | H2BDC | HCL |  |  |  | 242.56 | 30 | 10 | 333 | 30 | 7 | 298 | As | 21.4
Zr | H2BDC | HCL |  |  |  | 242.56 | 30 | 20 | 333 | 30 | 7 | 298 | As | 38.7
Zr | H2BDC | HCL |  |  |  | 242.56 | 30 | 50 | 333 | 30 | 7 | 298 | As | 66.6
Zr | H2BDC | HCL |  |  |  | 242.56 | 30 | 75 | 333 | 30 | 7 | 298 | As | 80
Zr | H2BDC | HCL |  |  |  | 242.56 | 30 | 100 | 333 | 30 | 7 | 298 | As | 88
Zr | H2BDC | HCL |  |  |  | 242.56 | 30 | 5 | 333 | 1440 | 7 | 298 | As | 14.7
Zr | H2BDC | HCL |  |  |  | 242.56 | 30 | 10 | 333 | 1440 | 7 | 298 | As | 31
Zr | H2BDC | HCL |  |  |  | 242.56 | 30 | 20 | 333 | 1440 | 7 | 298 | As | 56
Zr | H2BDC | HCL |  |  |  | 242.56 | 30 | 50 | 333 | 1440 | 7 | 298 | As | 97
Zr | H2BDC | HCL |  |  |  | 242.56 | 30 | 75 | 333 | 1440 | 7 | 298 | As | 120
Zr | H2BDC | HCL |  |  |  | 242.56 | 30 | 100 | 333 | 1440 | 7 | 298 | As | 142
Fe | H2BDC | FeCo | 148 | 0.97 | 0.058 | 200 | 10 | 100 | 500 | 720 | 3 | 298 | As | 159
Fe | H2BDC | FeCo | 148 | 0.97 | 0.058 | 200 | 10 | 100 | 500 | 720 | 4 | 298 | As | 157
Fe | H2BDC | FeCo | 148 | 0.97 | 0.058 | 200 | 10 | 100 | 500 | 720 | 5 | 298 | As | 147
Fe | H2BDC | FeCo | 148 | 0.97 | 0.058 | 200 | 10 | 100 | 500 | 720 | 6 | 298 | As | 132
Fe | H2BDC | FeCo | 148 | 0.97 | 0.058 | 200 | 10 | 100 | 500 | 720 | 7 | 298 | As | 132
Fe | H2BDC | FeCo | 148 | 0.97 | 0.058 | 200 | 10 | 100 | 500 | 720 | 8 | 298 | As | 89
Fe | H2BDC | FeCo | 148 | 0.97 | 0.058 | 200 | 10 | 100 | 500 | 720 | 9 | 298 | As | 76
Fe | H2BDC | FeCo | 148 | 0.97 | 0.058 | 200 | 10 | 100 | 500 | 720 | 10 | 298 | As | 42
Fe | H2BDC | FeCo | 148 | 0.97 | 0.058 | 200 | 100 | 2 | 100 | 5 | 4.5 | 298 | As | 14.4
Fe | H2BDC | FeCo | 148 | 0.97 | 0.058 | 200 | 100 | 2 | 100 | 10 | 4.5 | 298 | As | 14.8
Fe | H2BDC | FeCo | 148 | 0.97 | 0.058 | 200 | 100 | 2 | 100 | 20 | 4.5 | 298 | As | 15.8
Fe | H2BDC | FeCo | 148 | 0.97 | 0.058 | 200 | 100 | 2 | 100 | 30 | 4.5 | 298 | As | 16.2
Fe | H2BDC | FeCo | 148 | 0.97 | 0.058 | 200 | 100 | 2 | 100 | 60 | 4.5 | 298 | As | 17.1
Fe | H2BDC | FeCo | 148 | 0.97 | 0.058 | 200 | 100 | 2 | 100 | 120 | 4.5 | 298 | As | 17.7
Fe | H2BDC | FeCo | 148 | 0.97 | 0.058 | 200 | 100 | 2 | 100 | 180 | 4.5 | 298 | As | 18
Fe | H2BDC | FeCo | 148 | 0.97 | 0.058 | 200 | 100 | 2 | 100 | 300 | 4.5 | 298 | As | 18.1
Fe | H2BDC | FeCo | 148 | 0.97 | 0.058 | 200 | 100 | 2 | 100 | 480 | 4.5 | 298 | As | 18.3
Fe | H2BDC | FeCo | 148 | 0.97 | 0.058 | 200 | 100 | 2 | 100 | 600 | 4.5 | 298 | As | 18.5
Fe | H2BDC | FeCo | 148 | 0.97 | 0.058 | 200 | 100 | 2 | 100 | 720 | 4.5 | 298 | As | 18.8
Fe | H2BDC | FeCo | 148 | 0.97 | 0.058 | 200 | 10 | 50 | 500 | 720 | 4.5 | 298 | As | 81
Fe | H2BDC | FeCo | 148 | 0.97 | 0.058 | 200 | 10 | 80 | 500 | 720 | 4.5 | 298 | As | 128
Fe | H2BDC | FeCo | 148 | 0.97 | 0.058 | 200 | 10 | 120 | 500 | 720 | 4.5 | 298 | As | 178
Fe | H2BDC | FeCo | 148 | 0.97 | 0.058 | 200 | 10 | 160 | 500 | 720 | 4.5 | 298 | As | 215
Fe | H2BDC | FeCo | 148 | 0.97 | 0.058 | 200 | 10 | 200 | 500 | 720 | 4.5 | 298 | As | 237
Fe | H2BDC | FeCo | 148 | 0.97 | 0.058 | 200 | 10 | 250 | 500 | 720 | 4.5 | 298 | As | 254
Zr | H2BDC | UnMod | 800 | 2.33 | 0.45 | 242.56 | 100 | 50 |  | 45 | 3 | 298 | Cr | 85.7
Zr | H2BDC | UnMod | 800 | 2.33 | 0.45 | 242.56 | 100 | 50 |  | 45 | 11 | 298 | Cr | 15.6
Zr | H2BDC | UnMod | 800 | 2.33 | 0.45 | 242.56 | 100 | 50 | 200 | 45 | 3 | 298 | Cr | 35
Zr | H2BDC | UnMod | 800 | 2.33 | 0.45 | 242.56 | 100 | 50 | 400 | 45 | 3 | 298 | Cr | 40
Zr | H2BDC | UnMod | 800 | 2.33 | 0.45 | 242.56 | 100 | 50 | 600 | 45 | 3 | 298 | Cr | 22
Zr | H2BDC | UnMod | 800 | 2.33 | 0.45 | 242.56 | 100 | 50 | 800 | 45 | 3 | 298 | Cr | 13.8
Zr | H2BDC | UnMod | 800 | 2.33 | 0.45 | 242.56 | 100 | 50 | 1000 | 45 | 3 | 298 | Cr | 10
Zr | H2BDC | UnMod | 800 | 2.33 | 0.45 | 242.56 | 100 | 50 | 400 | 10 | 3 | 298 | Cr | 48
Zr | H2BDC | UnMod | 800 | 2.33 | 0.45 | 242.56 | 100 | 50 | 400 | 15 | 3 | 298 | Cr | 54
Zr | H2BDC | UnMod | 800 | 2.33 | 0.45 | 242.56 | 100 | 50 | 400 | 25 | 3 | 298 | Cr | 66
Zr | H2BDC | UnMod | 800 | 2.33 | 0.45 | 242.56 | 100 | 50 | 400 | 45 | 3 | 298 | Cr | 68
Zr | H2BDC | UnMod | 800 | 2.33 | 0.45 | 242.56 | 100 | 50 | 400 | 60 | 3 | 298 | Cr | 72
Zr | H2BDC | UnMod | 800 | 2.33 | 0.45 | 242.56 | 100 | 50 | 400 | 120 | 3 | 298 | Cr | 74
Zr | H2BDC | UnMod | 800 | 2.33 | 0.45 | 242.56 | 100 | 50 | 400 | 180 | 3 | 298 | Cr | 77
Zr | H2BDC | UnMod | 800 | 2.33 | 0.45 | 242.56 | 100 | 50 | 400 | 300 | 3 | 298 | Cr | 78
Zr | H2BDC | UnMod | 800 | 2.33 | 0.45 | 242.56 | 100 | 50 | 400 | 360 | 3 | 298 | Cr | 78
Zn | Hmim | UnMod | 1050 | 1.54 | 0.57 | 242.56 | 100 | 50 | 600 | 45 | 3 | 298 | Cr | 150
Zn | Hmim | UnMod | 1050 | 1.54 | 0.57 | 242.56 | 100 | 50 | 600 | 45 | 11 | 298 | Cr | 35.4
Zn | Hmim | UnMod | 1050 | 1.54 | 0.57 | 242.56 | 100 | 50 | 200 | 45 | 3 | 298 | Cr | 63
Zn | Hmim | UnMod | 1050 | 1.54 | 0.57 | 242.56 | 100 | 50 | 400 | 45 | 3 | 298 | Cr | 75
Zn | Hmim | UnMod | 1050 | 1.54 | 0.57 | 242.56 | 100 | 50 | 600 | 45 | 3 | 298 | Cr | 58
Zn | Hmim | UnMod | 1050 | 1.54 | 0.57 | 242.56 | 100 | 50 | 800 | 45 | 3 | 298 | Cr | 6.3
Zn | Hmim | UnMod | 1050 | 1.54 | 0.57 | 242.56 | 100 | 50 | 1000 | 45 | 3 | 298 | Cr | 4.9
Zn | Hmim | UnMod | 1050 | 1.54 | 0.57 | 242.56 | 100 | 50 | 600 | 10 | 3 | 298 | Cr | 59
Zn | Hmim | UnMod | 1050 | 1.54 | 0.57 | 242.56 | 100 | 50 | 600 | 15 | 3 | 298 | Cr | 83
Zn | Hmim | UnMod | 1050 | 1.54 | 0.57 | 242.56 | 100 | 50 | 600 | 25 | 3 | 298 | Cr | 95
Zn | Hmim | UnMod | 1050 | 1.54 | 0.57 | 242.56 | 100 | 50 | 600 | 45 | 3 | 298 | Cr | 108
Zn | Hmim | UnMod | 1050 | 1.54 | 0.57 | 242.56 | 100 | 50 | 600 | 60 | 3 | 298 | Cr | 112
Zn | Hmim | UnMod | 1050 | 1.54 | 0.57 | 242.56 | 100 | 50 | 600 | 120 | 3 | 298 | Cr | 112
Zn | Hmim | UnMod | 1050 | 1.54 | 0.57 | 242.56 | 100 | 50 | 600 | 180 | 3 | 298 | Cr | 112
Zn | Hmim | UnMod | 1050 | 1.54 | 0.57 | 242.56 | 100 | 50 | 600 | 300 | 3 | 298 | Cr | 112
Zn | Hmim | UnMod | 1050 | 1.54 | 0.57 | 242.56 | 100 | 50 | 600 | 360 | 3 | 298 | Cr | 112
Zn | 3A5MT | UnMod | 89 | 28 | 0.65 | 250 | 10 | 10 | 1000 | 1440 | 1 | 298 | Pb | 1.85
Zn | 3A5MT | UnMod | 89 | 28 | 0.65 | 250 | 10 | 10 | 1000 | 1440 | 2 | 298 | Pb | 3.5
Zn | 3A5MT | UnMod | 89 | 28 | 0.65 | 250 | 10 | 10 | 1000 | 1440 | 3 | 298 | Pb | 9.3
Zn | 3A5MT | UnMod | 89 | 28 | 0.65 | 250 | 10 | 10 | 1000 | 1440 | 4 | 298 | Pb | 9.3
Zn | 3A5MT | UnMod | 89 | 28 | 0.65 | 250 | 10 | 10 | 1000 | 1440 | 5 | 298 | Pb | 9.4
Zn | 3A5MT | UnMod | 89 | 28 | 0.65 | 250 | 10 | 10 | 1000 | 1440 | 6 | 298 | Pb | 9.9
Zn | 3A5MT | UnMod | 89 | 28 | 0.65 | 250 | 10 | 50 | 500 | 1440 | 6 | 298 | Pb | 100
Zn | 3A5MT | UnMod | 89 | 28 | 0.65 | 250 | 10 | 100 | 500 | 1440 | 6 | 298 | Pb | 183
Zn | 3A5MT | UnMod | 89 | 28 | 0.65 | 250 | 10 | 200 | 500 | 1440 | 6 | 298 | Pb | 333
Zn | 3A5MT | UnMod | 89 | 28 | 0.65 | 250 | 10 | 300 | 500 | 1440 | 6 | 298 | Pb | 469
Zn | 3A5MT | UnMod | 89 | 28 | 0.65 | 250 | 10 | 400 | 500 | 1440 | 6 | 298 | Pb | 568
Zn | 3A5MT | UnMod | 89 | 28 | 0.65 | 250 | 10 | 500 | 500 | 1440 | 6 | 298 | Pb | 640
Zn | 3A5MT | UnMod | 89 | 28 | 0.65 | 250 | 10 | 600 | 500 | 1440 | 6 | 298 | Pb | 685
Zn | 3A5MT | UnMod | 89 | 28 | 0.65 | 250 | 10 | 700 | 500 | 1440 | 6 | 298 | Pb | 712
Zn | 3A5MT | UnMod | 89 | 28 | 0.65 | 250 | 10 | 800 | 500 | 1440 | 6 | 298 | Pb | 721
Zn | 3A5MT | UnMod | 89 | 28 | 0.65 | 250 | 10 | 10 | 1000 | 10 | 6 | 298 | Pb | 8.8
Zn | 3A5MT | UnMod | 89 | 28 | 0.65 | 250 | 10 | 10 | 1000 | 30 | 6 | 298 | Pb | 9.3
Zn | 3A5MT | UnMod | 89 | 28 | 0.65 | 250 | 10 | 10 | 1000 | 60 | 6 | 298 | Pb | 9.9
Zn | 3A5MT | UnMod | 89 | 28 | 0.65 | 250 | 10 | 10 | 1000 | 120 | 6 | 298 | Pb | 9.9
Zn | 3A5MT | UnMod | 89 | 28 | 0.65 | 250 | 10 | 10 | 1000 | 180 | 6 | 298 | Pb | 9.9
Zn | 3A5MT | UnMod | 89 | 28 | 0.65 | 250 | 10 | 10 | 1000 | 240 | 6 | 298 | Pb | 9.9
Zn | 3A5MT | UnMod | 89 | 28 | 0.65 | 250 | 10 | 10 | 1000 | 360 | 6 | 298 | Pb | 9.9
Zn | 3A5MT | UnMod | 89 | 28 | 0.65 | 250 | 10 | 10 | 1000 | 480 | 6 | 298 | Pb | 9.9
Zn | 3A5MT | UnMod | 89 | 28 | 0.65 | 250 | 10 |  | 1000 | 1440 | 6 | 298 | Pb | 47
Zn | 3A5MT | UnMod | 89 | 28 | 0.65 | 250 | 10 |  | 1000 | 1440 | 6 | 308 | Pb | 49
Zn | 3A5MT | UnMod | 89 | 28 | 0.65 | 250 | 10 |  | 1000 | 1440 | 6 | 318 | Pb | 50
Zn | 3A5MT | UnMod | 89 | 28 | 0.65 | 250 | 10 | 50 | 1000 | 1440 | 1 | 298 | As | 0.2
Zn | 3A5MT | UnMod | 89 | 28 | 0.65 | 250 | 10 | 50 | 1000 | 1440 | 2 | 298 | As | 19.5
Zn | 3A5MT | UnMod | 89 | 28 | 0.65 | 250 | 10 | 50 | 1000 | 1440 | 3 | 298 | As | 24
Zn | 3A5MT | UnMod | 89 | 28 | 0.65 | 250 | 10 | 50 | 1000 | 1440 | 4 | 298 | As | 25
Zn | 3A5MT | UnMod | 89 | 28 | 0.65 | 250 | 10 | 50 | 1000 | 1440 | 5 | 298 | As | 26
Zn | 3A5MT | UnMod | 89 | 28 | 0.65 | 250 | 10 | 50 | 1000 | 1440 | 6 | 298 | As | 23
Zn | 3A5MT | UnMod | 89 | 28 | 0.65 | 250 | 10 | 50 | 500 | 1440 | 5 | 298 | As | 9
Zn | 3A5MT | UnMod | 89 | 28 | 0.65 | 250 | 10 | 100 | 500 | 1440 | 5 | 298 | As | 15
Zn | 3A5MT | UnMod | 89 | 28 | 0.65 | 250 | 10 | 200 | 500 | 1440 | 5 | 298 | As | 21
Zn | 3A5MT | UnMod | 89 | 28 | 0.65 | 250 | 10 | 300 | 500 | 1440 | 5 | 298 | As | 27
Zn | 3A5MT | UnMod | 89 | 28 | 0.65 | 250 | 10 | 400 | 500 | 1440 | 5 | 298 | As | 29
Zn | 3A5MT | UnMod | 89 | 28 | 0.65 | 250 | 10 | 500 | 500 | 1440 | 5 | 298 | As | 32
Zn | 3A5MT | UnMod | 89 | 28 | 0.65 | 250 | 10 | 600 | 500 | 1440 | 5 | 298 | As | 32
Zn | 3A5MT | UnMod | 89 | 28 | 0.65 | 250 | 10 | 700 | 500 | 1440 | 5 | 298 | As | 32
Zn | 3A5MT | UnMod | 89 | 28 | 0.65 | 250 | 10 | 800 | 500 | 1440 | 5 | 298 | As | 32
Zn | 3A5MT | UnMod | 89 | 28 | 0.65 | 250 | 10 | 50 | 1000 | 10 | 5 | 298 | As | 21.2
Zn | 3A5MT | UnMod | 89 | 28 | 0.65 | 250 | 10 | 50 | 1000 | 30 | 5 | 298 | As | 25.1
Zn | 3A5MT | UnMod | 89 | 28 | 0.65 | 250 | 10 | 50 | 1000 | 60 | 5 | 298 | As | 26.1
Zn | 3A5MT | UnMod | 89 | 28 | 0.65 | 250 | 10 | 50 | 1000 | 120 | 5 | 298 | As | 28.6
Zn | 3A5MT | UnMod | 89 | 28 | 0.65 | 250 | 10 | 50 | 1000 | 180 | 5 | 298 | As | 30
Zn | 3A5MT | UnMod | 89 | 28 | 0.65 | 250 | 10 | 50 | 1000 | 240 | 5 | 298 | As | 31
Zn | 3A5MT | UnMod | 89 | 28 | 0.65 | 250 | 10 | 50 | 1000 | 360 | 5 | 298 | As | 31
Zn | 3A5MT | UnMod | 89 | 28 | 0.65 | 250 | 10 | 50 | 1000 | 480 | 5 | 298 | As | 31
Zn | 3A5MT | UnMod | 89 | 28 | 0.65 | 250 | 10 | 50 | 1000 | 1440 | 5 | 298 | As | 28
Zn | 3A5MT | UnMod | 89 | 28 | 0.65 | 250 | 10 | 50 | 1000 | 1440 | 5 | 308 | As | 30
Zn | 3A5MT | UnMod | 89 | 28 | 0.65 | 250 | 10 | 50 | 1000 | 1440 | 5 | 318 | As | 41
Cu | H3BTC | UnMod | 1321 | 1.5 | 0.51 | 242.56 | 20 | 100 | 250 | 180 | 7 | 293 | Cd | 14.4
Cu | H3BTC | UnMod | 1321 | 1.5 | 0.51 | 242.56 | 20 | 100 | 500 | 180 | 7 | 293 | Cd | 35
Cu | H3BTC | UnMod | 1321 | 1.5 | 0.51 | 242.56 | 20 | 100 | 750 | 180 | 7 | 293 | Cd | 50
Cu | H3BTC | UnMod | 1321 | 1.5 | 0.51 | 242.56 | 20 | 100 | 1000 | 180 | 7 | 293 | Cd | 38.6
Cu | H3BTC | UnMod | 1321 | 1.5 | 0.51 | 242.56 | 20 | 100 | 1250 | 180 | 7 | 293 | Cd | 31
Cu | H3BTC | UnMod | 1321 | 1.5 | 0.51 | 242.56 | 20 | 100 | 1500 | 180 | 7 | 293 | Cd | 27
Cu | H3BTC | UnMod | 1321 | 1.5 | 0.51 | 242.56 | 20 | 100 | 750 | 180 | 2 | 293 | Cd | 40
Cu | H3BTC | UnMod | 1321 | 1.5 | 0.51 | 242.56 | 20 | 100 | 750 | 180 | 3 | 293 | Cd | 65
Cu | H3BTC | UnMod | 1321 | 1.5 | 0.51 | 242.56 | 20 | 100 | 750 | 180 | 4 | 293 | Cd | 79
Cu | H3BTC | UnMod | 1321 | 1.5 | 0.51 | 242.56 | 20 | 100 | 750 | 180 | 5 | 293 | Cd | 80
Cu | H3BTC | UnMod | 1321 | 1.5 | 0.51 | 242.56 | 20 | 100 | 750 | 180 | 6 | 293 | Cd | 76
Cu | H3BTC | UnMod | 1321 | 1.5 | 0.51 | 242.56 | 20 | 100 | 750 | 180 | 7 | 293 | Cd | 65
Cu | H3BTC | UnMod | 1321 | 1.5 | 0.51 | 242.56 | 20 | 100 | 750 | 180 | 8 | 293 | Cd | 60
Cu | H3BTC | UnMod | 1321 | 1.5 | 0.51 | 242.56 | 20 | 20 | 750 | 40 | 5 | 293 | Cd | 15.2
Cu | H3BTC | UnMod | 1321 | 1.5 | 0.51 | 242.56 | 20 | 30 | 750 | 40 | 5 | 293 | Cd | 20
Cu | H3BTC | UnMod | 1321 | 1.5 | 0.51 | 242.56 | 20 | 45 | 750 | 40 | 5 | 293 | Cd | 34
Cu | H3BTC | UnMod | 1321 | 1.5 | 0.51 | 242.56 | 20 | 55 | 750 | 40 | 5 | 293 | Cd | 40
Cu | H3BTC | UnMod | 1321 | 1.5 | 0.51 | 242.56 | 20 | 65 | 750 | 40 | 5 | 293 | Cd | 41
Cu | H3BTC | UnMod | 1321 | 1.5 | 0.51 | 242.56 | 20 | 75 | 750 | 40 | 5 | 293 | Cd | 41
Cu | H3BTC | UnMod | 1321 | 1.5 | 0.51 | 242.56 | 20 | 85 | 750 | 40 | 5 | 293 | Cd | 42
Cu | H3BTC | UnMod | 1321 | 1.5 | 0.51 | 242.56 | 20 | 90 | 750 | 40 | 5 | 293 | Cd | 42
Cu | H3BTC | UnMod | 1321 | 1.5 | 0.51 | 242.56 | 20 | 10 | 750 | 40 | 5 | 303 | Cd | 7.8
Cu | H3BTC | UnMod | 1321 | 1.5 | 0.51 | 242.56 | 20 | 30 | 750 | 40 | 5 | 303 | Cd | 22.5
Cu | H3BTC | UnMod | 1321 | 1.5 | 0.51 | 242.56 | 20 | 40 | 750 | 40 | 5 | 303 | Cd | 35
Cu | H3BTC | UnMod | 1321 | 1.5 | 0.51 | 242.56 | 20 | 50 | 750 | 40 | 5 | 303 | Cd | 38
Cu | H3BTC | UnMod | 1321 | 1.5 | 0.51 | 242.56 | 20 | 55 | 750 | 40 | 5 | 303 | Cd | 41
Cu | H3BTC | UnMod | 1321 | 1.5 | 0.51 | 242.56 | 20 | 65 | 750 | 40 | 5 | 303 | Cd | 43
Cu | H3BTC | UnMod | 1321 | 1.5 | 0.51 | 242.56 | 20 | 75 | 750 | 40 | 5 | 303 | Cd | 44
Cu | H3BTC | UnMod | 1321 | 1.5 | 0.51 | 242.56 | 20 | 85 | 750 | 40 | 5 | 303 | Cd | 45
Cu | H3BTC | UnMod | 1321 | 1.5 | 0.51 | 242.56 | 20 | 90 | 750 | 40 | 5 | 303 | Cd | 46
Cu | H3BTC | UnMod | 1321 | 1.5 | 0.51 | 242.56 | 20 | 10 | 750 | 40 | 5 | 313 | Cd | 5.7
Cu | H3BTC | UnMod | 1321 | 1.5 | 0.51 | 242.56 | 20 | 25 | 750 | 40 | 5 | 313 | Cd | 18.3
Cu | H3BTC | UnMod | 1321 | 1.5 | 0.51 | 242.56 | 20 | 45 | 750 | 40 | 5 | 313 | Cd | 37
Cu | H3BTC | UnMod | 1321 | 1.5 | 0.51 | 242.56 | 20 | 60 | 750 | 40 | 5 | 313 | Cd | 44
Cu | H3BTC | UnMod | 1321 | 1.5 | 0.51 | 242.56 | 20 | 75 | 750 | 40 | 5 | 313 | Cd | 52
Cu | H3BTC | UnMod | 1321 | 1.5 | 0.51 | 242.56 | 20 | 85 | 750 | 40 | 5 | 313 | Cd | 57
Cu | H3BTC | UnMod | 1321 | 1.5 | 0.51 | 242.56 | 20 | 95 | 750 | 40 | 5 | 313 | Cd | 60
Cu | H3BTC | UnMod | 1321 | 1.5 | 0.51 | 242.56 | 20 | 105 | 750 | 40 | 5 | 313 | Cd | 62
Cu | H3BTC | UnMod | 1321 | 1.5 | 0.51 | 242.56 | 20 | 200 | 1000 | 5 | 5 | 293 | Cd | 4.2
Cu | H3BTC | UnMod | 1321 | 1.5 | 0.51 | 242.56 | 20 | 200 | 1000 | 10 | 5 | 293 | Cd | 14
Cu | H3BTC | UnMod | 1321 | 1.5 | 0.51 | 242.56 | 20 | 200 | 1000 | 20 | 5 | 293 | Cd | 15
Cu | H3BTC | UnMod | 1321 | 1.5 | 0.51 | 242.56 | 20 | 200 | 1000 | 30 | 5 | 293 | Cd | 18
Cu | H3BTC | UnMod | 1321 | 1.5 | 0.51 | 242.56 | 20 | 200 | 1000 | 40 | 5 | 293 | Cd | 27
Cu | H3BTC | UnMod | 1321 | 1.5 | 0.51 | 242.56 | 20 | 200 | 1000 | 60 | 5 | 293 | Cd | 36
Cu | H3BTC | UnMod | 1321 | 1.5 | 0.51 | 242.56 | 20 | 200 | 1000 | 80 | 5 | 293 | Cd | 39
Cu | H3BTC | UnMod | 1321 | 1.5 | 0.51 | 242.56 | 20 | 200 | 1000 | 100 | 5 | 293 | Cd | 40
Cu | H3BTC | UnMod | 1321 | 1.5 | 0.51 | 242.56 | 20 | 200 | 1000 | 120 | 5 | 293 | Cd | 41
Cu | H3BTC | Cnon | 1196 | 1.5 | 0.47 | 242.56 | 20 | 100 | 250 | 180 | 7 | 293 | Cd | 200
Cu | H3BTC | Cnon | 1196 | 1.5 | 0.47 | 242.56 | 20 | 100 | 500 | 180 | 7 | 293 | Cd | 146
Cu | H3BTC | Cnon | 1196 | 1.5 | 0.47 | 242.56 | 20 | 100 | 750 | 180 | 7 | 293 | Cd | 117
Cu | H3BTC | Cnon | 1196 | 1.5 | 0.47 | 242.56 | 20 | 100 | 1000 | 180 | 7 | 293 | Cd | 88
Cu | H3BTC | Cnon | 1196 | 1.5 | 0.47 | 242.56 | 20 | 100 | 1250 | 180 | 7 | 293 | Cd | 71
Cu | H3BTC | Cnon | 1196 | 1.5 | 0.47 | 242.56 | 20 | 100 | 1500 | 180 | 7 | 293 | Cd | 59
Cu | H3BTC | Cnon | 1196 | 1.5 | 0.47 | 242.56 | 20 | 100 | 750 | 180 | 2 | 293 | Cd | 83
Cu | H3BTC | Cnon | 1196 | 1.5 | 0.47 | 242.56 | 20 | 100 | 750 | 180 | 3 | 293 | Cd | 97
Cu | H3BTC | Cnon | 1196 | 1.5 | 0.47 | 242.56 | 20 | 100 | 750 | 180 | 4 | 293 | Cd | 109
Cu | H3BTC | Cnon | 1196 | 1.5 | 0.47 | 242.56 | 20 | 100 | 750 | 180 | 5 | 293 | Cd | 121
Cu | H3BTC | Cnon | 1196 | 1.5 | 0.47 | 242.56 | 20 | 100 | 750 | 180 | 6 | 293 | Cd | 121
Cu | H3BTC | Cnon | 1196 | 1.5 | 0.47 | 242.56 | 20 | 100 | 750 | 180 | 7 | 293 | Cd | 120
Cu | H3BTC | Cnon | 1196 | 1.5 | 0.47 | 242.56 | 20 | 100 | 750 | 180 | 8 | 293 | Cd | 120
Cu | H3BTC | Cnon | 1196 | 1.5 | 0.47 | 242.56 | 20 | 30 | 750 | 40 | 5 | 293 | Cd | 32
Cu | H3BTC | Cnon | 1196 | 1.5 | 0.47 | 242.56 | 20 | 40 | 750 | 40 | 5 | 293 | Cd | 44
Cu | H3BTC | Cnon | 1196 | 1.5 | 0.47 | 242.56 | 20 | 55 | 750 | 40 | 5 | 293 | Cd | 60
Cu | H3BTC | Cnon | 1196 | 1.5 | 0.47 | 242.56 | 20 | 75 | 750 | 40 | 5 | 293 | Cd | 75
Cu | H3BTC | Cnon | 1196 | 1.5 | 0.47 | 242.56 | 20 | 90 | 750 | 40 | 5 | 293 | Cd | 81
Cu | H3BTC | Cnon | 1196 | 1.5 | 0.47 | 242.56 | 20 | 100 | 750 | 40 | 5 | 293 | Cd | 82
Cu | H3BTC | Cnon | 1196 | 1.5 | 0.47 | 242.56 | 20 | 105 | 750 | 40 | 5 | 293 | Cd | 83
Cu | H3BTC | Cnon | 1196 | 1.5 | 0.47 | 242.56 | 20 | 110 | 750 | 40 | 5 | 293 | Cd | 83
Cu | H3BTC | Cnon | 1196 | 1.5 | 0.47 | 242.56 | 20 | 30 | 750 | 40 | 5 | 303 | Cd | 30
Cu | H3BTC | Cnon | 1196 | 1.5 | 0.47 | 242.56 | 20 | 45 | 750 | 40 | 5 | 303 | Cd | 50
Cu | H3BTC | Cnon | 1196 | 1.5 | 0.47 | 242.56 | 20 | 60 | 750 | 40 | 5 | 303 | Cd | 69
Cu | H3BTC | Cnon | 1196 | 1.5 | 0.47 | 242.56 | 20 | 75 | 750 | 40 | 5 | 303 | Cd | 80
Cu | H3BTC | Cnon | 1196 | 1.5 | 0.47 | 242.56 | 20 | 85 | 750 | 40 | 5 | 303 | Cd | 89
Cu | H3BTC | Cnon | 1196 | 1.5 | 0.47 | 242.56 | 20 | 100 | 750 | 40 | 5 | 303 | Cd | 94
Cu | H3BTC | Cnon | 1196 | 1.5 | 0.47 | 242.56 | 20 | 110 | 750 | 40 | 5 | 303 | Cd | 97
Cu | H3BTC | Cnon | 1196 | 1.5 | 0.47 | 242.56 | 20 | 120 | 750 | 40 | 5 | 303 | Cd | 98
Cu | H3BTC | Cnon | 1196 | 1.5 | 0.47 | 242.56 | 20 | 50 | 750 | 40 | 5 | 313 | Cd | 60
Cu | H3BTC | Cnon | 1196 | 1.5 | 0.47 | 242.56 | 20 | 60 | 750 | 40 | 5 | 313 | Cd | 67
Cu | H3BTC | Cnon | 1196 | 1.5 | 0.47 | 242.56 | 20 | 70 | 750 | 40 | 5 | 313 | Cd | 80
Cu | H3BTC | Cnon | 1196 | 1.5 | 0.47 | 242.56 | 20 | 80 | 750 | 40 | 5 | 313 | Cd | 90
Cu | H3BTC | Cnon | 1196 | 1.5 | 0.47 | 242.56 | 20 | 90 | 750 | 40 | 5 | 313 | Cd | 96
Cu | H3BTC | Cnon | 1196 | 1.5 | 0.47 | 242.56 | 20 | 105 | 750 | 40 | 5 | 313 | Cd | 100
Cu | H3BTC | Cnon | 1196 | 1.5 | 0.47 | 242.56 | 20 | 120 | 750 | 40 | 5 | 313 | Cd | 102
Cu | H3BTC | Cnon | 1196 | 1.5 | 0.47 | 242.56 | 20 | 200 | 1000 | 5 | 5 | 293 | Cd | 24.5
Cu | H3BTC | Cnon | 1196 | 1.5 | 0.47 | 242.56 | 20 | 200 | 1000 | 10 | 5 | 293 | Cd | 46
Cu | H3BTC | Cnon | 1196 | 1.5 | 0.47 | 242.56 | 20 | 200 | 1000 | 20 | 5 | 293 | Cd | 64
Cu | H3BTC | Cnon | 1196 | 1.5 | 0.47 | 242.56 | 20 | 200 | 1000 | 30 | 5 | 293 | Cd | 69
Cu | H3BTC | Cnon | 1196 | 1.5 | 0.47 | 242.56 | 20 | 200 | 1000 | 40 | 5 | 293 | Cd | 79
Cu | H3BTC | Cnon | 1196 | 1.5 | 0.47 | 242.56 | 20 | 200 | 1000 | 60 | 5 | 293 | Cd | 80
Cu | H3BTC | Cnon | 1196 | 1.5 | 0.47 | 242.56 | 20 | 200 | 1000 | 80 | 5 | 293 | Cd | 80
Cu | H3BTC | Cnon | 1196 | 1.5 | 0.47 | 242.56 | 20 | 200 | 1000 | 100 | 5 | 293 | Cd | 81
Cu | H3BTC | Cnon | 1196 | 1.5 | 0.47 | 242.56 | 20 | 200 | 1000 | 120 | 5 | 293 | Cd | 82
Zr | H2BDC | UnMod | 1305 | 2.4 | 1.2 | 150 | 50 | 10 | 100 | 180 | 3 | 298 | Cd | 5.4
Zr | H2BDC | UnMod | 1305 | 2.4 | 1.2 | 150 | 50 | 10 | 100 | 180 | 4 | 298 | Cd | 5.6
Zr | H2BDC | UnMod | 1305 | 2.4 | 1.2 | 150 | 50 | 10 | 100 | 180 | 5 | 298 | Cd | 6.8
Zr | H2BDC | UnMod | 1305 | 2.4 | 1.2 | 150 | 50 | 10 | 100 | 180 | 5.5 | 298 | Cd | 8
Zr | H2BDC | UnMod | 1305 | 2.4 | 1.2 | 150 | 50 | 10 | 100 | 180 | 6 | 298 | Cd | 9.3
Zr | H2BDC | UnMod | 1305 | 2.4 | 1.2 | 150 | 50 | 10 | 100 | 180 | 6.5 | 298 | Cd | 10
Zr | H2BDC | UnMod | 1305 | 2.4 | 1.2 | 150 | 50 | 10 | 100 | 180 | 7 | 298 | Cd | 9.4
Zr | H2BDC | UnMod | 1305 | 2.4 | 1.2 | 150 | 50 | 10 | 100 | 10 | 7 | 298 | Cd | 4.5
Zr | H2BDC | UnMod | 1305 | 2.4 | 1.2 | 150 | 50 | 10 | 100 | 20 | 7 | 298 | Cd | 7.3
Zr | H2BDC | UnMod | 1305 | 2.4 | 1.2 | 150 | 50 | 10 | 100 | 30 | 7 | 298 | Cd | 9.3
Zr | H2BDC | UnMod | 1305 | 2.4 | 1.2 | 150 | 50 | 10 | 100 | 45 | 7 | 298 | Cd | 10.8
Zr | H2BDC | UnMod | 1305 | 2.4 | 1.2 | 150 | 50 | 10 | 100 | 60 | 7 | 298 | Cd | 11.7
Zr | H2BDC | UnMod | 1305 | 2.4 | 1.2 | 150 | 50 | 10 | 100 | 90 | 7 | 298 | Cd | 12.4
Zr | H2BDC | UnMod | 1305 | 2.4 | 1.2 | 150 | 50 | 10 | 100 | 120 | 7 | 298 | Cd | 12.5
Zr | H2BDC | UnMod | 1305 | 2.4 | 1.2 | 150 | 50 | 10 | 100 | 180 | 7 | 298 | Cd | 12.6
Zr | H2BDC | UnMod | 1305 | 2.4 | 1.2 | 150 | 50 | 10 | 100 | 180 | 7 | 298 | Cd | 13
Zr | H2BDC | UnMod | 1305 | 2.4 | 1.2 | 150 | 50 | 30 | 100 | 180 | 7 | 298 | Cd | 30
Zr | H2BDC | UnMod | 1305 | 2.4 | 1.2 | 150 | 50 | 50 | 100 | 180 | 7 | 298 | Cd | 46
Zr | H2BDC | UnMod | 1305 | 2.4 | 1.2 | 150 | 50 | 70 | 100 | 180 | 7 | 298 | Cd | 63
Zr | H2BDC | UnMod | 1305 | 2.4 | 1.2 | 150 | 50 | 80 | 100 | 180 | 7 | 298 | Cd | 70
Zr | H2BDC | UnMod | 1305 | 2.4 | 1.2 | 150 | 50 | 90 | 100 | 180 | 7 | 298 | Cd | 71
Zr | H2BDC | UnMod | 1305 | 2.4 | 1.2 | 150 | 50 | 100 | 100 | 180 | 7 | 298 | Cd | 74
Zr | H2BDC | UnMod | 1305 | 2.4 | 1.2 | 150 | 50 | 150 | 100 | 180 | 7 | 298 | Cd | 76
Zr | H2BDC | UnMod | 1305 | 2.4 | 1.2 | 150 | 50 | 200 | 100 | 180 | 7 | 298 | Cd | 76
Zr | H2BDC | SHG | 444 | 1.4 | 0.2 | 150 | 50 | 10 | 100 | 180 | 3 | 298 | Cd | 12.6
Zr | H2BDC | SHG | 444 | 1.4 | 0.2 | 150 | 50 | 10 | 100 | 180 | 4 | 298 | Cd | 14
Zr | H2BDC | SHG | 444 | 1.4 | 0.2 | 150 | 50 | 10 | 100 | 180 | 5 | 298 | Cd | 17.3
Zr | H2BDC | SHG | 444 | 1.4 | 0.2 | 150 | 50 | 10 | 100 | 180 | 5.5 | 298 | Cd | 19.6
Zr | H2BDC | SHG | 444 | 1.4 | 0.2 | 150 | 50 | 10 | 100 | 180 | 6 | 298 | Cd | 23
Zr | H2BDC | SHG | 444 | 1.4 | 0.2 | 150 | 50 | 10 | 100 | 180 | 6.5 | 298 | Cd | 25
Zr | H2BDC | SHG | 444 | 1.4 | 0.2 | 150 | 50 | 10 | 100 | 180 | 7 | 298 | Cd | 25
Zr | H2BDC | SHG | 444 | 1.4 | 0.2 | 150 | 50 | 10 | 100 | 10 | 7 | 298 | Cd | 13.6
Zr | H2BDC | SHG | 444 | 1.4 | 0.2 | 150 | 50 | 10 | 100 | 15 | 7 | 298 | Cd | 17.3
Zr | H2BDC | SHG | 444 | 1.4 | 0.2 | 150 | 50 | 10 | 100 | 25 | 7 | 298 | Cd | 19
Zr | H2BDC | SHG | 444 | 1.4 | 0.2 | 150 | 50 | 10 | 100 | 60 | 7 | 298 | Cd | 22
Zr | H2BDC | SHG | 444 | 1.4 | 0.2 | 150 | 50 | 10 | 100 | 90 | 7 | 298 | Cd | 25
Zr | H2BDC | SHG | 444 | 1.4 | 0.2 | 150 | 50 | 10 | 100 | 120 | 7 | 298 | Cd | 27
Zr | H2BDC | SHG | 444 | 1.4 | 0.2 | 150 | 50 | 10 | 100 | 150 | 7 | 298 | Cd | 27.5
Zr | H2BDC | SHG | 444 | 1.4 | 0.2 | 150 | 50 | 10 | 100 | 200 | 7 | 298 | Cd | 28
Zr | H2BDC | SHG | 444 | 1.4 | 0.2 | 150 | 50 | 10 | 100 | 200 | 7 | 298 | Cd | 29
Zr | H2BDC | SHG | 444 | 1.4 | 0.2 | 150 | 50 | 30 | 100 | 200 | 7 | 298 | Cd | 53
Zr | H2BDC | SHG | 444 | 1.4 | 0.2 | 150 | 50 | 50 | 100 | 200 | 7 | 298 | Cd | 74
Zr | H2BDC | SHG | 444 | 1.4 | 0.2 | 150 | 50 | 70 | 100 | 200 | 7 | 298 | Cd | 96
Zr | H2BDC | SHG | 444 | 1.4 | 0.2 | 150 | 50 | 90 | 100 | 200 | 7 | 298 | Cd | 113
Zr | H2BDC | SHG | 444 | 1.4 | 0.2 | 150 | 50 | 150 | 100 | 200 | 7 | 298 | Cd | 150
Zr | H2BDC | SHG | 444 | 1.4 | 0.2 | 150 | 50 | 200 | 100 | 200 | 7 | 298 | Cd | 160
Zr | H2BDC | SHG | 444 | 1.4 | 0.2 | 150 | 50 | 300 | 100 | 200 | 7 | 298 | Cd | 165
Zr | H2BDC | SHG | 444 | 1.4 | 0.2 | 150 | 50 | 500 | 100 | 200 | 7 | 298 | Cd | 169
Zr | H2BDC | SOA | 127 | 1.9 | 0.1 | 150 | 50 | 10 | 100 | 180 | 3 | 298 | Cd | 45
Zr | H2BDC | SOA | 127 | 1.9 | 0.1 | 150 | 50 | 10 | 100 | 180 | 4 | 298 | Cd | 48
Zr | H2BDC | SOA | 127 | 1.9 | 0.1 | 150 | 50 | 10 | 100 | 180 | 5 | 298 | Cd | 53
Zr | H2BDC | SOA | 127 | 1.9 | 0.1 | 150 | 50 | 10 | 100 | 180 | 5.5 | 298 | Cd | 58
Zr | H2BDC | SOA | 127 | 1.9 | 0.1 | 150 | 50 | 10 | 100 | 180 | 6 | 298 | Cd | 61
Zr | H2BDC | SOA | 127 | 1.9 | 0.1 | 150 | 50 | 10 | 100 | 180 | 6.5 | 298 | Cd | 62.5
Zr | H2BDC | SOA | 127 | 1.9 | 0.1 | 150 | 50 | 10 | 100 | 180 | 7 | 298 | Cd | 62.5
Zr | H2BDC | SOA | 127 | 1.9 | 0.1 | 150 | 50 | 10 | 100 | 5 | 7 | 298 | Cd | 36
Zr | H2BDC | SOA | 127 | 1.9 | 0.1 | 150 | 50 | 10 | 100 | 15 | 7 | 298 | Cd | 46
Zr | H2BDC | SOA | 127 | 1.9 | 0.1 | 150 | 50 | 10 | 100 | 25 | 7 | 298 | Cd | 57
Zr | H2BDC | SOA | 127 | 1.9 | 0.1 | 150 | 50 | 10 | 100 | 45 | 7 | 298 | Cd | 63
Zr | H2BDC | SOA | 127 | 1.9 | 0.1 | 150 | 50 | 10 | 100 | 60 | 7 | 298 | Cd | 65
Zr | H2BDC | SOA | 127 | 1.9 | 0.1 | 150 | 50 | 10 | 100 | 90 | 7 | 298 | Cd | 71
Zr | H2BDC | SOA | 127 | 1.9 | 0.1 | 150 | 50 | 10 | 100 | 120 | 7 | 298 | Cd | 76
Zr | H2BDC | SOA | 127 | 1.9 | 0.1 | 150 | 50 | 10 | 100 | 180 | 7 | 298 | Cd | 76
Zr | H2BDC | SOA | 127 | 1.9 | 0.1 | 150 | 50 | 20 | 100 | 180 | 7 | 298 | Cd | 84
Zr | H2BDC | SOA | 127 | 1.9 | 0.1 | 150 | 50 | 60 | 100 | 180 | 7 | 298 | Cd | 128
Zr | H2BDC | SOA | 127 | 1.9 | 0.1 | 150 | 50 | 100 | 100 | 180 | 7 | 298 | Cd | 172
Zr | H2BDC | SOA | 127 | 1.9 | 0.1 | 150 | 50 | 200 | 100 | 180 | 7 | 298 | Cd | 264
Zr | H2BDC | SOA | 127 | 1.9 | 0.1 | 150 | 50 | 250 | 100 | 180 | 7 | 298 | Cd | 292
Zr | H2BDC | SOA | 127 | 1.9 | 0.1 | 150 | 50 | 300 | 100 | 180 | 7 | 298 | Cd | 311
Zr | H2BDC | SOA | 127 | 1.9 | 0.1 | 150 | 50 | 400 | 100 | 180 | 7 | 298 | Cd | 329
Zr | H2BDC | SOA | 127 | 1.9 | 0.1 | 150 | 50 | 600 | 100 | 180 | 7 | 298 | Cd | 340
Zr | H2BDC | SOA | 127 | 1.9 | 0.1 | 150 | 50 | 900 | 100 | 180 | 7 | 298 | Cd | 345
Co | Hmim | UnMod | 1676 | 0.8 | 0.75 | 150 | 10 | 6 | 1000 | 5 | 7 | 298 | Cr | 4.5
Co | Hmim | UnMod | 1676 | 0.8 | 0.75 | 150 | 10 | 6 | 1000 | 10 | 7 | 298 | Cr | 5.4
Co | Hmim | UnMod | 1676 | 0.8 | 0.75 | 150 | 10 | 6 | 1000 | 20 | 7 | 298 | Cr | 5.8
Co | Hmim | UnMod | 1676 | 0.8 | 0.75 | 150 | 10 | 6 | 1000 | 40 | 7 | 298 | Cr | 5.8
Co | Hmim | UnMod | 1676 | 0.8 | 0.75 | 150 | 10 | 6 | 1000 | 60 | 7 | 298 | Cr | 5.8
Co | Hmim | UnMod | 1676 | 0.8 | 0.75 | 150 | 10 | 6 | 1000 | 90 | 7 | 298 | Cr | 5.9
Co | Hmim | UnMod | 1676 | 0.8 | 0.75 | 150 | 10 | 6 | 1000 | 120 | 7 | 298 | Cr | 5.9
Co | Hmim | UnMod | 1676 | 0.8 | 0.75 | 150 | 10 | 6 | 1000 | 180 | 7 | 298 | Cr | 5.9
Co | Hmim | UnMod | 1676 | 0.8 | 0.75 | 150 | 10 | 10 | 1000 | 5 | 7 | 298 | Cr | 4.9
Co | Hmim | UnMod | 1676 | 0.8 | 0.75 | 150 | 10 | 10 | 1000 | 10 | 7 | 298 | Cr | 7
Co | Hmim | UnMod | 1676 | 0.8 | 0.75 | 150 | 10 | 10 | 1000 | 20 | 7 | 298 | Cr | 8.4
Co | Hmim | UnMod | 1676 | 0.8 | 0.75 | 150 | 10 | 10 | 1000 | 40 | 7 | 298 | Cr | 9.1
Co | Hmim | UnMod | 1676 | 0.8 | 0.75 | 150 | 10 | 10 | 1000 | 60 | 7 | 298 | Cr | 9.3
Co | Hmim | UnMod | 1676 | 0.8 | 0.75 | 150 | 10 | 10 | 1000 | 90 | 7 | 298 | Cr | 9.4
Co | Hmim | UnMod | 1676 | 0.8 | 0.75 | 150 | 10 | 10 | 1000 | 120 | 7 | 298 | Cr | 9.3
Co | Hmim | UnMod | 1676 | 0.8 | 0.75 | 150 | 10 | 10 | 1000 | 180 | 7 | 298 | Cr | 9.2
Co | Hmim | UnMod | 1676 | 0.8 | 0.75 | 150 | 10 | 15 | 1000 | 5 | 7 | 298 | Cr | 5.4
Co | Hmim | UnMod | 1676 | 0.8 | 0.75 | 150 | 10 | 15 | 1000 | 10 | 7 | 298 | Cr | 8.96
Co | Hmim | UnMod | 1676 | 0.8 | 0.75 | 150 | 10 | 15 | 1000 | 20 | 7 | 298 | Cr | 10.8
Co | Hmim | UnMod | 1676 | 0.8 | 0.75 | 150 | 10 | 15 | 1000 | 40 | 7 | 298 | Cr | 12.8
Co | Hmim | UnMod | 1676 | 0.8 | 0.75 | 150 | 10 | 15 | 1000 | 60 | 7 | 298 | Cr | 13
Co | Hmim | UnMod | 1676 | 0.8 | 0.75 | 150 | 10 | 15 | 1000 | 90 | 7 | 298 | Cr | 13.2
Co | Hmim | UnMod | 1676 | 0.8 | 0.75 | 150 | 10 | 15 | 1000 | 120 | 7 | 298 | Cr | 13.3
Co | Hmim | UnMod | 1676 | 0.8 | 0.75 | 150 | 10 | 15 | 1000 | 180 | 7 | 298 | Cr | 13.4
Co | Hmim | UnMod | 1676 | 0.8 | 0.75 | 150 | 10 | 5 | 1000 | 180 | 7 | 298 | Cr | 5.9
Co | Hmim | UnMod | 1676 | 0.8 | 0.75 | 150 | 10 | 10 | 1000 | 180 | 7 | 298 | Cr | 9.4
Co | Hmim | UnMod | 1676 | 0.8 | 0.75 | 150 | 10 | 15 | 1000 | 180 | 7 | 298 | Cr | 13.3
Co | Hmim | UnMod | 1676 | 0.8 | 0.75 | 150 | 10 | 20 | 1000 | 180 | 7 | 298 | Cr | 13.6
Co | Hmim | UnMod | 1676 | 0.8 | 0.75 | 150 | 10 | 30 | 1000 | 180 | 7 | 298 | Cr | 15.2
Co | Hmim | UnMod | 1676 | 0.8 | 0.75 | 150 | 10 | 20 | 1000 | 90 | 5 | 298 | Cr | 13.2
Co | Hmim | UnMod | 1676 | 0.8 | 0.75 | 150 | 10 | 20 | 1000 | 90 | 11 | 298 | Cr | 3.27
Zr | NH2-BDC | MeOH | 470 |  |  | 242.56 | 15 | 10 | 1000 | 240 | 7 | 298 | Cd | 7.4
Zr | NH2-BDC | MeOH | 470 |  |  | 242.56 | 15 | 50 | 1000 | 240 | 7 | 298 | Cd | 24.7
Zr | NH2-BDC | MeOH | 470 |  |  | 242.56 | 15 | 100 | 1000 | 240 | 7 | 298 | Cd | 34.8
Zr | NH2-BDC | MeOH | 470 |  |  | 242.56 | 15 | 200 | 1000 | 240 | 7 | 298 | Cd | 43.8
Zr | NH2-BDC | MeOH | 470 |  |  | 242.56 | 15 | 10 | 1000 | 240 | 7 | 298 | Pb | 9.41
Zr | NH2-BDC | MeOH | 470 |  |  | 242.56 | 15 | 50 | 1000 | 240 | 7 | 298 | Pb | 46.68
Zr | NH2-BDC | MeOH | 470 |  |  | 242.56 | 15 | 100 | 1000 | 240 | 7 | 298 | Pb | 91
Zr | NH2-BDC | MeOH | 470 |  |  | 242.56 | 15 | 200 | 1000 | 240 | 7 | 298 | Pb | 166
Zr | H2BDC | UnMod | 1350 |  |  | 242.56 | 50 | 5 | 200 | 120 | 7 | 298 | Cr | 3.8
Zr | H2BDC | UnMod | 1350 |  |  | 242.56 | 50 | 10 | 200 | 120 | 7 | 298 | Cr | 9
Zr | H2BDC | UnMod | 1350 |  |  | 242.56 | 50 | 15 | 200 | 120 | 7 | 298 | Cr | 12
Zr | H2BDC | UnMod | 1350 |  |  | 242.56 | 50 | 20 | 200 | 120 | 7 | 298 | Cr | 13
Zr | H2BDC | UnMod | 1350 |  |  | 242.56 | 50 | 40 | 200 | 120 | 7 | 298 | Cr | 13.4
Zr | H2BDC | UnMod | 1350 |  |  | 242.56 | 50 | 80 | 200 | 120 | 7 | 298 | Cr | 13.8
Zr | BenA | INO | 79 |  |  | 242.56 | 50 | 5 | 200 | 120 | 7 | 298 | Cr | 11.4
Zr | BenA | INO | 79 |  |  | 242.56 | 50 | 10 | 200 | 120 | 7 | 298 | Cr | 38.5
Zr | BenA | INO | 79 |  |  | 242.56 | 50 | 15 | 200 | 120 | 7 | 298 | Cr | 53.4
Zr | BenA | INO | 79 |  |  | 242.56 | 50 | 20 | 200 | 120 | 7 | 298 | Cr | 56.2
Zr | BenA | INO | 79 |  |  | 242.56 | 50 | 30 | 200 | 120 | 7 | 298 | Cr | 57
Zr | BenA | INO | 79 |  |  | 242.56 | 50 | 70 | 200 | 120 | 7 | 298 | Cr | 57.2
Zr | BenA | INO | 79 |  |  | 242.56 | 50 | 50 | 200 | 0.5 | 7 | 298 | Cr | 42.5
Zr | BenA | INO | 79 |  |  | 242.56 | 50 | 50 | 200 | 1 | 7 | 298 | Cr | 42.7
Zr | BenA | INO | 79 |  |  | 242.56 | 50 | 50 | 200 | 1.5 | 7 | 298 | Cr | 43.1
Zr | BenA | INO | 79 |  |  | 242.56 | 50 | 50 | 200 | 2 | 7 | 298 | Cr | 44.6
Zr | BenA | INO | 79 |  |  | 242.56 | 50 | 50 | 200 | 2.5 | 7 | 298 | Cr | 47
Zr | BenA | INO | 79 |  |  | 242.56 | 50 | 50 | 200 | 3 | 7 | 298 | Cr | 48
Zr | BenA | INO | 79 |  |  | 242.56 | 50 | 50 | 200 | 4 | 7 | 298 | Cr | 48
Zr | BenA | INO | 79 |  |  | 242.56 | 50 | 50 | 200 | 5 | 7 | 298 | Cr | 48
Zr | BenA | INO | 79 |  |  | 242.56 | 50 | 50 | 200 | 6 | 7 | 298 | Cr | 48
Zr | BenA | INO | 79 |  |  | 242.56 | 50 | 50 | 200 | 7 | 7 | 298 | Cr | 48
Zr | BenA | UnMod | 2250 | 3 | 1.26 | 242.56 | 50 | 50 | 1000 | 720 | 7 | 298 | Cr | 49
Cu | H3BTC | UnMod | 1353 | 0.9 | 0.58 | 242.56 | 50 | 50 | 1000 | 720 | 7 | 298 | Cr | 3.4
Zn | Hmim | UnMod | 1874 | 1.1 | 0.87 | 242.56 | 50 | 50 | 1000 | 720 | 7 | 298 | Cr | 0.2
Fe | H3BTC | UnMod | 2393 | 2.5 | 1.07 | 242.56 | 50 | 50 | 1000 | 720 | 7 | 298 | Cr | 6.6
Zr | H2BDC | UnMod | 967 | 1.1 | 0.62 | 242.56 | 50 | 50 | 1000 | 720 | 7 | 298 | Cr | 30
Zr | H2BPDC | UnMod | 1811 | 1.3 | 0.97 | 242.56 | 50 | 50 | 1000 | 720 | 7 | 298 | Cr | 20
Zr | BenA | UnMod | 2250 | 3 | 1.26 | 242.56 | 50 | 50 | 1000 | 0.25 | 7 | 298 | Cr | 41.5
Zr | BenA | UnMod | 2250 | 3 | 1.26 | 242.56 | 50 | 50 | 1000 | 0.5 | 7 | 298 | Cr | 44
Zr | BenA | UnMod | 2250 | 3 | 1.26 | 242.56 | 50 | 50 | 1000 | 0.75 | 7 | 298 | Cr | 46
Zr | BenA | UnMod | 2250 | 3 | 1.26 | 242.56 | 50 | 50 | 1000 | 1 | 7 | 298 | Cr | 47.7
Zr | BenA | UnMod | 2250 | 3 | 1.26 | 242.56 | 50 | 50 | 1000 | 3 | 7 | 298 | Cr | 48.8
Zr | BenA | UnMod | 2250 | 3 | 1.26 | 242.56 | 50 | 50 | 1000 | 5 | 7 | 298 | Cr | 49
Zr | BenA | UnMod | 2250 | 3 | 1.26 | 242.56 | 50 | 50 | 1000 | 10 | 7 | 298 | Cr | 49.2
Zr | BenA | UnMod | 2250 | 3 | 1.26 | 242.56 | 50 | 50 | 1000 | 15 | 7 | 298 | Cr | 49.2
Zr | BenA | UnMod | 2250 | 3 | 1.26 | 242.56 | 50 | 50 | 1000 | 30 | 7 | 298 | Cr | 49.2
Zr | BenA | UnMod | 2250 | 3 | 1.26 | 242.56 | 50 | 5 | 1000 | 30 | 7 | 298 | Cr | 5
Zr | BenA | UnMod | 2250 | 3 | 1.26 | 242.56 | 50 | 20 | 1000 | 30 | 7 | 298 | Cr | 20
Zr | BenA | UnMod | 2250 | 3 | 1.26 | 242.56 | 50 | 50 | 1000 | 30 | 7 | 298 | Cr | 49
Zr | BenA | UnMod | 2250 | 3 | 1.26 | 242.56 | 50 | 75 | 1000 | 30 | 7 | 298 | Cr | 63
Zr | BenA | UnMod | 2250 | 3 | 1.26 | 242.56 | 50 | 100 | 1000 | 30 | 7 | 298 | Cr | 66
Zr | BenA | UnMod | 2250 | 3 | 1.26 | 242.56 | 50 | 150 | 1000 | 30 | 7 | 298 | Cr | 73.5
Zr | BenA | UnMod | 2250 | 3 | 1.26 | 242.56 | 50 | 200 | 1000 | 30 | 7 | 298 | Cr | 74.7
Zr | BenA | UnMod | 2250 | 3 | 1.26 | 242.56 | 50 | 250 | 1000 | 30 | 7 | 298 | Cr | 75.2
Zr | BenA | UnMod | 2250 | 3 | 1.26 | 242.56 | 50 | 24 | 500 | 30 | 7 | 298 | Cr | 29.8
Zr | BenA | UnMod | 2250 | 3 | 1.26 | 242.56 | 50 | 24 | 1000 | 30 | 7 | 298 | Cr | 23.5
Zr | BenA | UnMod | 2250 | 3 | 1.26 | 242.56 | 50 | 24 | 2000 | 30 | 7 | 298 | Cr | 12
Zr | BenA | UnMod | 2250 | 3 | 1.26 | 242.56 | 50 | 50 | 1000 | 30 | 1 | 298 | Cr | 34
Zr | BenA | UnMod | 2250 | 3 | 1.26 | 242.56 | 50 | 50 | 1000 | 30 | 2 | 298 | Cr | 40.3
Zr | BenA | UnMod | 2250 | 3 | 1.26 | 242.56 | 50 | 50 | 1000 | 30 | 3 | 298 | Cr | 48.6
Zr | BenA | UnMod | 2250 | 3 | 1.26 | 242.56 | 50 | 50 | 1000 | 30 | 4 | 298 | Cr | 49
Zr | BenA | UnMod | 2250 | 3 | 1.26 | 242.56 | 50 | 50 | 1000 | 30 | 5 | 298 | Cr | 48
Zr | BenA | UnMod | 2250 | 3 | 1.26 | 242.56 | 50 | 50 | 1000 | 30 | 6 | 298 | Cr | 47.2
Zr | BenA | UnMod | 2250 | 3 | 1.26 | 242.56 | 50 | 50 | 1000 | 30 | 7 | 298 | Cr | 38.4
Zr | BPYDC | UnMod | 1862 | 1.3 | 1 | 242.56 | 20 | 50 | 500 | 35 | 7 | 298 | Cr | 12
Zr | BPYDC | UnMod | 1862 | 1.3 | 1 | 242.56 | 20 | 50 | 500 | 65 | 7 | 298 | Cr | 15
Zr | BPYDC | UnMod | 1862 | 1.3 | 1 | 242.56 | 20 | 50 | 500 | 185 | 7 | 298 | Cr | 18
Zr | BPYDC | UnMod | 1862 | 1.3 | 1 | 242.56 | 20 | 50 | 500 | 363 | 7 | 298 | Cr | 21
Zr | BPYDC | UnMod | 1862 | 1.3 | 1 | 242.56 | 20 | 50 | 500 | 720 | 7 | 298 | Cr | 23.5
Zr | BPYDC | UnMod | 1862 | 1.3 | 1 | 242.56 | 20 | 50 | 500 | 720 | 7 | 298 | Cr | 22
Zr | BPYDC | UnMod | 1862 | 1.3 | 1 | 242.56 | 20 | 100 | 500 | 720 | 7 | 298 | Cr | 26
Zr | BPYDC | UnMod | 1862 | 1.3 | 1 | 242.56 | 20 | 150 | 500 | 720 | 7 | 298 | Cr | 30.2
Zr | BPYDC | UnMod | 1862 | 1.3 | 1 | 242.56 | 20 | 200 | 500 | 720 | 7 | 298 | Cr | 36
Zr | BPYDC | UnMod | 1862 | 1.3 | 1 | 242.56 | 20 | 300 | 500 | 720 | 7 | 298 | Cr | 45.5
Zr | BPYDC | UnMod | 1862 | 1.3 | 1 | 242.56 | 20 | 400 | 500 | 720 | 7 | 298 | Cr | 53.5
Fe | H3BTC | UnMod | 2352 | 2.5 | 0.9 | 250 | 100 | 100 | 500 | 30 | 2 | 298 | Cr | 10.2
Fe | H3BTC | UnMod | 2352 | 2.5 | 0.9 | 250 | 100 | 100 | 500 | 60 | 2 | 298 | Cr | 28.7
Fe | H3BTC | UnMod | 2352 | 2.5 | 0.9 | 250 | 100 | 100 | 500 | 90 | 2 | 298 | Cr | 47.6
Fe | H3BTC | UnMod | 2352 | 2.5 | 0.9 | 250 | 100 | 100 | 500 | 120 | 2 | 298 | Cr | 60.4
Fe | H3BTC | UnMod | 2352 | 2.5 | 0.9 | 250 | 100 | 100 | 500 | 180 | 2 | 298 | Cr | 63
Fe | H3BTC | UnMod | 2352 | 2.5 | 0.9 | 250 | 100 | 100 | 500 | 240 | 2 | 298 | Cr | 68.6
Fe | H3BTC | UnMod | 2352 | 2.5 | 0.9 | 250 | 100 | 100 | 500 | 300 | 2 | 298 | Cr | 74
Fe | H3BTC | UnMod | 2352 | 2.5 | 0.9 | 250 | 100 | 100 | 500 | 360 | 2 | 298 | Cr | 74
Fe | H3BTC | Feo | 1149 | 2.5 | 0.56 | 250 | 100 | 100 | 500 | 30 | 2 | 298 | Cr | 13.3
Fe | H3BTC | Feo | 1149 | 2.5 | 0.56 | 250 | 100 | 100 | 500 | 60 | 2 | 298 | Cr | 40.1
Fe | H3BTC | Feo | 1149 | 2.5 | 0.56 | 250 | 100 | 100 | 500 | 90 | 2 | 298 | Cr | 63.1
Fe | H3BTC | Feo | 1149 | 2.5 | 0.56 | 250 | 100 | 100 | 500 | 120 | 2 | 298 | Cr | 87.2
Fe | H3BTC | Feo | 1149 | 2.5 | 0.56 | 250 | 100 | 100 | 500 | 180 | 2 | 298 | Cr | 104.5
Fe | H3BTC | Feo | 1149 | 2.5 | 0.56 | 250 | 100 | 100 | 500 | 240 | 2 | 298 | Cr | 125
Fe | H3BTC | Feo | 1149 | 2.5 | 0.56 | 250 | 100 | 100 | 500 | 300 | 2 | 298 | Cr | 125
Fe | H3BTC | Feo | 1149 | 2.5 | 0.56 | 250 | 100 | 100 | 500 | 360 | 2 | 298 | Cr | 125
Fe | H3BTC | IL | 1451 | 2.5 | 0.66 | 250 | 100 | 100 | 500 | 30 | 2 | 298 | Cr | 30.3
Fe | H3BTC | IL | 1451 | 2.5 | 0.66 | 250 | 100 | 100 | 500 | 60 | 2 | 298 | Cr | 57.3
Fe | H3BTC | IL | 1451 | 2.5 | 0.66 | 250 | 100 | 100 | 500 | 90 | 2 | 298 | Cr | 81.2
Fe | H3BTC | IL | 1451 | 2.5 | 0.66 | 250 | 100 | 100 | 500 | 120 | 2 | 298 | Cr | 101
Fe | H3BTC | IL | 1451 | 2.5 | 0.66 | 250 | 100 | 100 | 500 | 180 | 2 | 298 | Cr | 133
Fe | H3BTC | IL | 1451 | 2.5 | 0.66 | 250 | 100 | 100 | 500 | 240 | 2 | 298 | Cr | 160
Fe | H3BTC | IL | 1451 | 2.5 | 0.66 | 250 | 100 | 100 | 500 | 300 | 2 | 298 | Cr | 176
Fe | H3BTC | IL | 1451 | 2.5 | 0.66 | 250 | 100 | 100 | 500 | 360 | 2 | 298 | Cr | 177
Fe | H3BTC | IL | 1451 | 2.5 | 0.66 | 250 | 100 | 100 | 500 | 300 | 2 | 298 | Cr | 191
Fe | H3BTC | IL | 1451 | 2.5 | 0.66 | 250 | 100 | 100 | 500 | 300 | 3 | 298 | Cr | 176
Fe | H3BTC | IL | 1451 | 2.5 | 0.66 | 250 | 100 | 100 | 500 | 300 | 5.5 | 298 | Cr | 145
Fe | H3BTC | IL | 1451 | 2.5 | 0.66 | 250 | 100 | 100 | 500 | 300 | 7.5 | 298 | Cr | 110
Fe | H3BTC | IL | 1451 | 2.5 | 0.66 | 250 | 100 | 100 | 500 | 300 | 10 | 298 | Cr | 101
Fe | H3BTC | IL | 1451 | 2.5 | 0.66 | 250 | 100 | 20 | 500 | 300 | 2 | 298 | Cr | 39.7
Fe | H3BTC | IL | 1451 | 2.5 | 0.66 | 250 | 100 | 50 | 500 | 300 | 2 | 298 | Cr | 93.4
Fe | H3BTC | IL | 1451 | 2.5 | 0.66 | 250 | 100 | 100 | 500 | 300 | 2 | 298 | Cr | 176
Fe | H3BTC | IL | 1451 | 2.5 | 0.66 | 250 | 100 | 150 | 500 | 300 | 2 | 298 | Cr | 206
Fe | H3BTC | IL | 1451 | 2.5 | 0.66 | 250 | 100 | 200 | 500 | 300 | 2 | 298 | Cr | 229
Fe | H3BTC | IL | 1451 | 2.5 | 0.66 | 250 | 100 | 100 | 500 | 300 | 2 | 298 | Cr | 176
Fe | H3BTC | IL | 1451 | 2.5 | 0.66 | 250 | 100 | 100 | 500 | 300 | 2 | 308 | Cr | 181
Fe | H3BTC | IL | 1451 | 2.5 | 0.66 | 250 | 100 | 100 | 500 | 300 | 2 | 318 | Cr | 185
Fe | H3BTC | IL | 1451 | 2.5 | 0.66 | 250 | 100 | 100 | 500 | 300 | 2 | 328 | Cr | 192
Zn | Hmim | MP | 93 | 6.4 | 0.12 | 242.56 | 47.37 | 30 | 200 | 12 | 5 | 293 | Cr | 10.3
Zn | Hmim | MP | 93 | 6.4 | 0.12 | 242.56 | 47.37 | 30 | 200 | 30 | 5 | 293 | Cr | 19
Zn | Hmim | MP | 93 | 6.4 | 0.12 | 242.56 | 47.37 | 30 | 200 | 60 | 5 | 293 | Cr | 32
Zn | Hmim | MP | 93 | 6.4 | 0.12 | 242.56 | 47.37 | 30 | 200 | 120 | 5 | 293 | Cr | 53
Zn | Hmim | MP | 93 | 6.4 | 0.12 | 242.56 | 47.37 | 30 | 200 | 180 | 5 | 293 | Cr | 70
Zn | Hmim | MP | 93 | 6.4 | 0.12 | 242.56 | 47.37 | 30 | 200 | 320 | 5 | 293 | Cr | 78.6
Zn | Hmim | MP | 93 | 6.4 | 0.12 | 242.56 | 47.37 | 30 | 200 | 300 | 5 | 293 | Cr | 80.6
Zn | Hmim | MP | 93 | 6.4 | 0.12 | 242.56 | 47.37 | 30 | 200 | 360 | 5 | 293 | Cr | 82.4
Zn | Hmim | MP | 93 | 6.4 | 0.12 | 242.56 | 47.37 | 30 | 200 | 480 | 5 | 293 | Cr | 83.9
Zn | Hmim | MP | 93 | 6.4 | 0.12 | 242.56 | 47.37 | 30 | 200 | 720 | 5 | 293 | Cr | 85.6
Zn | Hmim | MP | 93 | 6.4 | 0.12 | 242.56 | 47.37 | 30 | 200 | 960 | 5 | 293 | Cr | 87
Zn | Hmim | MP | 93 | 6.4 | 0.12 | 242.56 | 47.37 | 30 | 200 | 960 | 2.72 | 293 | Cr | 143
Zn | Hmim | MP | 93 | 6.4 | 0.12 | 242.56 | 47.37 | 30 | 200 | 960 | 3.3 | 293 | Cr | 134
Zn | Hmim | MP | 93 | 6.4 | 0.12 | 242.56 | 47.37 | 30 | 200 | 960 | 3.7 | 293 | Cr | 123
Zn | Hmim | MP | 93 | 6.4 | 0.12 | 242.56 | 47.37 | 30 | 200 | 960 | 4.2 | 293 | Cr | 116
Zn | Hmim | MP | 93 | 6.4 | 0.12 | 242.56 | 47.37 | 30 | 200 | 960 | 4.62 | 293 | Cr | 102
Zn | Hmim | MP | 93 | 6.4 | 0.12 | 242.56 | 47.37 | 30 | 200 | 960 | 5.6 | 293 | Cr | 81
Zn | Hmim | MP | 93 | 6.4 | 0.12 | 242.56 | 47.37 | 30 | 200 | 960 | 6.5 | 293 | Cr | 65
Zn | Hmim | MP | 93 | 6.4 | 0.12 | 242.56 | 47.37 | 30 | 200 | 960 | 7 | 293 | Cr | 62
Zn | Hmim | MP | 93 | 6.4 | 0.12 | 242.56 | 47.37 | 30 | 200 | 960 | 7.8 | 293 | Cr | 53
Zn | Hmim | MP | 93 | 6.4 | 0.12 | 242.56 | 47.37 | 30 | 200 | 960 | 9 | 293 | Cr | 42
Zn | Hmim | MP | 93 | 6.4 | 0.12 | 242.56 | 47.37 | 10 | 200 | 960 | 5 | 293 | Cr | 36
Zn | Hmim | MP | 93 | 6.4 | 0.12 | 242.56 | 47.37 | 17.6 | 200 | 960 | 5 | 293 | Cr | 64.4
Zn | Hmim | MP | 93 | 6.4 | 0.12 | 242.56 | 47.37 | 27.9 | 200 | 960 | 5 | 293 | Cr | 86
Zn | Hmim | MP | 93 | 6.4 | 0.12 | 242.56 | 47.37 | 37.576 | 200 | 960 | 5 | 293 | Cr | 101
Zn | Hmim | MP | 93 | 6.4 | 0.12 | 242.56 | 47.37 | 43.488 | 200 | 960 | 5 | 293 | Cr | 109
Zn | Hmim | MP | 93 | 6.4 | 0.12 | 242.56 | 47.37 | 55 | 200 | 960 | 5 | 293 | Cr | 117
Zn | Hmim | MP | 93 | 6.4 | 0.12 | 242.56 | 47.37 | 65 | 200 | 960 | 5 | 293 | Cr | 121
Zn | Hmim | MP | 93 | 6.4 | 0.12 | 242.56 | 47.37 | 75 | 200 | 960 | 5 | 293 | Cr | 123
Zn | Hmim | MP | 93 | 6.4 | 0.12 | 242.56 | 47.37 | 85 | 200 | 960 | 5 | 293 | Cr | 126.2
Zn | Hmim | MP | 93 | 6.4 | 0.12 | 242.56 | 47.37 | 98 | 200 | 960 | 5 | 293 | Cr | 126
Zn | Hmim | UnMod | 1281 | 1.36 | 0.68 | 670 | 10 | 5 | 200 | 60 | 7 | 298 | Cr | 14.3
Zn | Hmim | UnMod | 1281 | 1.36 | 0.68 | 670 | 10 | 5 | 200 | 60 | 9 | 298 | Cr | 10.5
Zn | Hmim | UnMod | 1281 | 1.36 | 0.68 | 670 | 10 | 5 | 200 | 60 | 10 | 298 | Cr | 0
Zn | Hmim | UnMod | 1281 | 1.36 | 0.68 | 670 | 10 | 5 | 200 | 60 | 11 | 298 | Cr | 0.08
Zn | Hmim | UnMod | 1281 | 1.36 | 0.68 | 670 | 10 | 5 | 200 | 60 | 12 | 298 | Cr | 0
Zn | Hmim | UnMod | 1281 | 1.36 | 0.68 | 670 | 10 | 5 | 20 | 60 | 7 | 298 | Cr | 30
Zn | Hmim | UnMod | 1281 | 1.36 | 0.68 | 670 | 10 | 5 | 50 | 60 | 7 | 298 | Cr | 13.1
Zn | Hmim | UnMod | 1281 | 1.36 | 0.68 | 670 | 10 | 5 | 130 | 60 | 7 | 298 | Cr | 15.3
Zn | Hmim | UnMod | 1281 | 1.36 | 0.68 | 670 | 10 | 5 | 200 | 60 | 7 | 298 | Cr | 14.3
Zn | Hmim | UnMod | 1281 | 1.36 | 0.68 | 670 | 10 | 5 | 400 | 60 | 7 | 298 | Cr | 6
Zn | Hmim | UnMod | 1281 | 1.36 | 0.68 | 670 | 10 | 5 | 800 | 60 | 7 | 298 | Cr | 1.43
Zn | Hmim | UnMod | 1281 | 1.36 | 0.68 | 670 | 10 | 5 | 200 | 15 | 7 | 298 | Cr | 3.3
Zn | Hmim | UnMod | 1281 | 1.36 | 0.68 | 670 | 10 | 5 | 200 | 30 | 7 | 298 | Cr | 8.7
Zn | Hmim | UnMod | 1281 | 1.36 | 0.68 | 670 | 10 | 5 | 200 | 45 | 7 | 298 | Cr | 12
Zn | Hmim | UnMod | 1281 | 1.36 | 0.68 | 670 | 10 | 5 | 200 | 60 | 7 | 298 | Cr | 14.4
Zn | Hmim | UnMod | 1281 | 1.36 | 0.68 | 670 | 10 | 2.5 | 200 | 60 | 7 | 298 | Cr | 8.5
Zn | Hmim | UnMod | 1281 | 1.36 | 0.68 | 670 | 10 | 5 | 200 | 60 | 7 | 298 | Cr | 14.2
Zn | Hmim | UnMod | 1281 | 1.36 | 0.68 | 670 | 10 | 10 | 200 | 60 | 7 | 298 | Cr | 19
Zn | Hmim | UnMod | 1281 | 1.36 | 0.68 | 670 | 10 | 20 | 200 | 60 | 7 | 298 | Cr | 25.2
Cu | H3BTC | UnMod | 279 | 2.95 | 0.21 | 242.56 | 10 | 20 | 500 | 20 | 2 | 298 | Cr | 8.87
Cu | H3BTC | UnMod | 279 | 2.95 | 0.21 | 242.56 | 10 | 20 | 500 | 20 | 4 | 298 | Cr | 15
Cu | H3BTC | UnMod | 279 | 2.95 | 0.21 | 242.56 | 10 | 20 | 500 | 20 | 6 | 298 | Cr | 18.6
Cu | H3BTC | UnMod | 279 | 2.95 | 0.21 | 242.56 | 10 | 20 | 500 | 20 | 8 | 298 | Cr | 37.3
Cu | H3BTC | UnMod | 279 | 2.95 | 0.21 | 242.56 | 10 | 20 | 200 | 20 | 7 | 298 | Cr | 53
Cu | H3BTC | UnMod | 279 | 2.95 | 0.21 | 242.56 | 10 | 20 | 400 | 20 | 7 | 298 | Cr | 40
Cu | H3BTC | UnMod | 279 | 2.95 | 0.21 | 242.56 | 10 | 20 | 600 | 20 | 7 | 298 | Cr | 31
Cu | H3BTC | UnMod | 279 | 2.95 | 0.21 | 242.56 | 10 | 20 | 800 | 20 | 7 | 298 | Cr | 24.5
Cu | H3BTC | UnMod | 279 | 2.95 | 0.21 | 242.56 | 10 | 10 | 500 | 20 | 7 | 298 | Cr | 20
Cu | H3BTC | UnMod | 279 | 2.95 | 0.21 | 242.56 | 10 | 20 | 500 | 20 | 7 | 298 | Cr | 37.2
Cu | H3BTC | UnMod | 279 | 2.95 | 0.21 | 242.56 | 10 | 30 | 500 | 20 | 7 | 298 | Cr | 50.5
Cu | H3BTC | UnMod | 279 | 2.95 | 0.21 | 242.56 | 10 | 40 | 500 | 20 | 7 | 298 | Cr | 57.6
Zr | MA | UnMod | 296 | 5.7 | 0.63 | 230 | 10 | 10 | 1000 | 1440 | 1 | 298 | Pb | 6.33
Zr | MA | UnMod | 296 | 5.7 | 0.63 | 230 | 10 | 10 | 1000 | 1440 | 2 | 298 | Pb | 8.38
Zr | MA | UnMod | 296 | 5.7 | 0.63 | 230 | 10 | 10 | 1000 | 1440 | 3 | 298 | Pb | 9.14
Zr | MA | UnMod | 296 | 5.7 | 0.63 | 230 | 10 | 10 | 1000 | 1440 | 4 | 298 | Pb | 9.27
Zr | MA | UnMod | 296 | 5.7 | 0.63 | 230 | 10 | 10 | 1000 | 1440 | 5 | 298 | Pb | 9.2
Zr | MA | UnMod | 296 | 5.7 | 0.63 | 230 | 10 | 10 | 1000 | 1440 | 6 | 298 | Pb | 9.18
Zr | MA | UnMod | 296 | 5.7 | 0.63 | 230 | 10 | 10 | 1000 | 1440 | 7 | 298 | Pb | 9.06
Zr | MA | UnMod | 296 | 5.7 | 0.63 | 230 | 10 | 200 | 500 | 1440 | 4 | 298 | Pb | 508
Zr | MA | UnMod | 296 | 5.7 | 0.63 | 230 | 10 | 200 | 1000 | 1440 | 4 | 298 | Pb | 354
Zr | MA | UnMod | 296 | 5.7 | 0.63 | 230 | 10 | 200 | 1500 | 1440 | 4 | 298 | Pb | 267
Zr | MA | UnMod | 296 | 5.7 | 0.63 | 230 | 10 | 200 | 2000 | 1440 | 4 | 298 | Pb | 181
Zr | MA | UnMod | 296 | 5.7 | 0.63 | 230 | 10 | 100 | 500 | 1440 | 4 | 298 | Pb | 184
Zr | MA | UnMod | 296 | 5.7 | 0.63 | 230 | 10 | 200 | 500 | 1440 | 4 | 298 | Pb | 353
Zr | MA | UnMod | 296 | 5.7 | 0.63 | 230 | 10 | 300 | 500 | 1440 | 4 | 298 | Pb | 454
Zr | MA | UnMod | 296 | 5.7 | 0.63 | 230 | 10 | 400 | 500 | 1440 | 4 | 298 | Pb | 486
Zr | MA | UnMod | 296 | 5.7 | 0.63 | 230 | 10 | 500 | 500 | 1440 | 4 | 298 | Pb | 499
Zr | MA | UnMod | 296 | 5.7 | 0.63 | 230 | 10 | 600 | 500 | 1440 | 4 | 298 | Pb | 505
Zr | MA | UnMod | 296 | 5.7 | 0.63 | 230 | 10 | 700 | 500 | 1440 | 4 | 298 | Pb | 507
Zr | MA | UnMod | 296 | 5.7 | 0.63 | 230 | 10 | 800 | 500 | 1440 | 4 | 298 | Pb | 508
Zr | MA | UnMod | 296 | 5.7 | 0.63 | 230 | 10 | 10 | 1000 | 60 | 4 | 298 | Pb | 3.5
Zr | MA | UnMod | 296 | 5.7 | 0.63 | 230 | 10 | 10 | 1000 | 120 | 4 | 298 | Pb | 5.2
Zr | MA | UnMod | 296 | 5.7 | 0.63 | 230 | 10 | 10 | 1000 | 180 | 4 | 298 | Pb | 6.2
Zr | MA | UnMod | 296 | 5.7 | 0.63 | 230 | 10 | 10 | 1000 | 240 | 4 | 298 | Pb | 6.8
Zr | MA | UnMod | 296 | 5.7 | 0.63 | 230 | 10 | 10 | 1000 | 360 | 4 | 298 | Pb | 7.6
Zr | MA | UnMod | 296 | 5.7 | 0.63 | 230 | 10 | 10 | 1000 | 600 | 4 | 298 | Pb | 8.4
Zr | MA | UnMod | 296 | 5.7 | 0.63 | 230 | 10 | 10 | 1000 | 840 | 4 | 298 | Pb | 8.9
Zr | MA | UnMod | 296 | 5.7 | 0.63 | 230 | 10 | 10 | 1000 | 960 | 4 | 298 | Pb | 9
Zr | MA | UnMod | 296 | 5.7 | 0.63 | 230 | 10 | 10 | 1000 | 1440 | 4 | 298 | Pb | 9.3
Zr | H3BTBA | UnMod | 1812 | 13 |  | 242.56 | 10 | 50 | 1000 | 720 | 1 | 298 | Cr | 25.8
Zr | H3BTBA | UnMod | 1812 | 13 |  | 242.56 | 10 | 50 | 1000 | 720 | 2 | 298 | Cr | 39.7
Zr | H3BTBA | UnMod | 1812 | 13 |  | 242.56 | 10 | 50 | 1000 | 720 | 3 | 298 | Cr | 42.5
Zr | H3BTBA | UnMod | 1812 | 13 |  | 242.56 | 10 | 50 | 1000 | 720 | 4 | 298 | Cr | 20.3
Zr | H3BTBA | UnMod | 1812 | 13 |  | 242.56 | 10 | 50 | 1000 | 720 | 5 | 298 | Cr | 19.3
Zr | H3BTBA | UnMod | 1812 | 13 |  | 242.56 | 10 | 50 | 1000 | 720 | 6 | 298 | Cr | 12.6
Zr | H3BTBA | UnMod | 1812 | 13 |  | 242.56 | 10 | 50 | 1000 | 720 | 7 | 298 | Cr | 12.4
Zr | H3BTBA | UnMod | 1812 | 13 |  | 242.56 | 10 | 50 | 1000 | 720 | 8 | 298 | Cr | 2.8
Zr | H3BTBA | UnMod | 1812 | 13 |  | 242.56 | 10 | 50 | 1000 | 720 | 9 | 298 | Cr | 0.9
Zr | H3BTBA | UnMod | 1812 | 13 |  | 242.56 | 10 | 50 | 1000 | 720 | 10 | 298 | Cr | 0.9
Zr | H3BTBA | UnMod | 1812 | 13 |  | 242.56 | 10 | 50 | 1000 | 720 | 3 | 298 | Cr | 36.2
Zr | H3BTBA | UnMod | 1812 | 13 |  | 242.56 | 10 | 100 | 1000 | 720 | 3 | 298 | Cr | 71
Zr | H3BTBA | UnMod | 1812 | 13 |  | 242.56 | 10 | 150 | 1000 | 720 | 3 | 298 | Cr | 106
Zr | H3BTBA | UnMod | 1812 | 13 |  | 242.56 | 10 | 300 | 1000 | 720 | 3 | 298 | Cr | 163.4
Zr | H3BTBA | UnMod | 1812 | 13 |  | 242.56 | 10 | 500 | 1000 | 720 | 3 | 298 | Cr | 193
Zr | H3BTBA | UnMod | 1812 | 13 |  | 242.56 | 10 | 800 | 1000 | 720 | 3 | 298 | Cr | 211.4
Zr | H3BTBA | UnMod | 1812 | 13 |  | 242.56 | 10 | 1000 | 1000 | 720 | 3 | 298 | Cr | 215.4
Zr | H3BTBA | UnMod | 1812 | 13 |  | 242.56 | 10 | 100 | 500 | 1 | 3 | 298 | Cr | 70
Zr | H3BTBA | UnMod | 1812 | 13 |  | 242.56 | 10 | 100 | 500 | 3 | 3 | 298 | Cr | 72.2
Zr | H3BTBA | UnMod | 1812 | 13 |  | 242.56 | 10 | 100 | 500 | 5 | 3 | 298 | Cr | 73
Zr | H3BTBA | UnMod | 1812 | 13 |  | 242.56 | 10 | 100 | 500 | 10 | 3 | 298 | Cr | 73.9
Zr | H3BTBA | UnMod | 1812 | 13 |  | 242.56 | 10 | 100 | 500 | 30 | 3 | 298 | Cr | 74.1
Zr | H3BTBA | UnMod | 1812 | 13 |  | 242.56 | 10 | 100 | 500 | 60 | 3 | 298 | Cr | 74.2
Zr | H3BTBA | UnMod | 1812 | 13 |  | 242.56 | 10 | 100 | 500 | 150 | 3 | 298 | Cr | 74.1
Zr | H3BTBA | UnMod | 1812 | 13 |  | 242.56 | 10 | 100 | 500 | 300 | 3 | 298 | Cr | 74
Ag | 35DTZ | UnMod |  | 0.78 |  | 242.56 | 25 | 50 | 800 | 1 | 6 | 298 | Cr | 6
Ag | 35DTZ | UnMod |  | 0.78 |  | 242.56 | 25 | 50 | 800 | 3 | 6 | 298 | Cr | 14
Ag | 35DTZ | UnMod |  | 0.78 |  | 242.56 | 25 | 50 | 800 | 5 | 6 | 298 | Cr | 19
Ag | 35DTZ | UnMod |  | 0.78 |  | 242.56 | 25 | 50 | 800 | 15 | 6 | 298 | Cr | 20
Ag | 35DTZ | UnMod |  | 0.78 |  | 242.56 | 25 | 50 | 800 | 30 | 6 | 298 | Cr | 21
Ag | 35DTZ | UnMod |  | 0.78 |  | 242.56 | 25 | 50 | 800 | 60 | 6 | 298 | Cr | 22.5
Ag | 35DTZ | UnMod |  | 0.78 |  | 242.56 | 25 | 50 | 800 | 90 | 6 | 298 | Cr | 22.1
Ag | 35DTZ | UnMod |  | 0.78 |  | 242.56 | 25 | 50 | 800 | 120 | 6 | 298 | Cr | 22.5
Ag | 35DTZ | UnMod |  | 0.78 |  | 242.56 | 25 | 50 | 800 | 180 | 6 | 298 | Cr | 22.6
Ag | 35DTZ | UnMod |  | 0.78 |  | 242.56 | 25 | 10 | 800 | 240 | 6 | 298 | Cr | 8.8
Ag | 35DTZ | UnMod |  | 0.78 |  | 242.56 | 25 | 20 | 800 | 240 | 6 | 298 | Cr | 13.8
Ag | 35DTZ | UnMod |  | 0.78 |  | 242.56 | 25 | 50 | 800 | 240 | 6 | 298 | Cr | 22
Ag | 35DTZ | UnMod |  | 0.78 |  | 242.56 | 25 | 75 | 800 | 240 | 6 | 298 | Cr | 28
Ag | 35DTZ | UnMod |  | 0.78 |  | 242.56 | 25 | 100 | 800 | 240 | 6 | 298 | Cr | 32
Ag | 35DTZ | UnMod |  | 0.78 |  | 242.56 | 25 | 150 | 800 | 240 | 6 | 298 | Cr | 34.4
Ag | 35DTZ | UnMod |  | 0.78 |  | 242.56 | 25 | 200 | 800 | 240 | 6 | 298 | Cr | 35.6
Ag | 35DTZ | UnMod |  | 0.78 |  | 242.56 | 25 | 250 | 800 | 240 | 6 | 298 | Cr | 36.5
Ag | 35DTZ | UnMod |  | 0.78 |  | 242.56 | 25 | 300 | 800 | 240 | 6 | 298 | Cr | 36.9
Ag | 35DTZ | UnMod |  | 0.78 |  | 242.56 | 25 | 350 | 800 | 240 | 6 | 298 | Cr | 37.2
Ag | 35DTZ | UnMod |  | 0.78 |  | 242.56 | 25 | 50 | 800 | 240 | 5 | 298 | Cr | 28.7
Ag | 35DTZ | UnMod |  | 0.78 |  | 242.56 | 25 | 50 | 800 | 240 | 6 | 298 | Cr | 23
Ag | 35DTZ | UnMod |  | 0.78 |  | 242.56 | 25 | 50 | 800 | 240 | 7 | 298 | Cr | 11.3
Ag | 35DTZ | UnMod |  | 0.78 |  | 242.56 | 25 | 50 | 800 | 240 | 8 | 298 | Cr | 10.8
Ag | 35DTZ | UnMod |  | 0.78 |  | 242.56 | 25 | 50 | 800 | 240 | 9 | 298 | Cr | 6.5
Fe | H3BTC | Feo |  |  |  | 242.56 | 50 | 50 | 200 | 1440 | 2 | 298 | Cr | 13
Fe | H3BTC | Feo |  |  |  | 242.56 | 50 | 50 | 200 | 1440 | 4 | 298 | Cr | 10.5
Fe | H3BTC | Feo |  |  |  | 242.56 | 50 | 50 | 200 | 1440 | 6 | 298 | Cr | 10
Fe | H3BTC | Feo |  |  |  | 242.56 | 50 | 50 | 200 | 1440 | 8 | 298 | Cr | 9.6
Fe | H3BTC | Feo |  |  |  | 242.56 | 50 | 50 | 200 | 1440 | 10 | 298 | Cr | 6.8
Fe | H3BTC | Feo |  |  |  | 242.56 | 50 | 50 | 200 | 1440 | 12 | 298 | Cr | 4
Fe | H3BTC | Feo |  |  |  | 242.56 | 50 | 50 | 200 | 10 | 6 | 298 | Cr | 1.8
Fe | H3BTC | Feo |  |  |  | 242.56 | 50 | 50 | 200 | 20 | 6 | 298 | Cr | 8.4
Fe | H3BTC | Feo |  |  |  | 242.56 | 50 | 50 | 200 | 30 | 6 | 298 | Cr | 11
Fe | H3BTC | Feo |  |  |  | 242.56 | 50 | 50 | 200 | 40 | 6 | 298 | Cr | 12
Fe | H3BTC | Feo |  |  |  | 242.56 | 50 | 50 | 200 | 60 | 6 | 298 | Cr | 12.5
Fe | H3BTC | Feo |  |  |  | 242.56 | 50 | 50 | 200 | 120 | 6 | 298 | Cr | 13
Fe | H3BTC | Feo |  |  |  | 242.56 | 50 | 50 | 200 | 240 | 6 | 298 | Cr | 13
Fe | H3BTC | Feo |  |  |  | 242.56 | 50 | 50 | 200 | 1000 | 6 | 298 | Cr | 13
Fe | H3BTC | Feo |  |  |  | 242.56 | 50 | 10 | 1000 | 1440 | 6 | 298 | Cr | 3
Fe | H3BTC | Feo |  |  |  | 242.56 | 50 | 20 | 1000 | 1440 | 6 | 298 | Cr | 4
Fe | H3BTC | Feo |  |  |  | 242.56 | 50 | 40 | 1000 | 1440 | 6 | 298 | Cr | 9.6
Fe | H3BTC | Feo |  |  |  | 242.56 | 50 | 50 | 1000 | 1440 | 6 | 298 | Cr | 12
Fe | H3BTC | Feo |  |  |  | 242.56 | 50 | 60 | 1000 | 1440 | 6 | 298 | Cr | 13
Fe | H3BTC | Feo |  |  |  | 242.56 | 50 | 80 | 1000 | 1440 | 6 | 298 | Cr | 18
Fe | H3BTC | Feo |  |  |  | 242.56 | 50 | 100 | 1000 | 1440 | 6 | 298 | Cr | 18
Fe | H3BTC | Feo |  |  |  | 242.56 | 50 | 50 | 400 | 1440 | 6 | 298 | Cr | 18
Fe | H3BTC | Feo |  |  |  | 242.56 | 50 | 50 | 600 | 1440 | 6 | 298 | Cr | 13.6
Fe | H3BTC | Feo |  |  |  | 242.56 | 50 | 50 | 800 | 1440 | 6 | 298 | Cr | 11
Fe | H3BTC | Feo |  |  |  | 242.56 | 50 | 50 | 1000 | 1440 | 6 | 298 | Cr | 9.5
Fe | H3BTC | Feo |  |  |  | 242.56 | 50 | 50 | 1200 | 1440 | 6 | 298 | Cr | 8.98
Fe | H3BTC | Feo |  |  |  | 242.56 | 50 | 50 | 1500 | 1440 | 6 | 298 | Cr | 6.78
Fe | H3BTC | Feo |  |  |  | 242.56 | 50 | 50 | 1800 | 1440 | 6 | 298 | Cr | 7.4
Fe | H3BTC | Feo |  |  |  | 242.56 | 50 | 50 | 2000 | 1440 | 6 | 298 | Cr | 7
Fe | H3BTC | Feo |  |  |  | 242.56 | 50 | 50 | 2500 | 1440 | 6 | 298 | Cr | 5.6
Zr | NH2-BDC | UnMod | 1097 | 0.83 |  | 242.56 | 10 | 20.8 | 1000 | 60 | 3 | 298 | Cr | 20.74
Zr | NH2-BDC | UnMod | 1097 | 0.83 |  | 242.56 | 10 | 30 | 1000 | 60 | 3 | 298 | Cr | 33.5
Zr | NH2-BDC | UnMod | 1097 | 0.83 |  | 242.56 | 10 | 50 | 1000 | 60 | 3 | 298 | Cr | 53.4
Zr | NH2-BDC | UnMod | 1097 | 0.83 |  | 242.56 | 10 | 200 | 1000 | 60 | 3 | 298 | Cr | 171
Zr | NH2-BDC | UnMod | 1097 | 0.83 |  | 242.56 | 10 | 300 | 1000 | 60 | 3 | 298 | Cr | 227
Zr | NH2-BDC | UnMod | 1097 | 0.83 |  | 242.56 | 10 | 400 | 1000 | 60 | 3 | 298 | Cr | 270
Zr | NH2-BDC | UnMod | 1097 | 0.83 |  | 242.56 | 10 | 750 | 1000 | 60 | 3 | 298 | Cr | 302.6
Zr | NH2-BDC | UnMod | 1097 | 0.83 |  | 242.56 | 10 | 1000 | 1000 | 60 | 3 | 298 | Cr | 302.6
Zr | NH2-BDC | UnMod | 1097 | 0.83 |  | 242.56 | 10 | 1100 | 1000 | 60 | 3 | 298 | Cr | 302.6
Zr | NH2-BDC | HA | 1182 | 0.88 |  | 242.56 | 10 | 20.8 | 1000 | 60 | 3 | 298 | Cr | 21.15
Zr | NH2-BDC | HA | 1182 | 0.88 |  | 242.56 | 10 | 30 | 1000 | 60 | 3 | 298 | Cr | 32.5
Zr | NH2-BDC | HA | 1182 | 0.88 |  | 242.56 | 10 | 50 | 1000 | 60 | 3 | 298 | Cr | 53.25
Zr | NH2-BDC | HA | 1182 | 0.88 |  | 242.56 | 10 | 100 | 1000 | 60 | 3 | 298 | Cr | 88.8
Zr | NH2-BDC | HA | 1182 | 0.88 |  | 242.56 | 10 | 200 | 1000 | 60 | 3 | 298 | Cr | 139
Zr | NH2-BDC | HA | 1182 | 0.88 |  | 242.56 | 10 | 400 | 1000 | 60 | 3 | 298 | Cr | 195
Zr | NH2-BDC | HA | 1182 | 0.88 |  | 242.56 | 10 | 650 | 1000 | 60 | 3 | 298 | Cr | 238
Zr | NH2-BDC | HA | 1182 | 0.88 |  | 242.56 | 10 | 850 | 1000 | 60 | 3 | 298 | Cr | 260
Zr | NH2-BDC | HA | 1182 | 0.88 |  | 242.56 | 10 | 1000 | 1000 | 60 | 3 | 298 | Cr | 260
Zr | NH2-BDC | HA | 1182 | 0.88 |  | 242.56 | 10 | 1100 | 1000 | 60 | 3 | 298 | Cr | 260
Zr | NH2-BDC | HA | 1182 | 0.88 |  | 242.56 | 10 | 21.2 | 1000 | 1 | 3 | 298 | Cr | 18.126
Zr | NH2-BDC | HA | 1182 | 0.88 |  | 242.56 | 10 | 21.2 | 1000 | 2 | 3 | 298 | Cr | 18.25
Zr | NH2-BDC | HA | 1182 | 0.88 |  | 242.56 | 10 | 21.2 | 1000 | 3 | 3 | 298 | Cr | 20.6
Zr | NH2-BDC | HA | 1182 | 0.88 |  | 242.56 | 10 | 21.2 | 1000 | 7 | 3 | 298 | Cr | 20.56
Zr | NH2-BDC | HA | 1182 | 0.88 |  | 242.56 | 10 | 21.2 | 1000 | 9 | 3 | 298 | Cr | 21
Zr | NH2-BDC | HA | 1182 | 0.88 |  | 242.56 | 10 | 21.2 | 1000 | 10 | 3 | 298 | Cr | 20.9
Zr | NH2-BDC | HA | 1182 | 0.88 |  | 242.56 | 10 | 21.2 | 1000 | 60 | 3 | 298 | Cr | 20.95
Zr | NH2-BDC | HA | 1182 | 0.88 |  | 242.56 | 10 | 21.2 | 1000 | 60 | 1 | 298 | Cr | 17.3
Zr | NH2-BDC | HA | 1182 | 0.88 |  | 242.56 | 10 | 21.2 | 1000 | 60 | 2 | 298 | Cr | 20.52
Zr | NH2-BDC | HA | 1182 | 0.88 |  | 242.56 | 10 | 21.2 | 1000 | 60 | 3 | 298 | Cr | 21
Zr | NH2-BDC | HA | 1182 | 0.88 |  | 242.56 | 10 | 21.2 | 1000 | 60 | 4 | 298 | Cr | 21.09
Zr | NH2-BDC | HA | 1182 | 0.88 |  | 242.56 | 10 | 21.2 | 1000 | 60 | 5 | 298 | Cr | 21.09
Zr | NH2-BDC | HA | 1182 | 0.88 |  | 242.56 | 10 | 21.2 | 1000 | 60 | 6 | 298 | Cr | 21.04
Zr | NH2-BDC | HA | 1182 | 0.88 |  | 242.56 | 10 | 21.2 | 1000 | 60 | 7 | 298 | Cr | 21.01
Zr | NH2-BDC | HA | 1182 | 0.88 |  | 242.56 | 10 | 21.2 | 1000 | 60 | 8 | 298 | Cr | 21.1
Zn | Hmim | UnMod | 1291 |  | 0.53 | 242.56 | 20 | 26 | 500 | 5 | 7 | 298 | Cr | 9.73
Zn | Hmim | UnMod | 1291 |  | 0.53 | 242.56 | 20 | 26 | 500 | 10 | 7 | 298 | Cr | 11.43
Zn | Hmim | UnMod | 1291 |  | 0.53 | 242.56 | 20 | 26 | 500 | 15 | 7 | 298 | Cr | 13.23
Zn | Hmim | UnMod | 1291 |  | 0.53 | 242.56 | 20 | 26 | 500 | 30 | 7 | 298 | Cr | 14.24
Zn | Hmim | UnMod | 1291 |  | 0.53 | 242.56 | 20 | 26 | 500 | 60 | 7 | 298 | Cr | 14.7
Zn | Hmim | UnMod | 1291 |  | 0.53 | 242.56 | 20 | 8 | 500 | 1440 | 7 | 298 | Cr | 8.27
Zn | Hmim | UnMod | 1291 |  | 0.53 | 242.56 | 20 | 10 | 500 | 1440 | 7 | 298 | Cr | 9.73
Zn | Hmim | UnMod | 1291 |  | 0.53 | 242.56 | 20 | 18 | 500 | 1440 | 7 | 298 | Cr | 14
Zn | Hmim | UnMod | 1291 |  | 0.53 | 242.56 | 20 | 20 | 500 | 1440 | 7 | 298 | Cr | 16.5
Zn | Hmim | UnMod | 1291 |  | 0.53 | 242.56 | 20 | 30 | 500 | 1440 | 7 | 298 | Cr | 16.78
Zn | Hmim | UnMod | 1291 |  | 0.53 | 242.56 | 20 | 53 | 500 | 1440 | 7 | 298 | Cr | 18.37
Zn | Hmim | UnMod | 1291 |  | 0.53 | 242.56 | 20 | 10 | 500 | 1440 | 4 | 298 | Cr | 5.36
Zn | Hmim | UnMod | 1291 |  | 0.53 | 242.56 | 20 | 20 | 500 | 1440 | 4 | 298 | Cr | 18.5
Zn | Hmim | UnMod | 1291 |  | 0.53 | 242.56 | 20 | 34 | 500 | 1440 | 4 | 298 | Cr | 23.6
Zn | Hmim | UnMod | 1291 |  | 0.53 | 242.56 | 20 | 55 | 500 | 1440 | 4 | 298 | Cr | 32
Zn | Hmim | UnMod | 1291 |  | 0.53 | 242.56 | 20 | 84 | 500 | 1440 | 4 | 298 | Cr | 34
Zn | Hmim | UnMod | 1291 |  | 0.53 | 242.56 | 20 | 10 | 500 | 1440 | 6 | 298 | Cr | 3
Zn | Hmim | UnMod | 1291 |  | 0.53 | 242.56 | 20 | 15 | 500 | 1440 | 6 | 298 | Cr | 5.9
Zn | Hmim | UnMod | 1291 |  | 0.53 | 242.56 | 20 | 25 | 500 | 1440 | 6 | 298 | Cr | 15.4
Zn | Hmim | UnMod | 1291 |  | 0.53 | 242.56 | 20 | 30 | 500 | 1440 | 6 | 298 | Cr | 16.76
Zn | Hmim | UnMod | 1291 |  | 0.53 | 242.56 | 20 | 50 | 500 | 1440 | 6 | 298 | Cr | 20.76
Zn | Hmim | UnMod | 1291 |  | 0.53 | 242.56 | 20 | 80 | 500 | 1440 | 6 | 298 | Cr | 21.86
Zn | Hmim | UnMod | 1291 |  | 0.53 | 242.56 | 20 | 100 | 500 | 1440 | 6 | 298 | Cr | 20.19
Zn | Hmim | UnMod | 1291 |  | 0.53 | 242.56 | 20 | 10 | 500 | 1440 | 9 | 298 | Cr | 0.44
Zn | Hmim | UnMod | 1291 |  | 0.53 | 242.56 | 20 | 30 | 500 | 1440 | 9 | 298 | Cr | 1.76
Zn | Hmim | UnMod | 1291 |  | 0.53 | 242.56 | 20 | 40 | 500 | 1440 | 9 | 298 | Cr | 2.63
Zn | Hmim | UnMod | 1291 |  | 0.53 | 242.56 | 20 | 50 | 500 | 1440 | 9 | 298 | Cr | 3.55
Zn | Hmim | UnMod | 1291 |  | 0.53 | 242.56 | 20 | 60 | 500 | 1440 | 9 | 298 | Cr | 3.03
Zn | Hmim | UnMod | 1291 |  | 0.53 | 242.56 | 20 | 80 | 500 | 1440 | 9 | 298 | Cr | 2.76
Fe | PTA | Car | 100.42 | 2.54 | 0.32 | 242.56 | 100 | 50 | 100 | 120 | 2 | 298 | Cr | 289
Fe | PTA | Car | 100.42 | 2.54 | 0.32 | 242.56 | 100 | 50 | 100 | 120 | 3 | 298 | Cr | 111
Fe | PTA | Car | 100.42 | 2.54 | 0.32 | 242.56 | 100 | 50 | 100 | 120 | 4 | 298 | Cr | 56.4
Fe | PTA | Car | 100.42 | 2.54 | 0.32 | 242.56 | 100 | 50 | 100 | 120 | 5 | 298 | Cr | 38.3
Fe | PTA | Car | 100.42 | 2.54 | 0.32 | 242.56 | 100 | 50 | 100 | 120 | 6 | 298 | Cr | 31.9
Fe | PTA | Car | 100.42 | 2.54 | 0.32 | 242.56 | 100 | 50 | 100 | 120 | 7 | 298 | Cr | 31.5
Fe | PTA | Car | 100.42 | 2.54 | 0.32 | 242.56 | 100 | 50 | 100 | 120 | 9 | 298 | Cr | 26.1
Fe | PTA | Car | 100.42 | 2.54 | 0.32 | 242.56 | 100 | 50 | 100 | 120 | 11 | 298 | Cr | 9.2
Fe | PTA | Car | 100.42 | 2.54 | 0.32 | 242.56 | 100 | 100 | 200 | 5 | 2 | 298 | Cr | 169.7
Fe | PTA | Car | 100.42 | 2.54 | 0.32 | 242.56 | 100 | 100 | 200 | 10 | 2 | 298 | Cr | 223.7
Fe | PTA | Car | 100.42 | 2.54 | 0.32 | 242.56 | 100 | 100 | 200 | 15 | 2 | 298 | Cr | 240
Fe | PTA | Car | 100.42 | 2.54 | 0.32 | 242.56 | 100 | 100 | 200 | 20 | 2 | 298 | Cr | 255
Fe | PTA | Car | 100.42 | 2.54 | 0.32 | 242.56 | 100 | 100 | 200 | 30 | 2 | 298 | Cr | 272.6
Fe | PTA | Car | 100.42 | 2.54 | 0.32 | 242.56 | 100 | 100 | 200 | 45 | 2 | 298 | Cr | 285.1
Fe | PTA | Car | 100.42 | 2.54 | 0.32 | 242.56 | 100 | 100 | 200 | 60 | 2 | 298 | Cr | 288.2
Fe | PTA | Car | 100.42 | 2.54 | 0.32 | 242.56 | 100 | 100 | 200 | 90 | 2 | 298 | Cr | 294.1
Fe | PTA | Car | 100.42 | 2.54 | 0.32 | 242.56 | 100 | 100 | 200 | 120 | 2 | 298 | Cr | 300
Fe | PTA | Car | 100.42 | 2.54 | 0.32 | 242.56 | 100 | 100 | 200 | 180 | 2 | 298 | Cr | 304.2
Fe | PTA | Car | 100.42 | 2.54 | 0.32 | 242.56 | 100 | 100 | 200 | 240 | 2 | 298 | Cr | 308.2
Fe | PTA | Car | 100.42 | 2.54 | 0.32 | 242.56 | 100 | 100 | 200 | 360 | 2 | 298 | Cr | 311.3
Fe | PTA | Car | 100.42 | 2.54 | 0.32 | 242.56 | 100 | 100 | 200 | 480 | 2 | 298 | Cr | 314
Fe | PTA | Car | 100.42 | 2.54 | 0.32 | 242.56 | 100 | 30 | 100 | 120 | 2 | 298 | Cr | 251.6
Fe | PTA | Car | 100.42 | 2.54 | 0.32 | 242.56 | 100 | 40 | 100 | 120 | 2 | 298 | Cr | 276
Fe | PTA | Car | 100.42 | 2.54 | 0.32 | 242.56 | 100 | 50 | 100 | 120 | 2 | 298 | Cr | 305
Fe | PTA | Car | 100.42 | 2.54 | 0.32 | 242.56 | 100 | 60 | 100 | 120 | 2 | 298 | Cr | 313
Fe | PTA | Car | 100.42 | 2.54 | 0.32 | 242.56 | 100 | 70 | 100 | 120 | 2 | 298 | Cr | 320
Fe | PTA | Car | 100.42 | 2.54 | 0.32 | 242.56 | 100 | 80 | 100 | 120 | 2 | 298 | Cr | 321
Fe | PTA | Car | 100.42 | 2.54 | 0.32 | 242.56 | 100 | 90 | 100 | 120 | 2 | 298 | Cr | 334.8
Fe | PTA | Car | 100.42 | 2.54 | 0.32 | 242.56 | 100 | 100 | 100 | 120 | 2 | 298 | Cr | 349
Zr | FA | UnMod | 735 |  |  | 155 | 10 | 50 | 500 | 1 | 3.5 | 303 | Cr | 25.1
Zr | FA | UnMod | 735 |  |  | 155 | 10 | 50 | 500 | 5 | 3.5 | 303 | Cr | 37.8
Zr | FA | UnMod | 735 |  |  | 155 | 10 | 50 | 500 | 10 | 3.5 | 303 | Cr | 44.6
Zr | FA | UnMod | 735 |  |  | 155 | 10 | 50 | 500 | 20 | 3.5 | 303 | Cr | 52.55
Zr | FA | UnMod | 735 |  |  | 155 | 10 | 50 | 500 | 30 | 3.5 | 303 | Cr | 59.63
Zr | FA | UnMod | 735 |  |  | 155 | 10 | 50 | 500 | 40 | 3.5 | 303 | Cr | 65.8
Zr | FA | UnMod | 735 |  |  | 155 | 10 | 50 | 500 | 60 | 3.5 | 303 | Cr | 67
Zr | FA | UnMod | 735 |  |  | 155 | 10 | 50 | 500 | 120 | 3.5 | 303 | Cr | 66.5
Zr | FA | UnMod | 735 |  |  | 155 | 10 | 50 | 500 | 180 | 3.5 | 303 | Cr | 66.6
Zr | FA | UnMod | 735 |  |  | 155 | 10 | 10 | 500 | 720 | 3.5 | 303 | Cr | 17.9
Zr | FA | UnMod | 735 |  |  | 155 | 10 | 20 | 500 | 720 | 3.5 | 303 | Cr | 38
Zr | FA | UnMod | 735 |  |  | 155 | 10 | 80 | 500 | 720 | 3.5 | 303 | Cr | 87.2
Zr | FA | UnMod | 735 |  |  | 155 | 10 | 150 | 500 | 720 | 3.5 | 303 | Cr | 96.1
Zr | FA | UnMod | 735 |  |  | 155 | 10 | 250 | 500 | 720 | 3.5 | 303 | Cr | 104
Zr | FA | UnMod | 735 |  |  | 155 | 10 | 380 | 500 | 720 | 3.5 | 303 | Cr | 116
Zr | FA | UnMod | 735 |  |  | 155 | 10 | 500 | 500 | 720 | 3.5 | 303 | Cr | 123.7
Zr | FA | UnMod | 735 |  |  | 155 | 10 | 700 | 500 | 720 | 3.5 | 303 | Cr | 135.8
Zr | FA | UnMod | 735 |  |  | 155 | 10 | 850 | 500 | 720 | 3.5 | 303 | Cr | 147.7
Zr | FA | UnMod | 735 |  |  | 155 | 10 | 920 | 500 | 720 | 3.5 | 303 | Cr | 152.9
Zr | FA | UnMod | 735 |  |  | 155 | 10 | 1020 | 500 | 720 | 3.5 | 303 | Cr | 154.6
Zr | FA | UnMod | 735 |  |  | 155 | 10 | 1120 | 500 | 720 | 3.5 | 303 | Cr | 155.9
Zr | FA | UnMod | 735 |  |  | 155 | 10 | 10 | 500 | 720 | 3.5 | 313 | Cr | 19.2
Zr | FA | UnMod | 735 |  |  | 155 | 10 | 20 | 500 | 720 | 3.5 | 313 | Cr | 38
Zr | FA | UnMod | 735 |  |  | 155 | 10 | 40 | 500 | 720 | 3.5 | 313 | Cr | 58.7
Zr | FA | UnMod | 735 |  |  | 155 | 10 | 80 | 500 | 720 | 3.5 | 313 | Cr | 83.3
Zr | FA | UnMod | 735 |  |  | 155 | 10 | 150 | 500 | 720 | 3.5 | 313 | Cr | 93.3
Zr | FA | UnMod | 735 |  |  | 155 | 10 | 270 | 500 | 720 | 3.5 | 313 | Cr | 100.4
Zr | FA | UnMod | 735 |  |  | 155 | 10 | 375 | 500 | 720 | 3.5 | 313 | Cr | 112.3
Zr | FA | UnMod | 735 |  |  | 155 | 10 | 500 | 500 | 720 | 3.5 | 313 | Cr | 110.8
Zr | FA | UnMod | 735 |  |  | 155 | 10 | 690 | 500 | 720 | 3.5 | 313 | Cr | 126.1
Zr | FA | UnMod | 735 |  |  | 155 | 10 | 850 | 500 | 720 | 3.5 | 313 | Cr | 133.9
Zr | FA | UnMod | 735 |  |  | 155 | 10 | 825 | 500 | 720 | 3.5 | 313 | Cr | 139
Zr | FA | UnMod | 735 |  |  | 155 | 10 | 1120 | 500 | 720 | 3.5 | 313 | Cr | 144.2
Zr | FA | UnMod | 735 |  |  | 155 | 10 | 10 | 500 | 720 | 3.5 | 323 | Cr | 19.74
Zr | FA | UnMod | 735 |  |  | 155 | 10 | 20 | 500 | 720 | 3.5 | 323 | Cr | 38.2
Zr | FA | UnMod | 735 |  |  | 155 | 10 | 40 | 500 | 720 | 3.5 | 323 | Cr | 58.1
Zr | FA | UnMod | 735 |  |  | 155 | 10 | 80 | 500 | 720 | 3.5 | 323 | Cr | 82.3
Zr | FA | UnMod | 735 |  |  | 155 | 10 | 150 | 500 | 720 | 3.5 | 323 | Cr | 90
Zr | FA | UnMod | 735 |  |  | 155 | 10 | 270 | 500 | 720 | 3.5 | 323 | Cr | 97
Zr | FA | UnMod | 735 |  |  | 155 | 10 | 375 | 500 | 720 | 3.5 | 323 | Cr | 100
Zr | FA | UnMod | 735 |  |  | 155 | 10 | 500 | 500 | 720 | 3.5 | 323 | Cr | 109
Zr | FA | UnMod | 735 |  |  | 155 | 10 | 690 | 500 | 720 | 3.5 | 323 | Cr | 118
Zr | FA | UnMod | 735 |  |  | 155 | 10 | 850 | 500 | 720 | 3.5 | 323 | Cr | 125
Zr | FA | UnMod | 735 |  |  | 155 | 10 | 920 | 500 | 720 | 3.5 | 323 | Cr | 123.3
Zr | FA | UnMod | 735 |  |  | 155 | 10 | 1110 | 500 | 720 | 3.5 | 323 | Cr | 126.8
Zr | FA | UnMod | 735 |  |  | 155 | 10 | 5 | 500 | 720 | 3.5 | 303 | Cr | 9.4
Zr | FA | UnMod | 735 |  |  | 155 | 10 | 5 | 1000 | 720 | 3.5 | 303 | Cr | 4.95
Zr | FA | UnMod | 735 |  |  | 155 | 10 | 5 | 2000 | 720 | 3.5 | 303 | Cr | 2.5
Zr | FA | UnMod | 735 |  |  | 155 | 10 | 5 | 3000 | 720 | 3.5 | 303 | Cr | 1.66
Zr | FA | UnMod | 735 |  |  | 155 | 10 | 5 | 5000 | 720 | 3.5 | 303 | Cr | 0.99
Zr | FA | UnMod | 735 |  |  | 155 | 10 | 50 | 500 | 720 | 3.5 | 303 | Cr | 73
Zr | FA | UnMod | 735 |  |  | 155 | 10 | 50 | 1000 | 720 | 3.5 | 303 | Cr | 45
Zr | FA | UnMod | 735 |  |  | 155 | 10 | 50 | 2000 | 720 | 3.5 | 303 | Cr | 24.9
Zr | FA | UnMod | 735 |  |  | 155 | 10 | 50 | 3000 | 720 | 3.5 | 303 | Cr | 16.55
Zr | FA | UnMod | 735 |  |  | 155 | 10 | 50 | 5000 | 720 | 3.5 | 303 | Cr | 9.9
Zr | FA | UnMod | 735 |  |  | 155 | 10 | 50 | 500 | 720 | 3 | 303 | Cr | 73.2
Zr | FA | UnMod | 735 |  |  | 155 | 10 | 50 | 500 | 720 | 4 | 303 | Cr | 78.4
Zr | FA | UnMod | 735 |  |  | 155 | 10 | 50 | 500 | 720 | 5 | 303 | Cr | 76
Zr | FA | UnMod | 735 |  |  | 155 | 10 | 50 | 500 | 720 | 6 | 303 | Cr | 74.6
Zr | FA | UnMod | 735 |  |  | 155 | 10 | 50 | 500 | 720 | 7 | 303 | Cr | 71.6
Zr | FA | UnMod | 735 |  |  | 155 | 10 | 50 | 500 | 720 | 8 | 303 | Cr | 66.6
Zr | FA | UnMod | 735 |  |  | 155 | 10 | 50 | 500 | 720 | 9 | 303 | Cr | 62.8
Zn | Benz | UnMod | 248.66 |  | 0.08 | 242.56 | 50 | 5 | 200 | 60 | 4 | 293 | Cr | 1.8
Zn | Benz | UnMod | 248.66 |  | 0.08 | 242.56 | 50 | 10 | 200 | 60 | 4 | 293 | Cr | 2.58
Zn | Benz | UnMod | 248.66 |  | 0.08 | 242.56 | 50 | 20 | 200 | 60 | 4 | 293 | Cr | 3.52
Zn | Benz | UnMod | 248.66 |  | 0.08 | 242.56 | 50 | 40 | 200 | 60 | 4 | 293 | Cr | 4.74
Zn | Benz | UnMod | 248.66 |  | 0.08 | 242.56 | 50 | 50 | 200 | 60 | 4 | 293 | Cr | 5.72
Zn | Benz | UnMod | 248.66 |  | 0.08 | 242.56 | 50 | 60 | 200 | 60 | 4 | 293 | Cr | 5.98
Zn | Benz | UnMod | 248.66 |  | 0.08 | 242.56 | 50 | 80 | 200 | 60 | 4 | 293 | Cr | 6.46
Zn | Benz | UnMod | 248.66 |  | 0.08 | 242.56 | 50 | 20 | 200 | 60 | 2 | 293 | Cr | 5.56
Zn | Benz | UnMod | 248.66 |  | 0.08 | 242.56 | 50 | 20 | 200 | 60 | 3 | 293 | Cr | 5.21
Zn | Benz | UnMod | 248.66 |  | 0.08 | 242.56 | 50 | 20 | 200 | 60 | 4 | 293 | Cr | 4.48
Zn | Benz | UnMod | 248.66 |  | 0.08 | 242.56 | 50 | 20 | 200 | 60 | 5 | 293 | Cr | 4.05
Zn | Benz | UnMod | 248.66 |  | 0.08 | 242.56 | 50 | 20 | 200 | 60 | 6 | 293 | Cr | 3.8
Zn | Benz | UnMod | 248.66 |  | 0.08 | 242.56 | 50 | 20 | 200 | 60 | 7 | 293 | Cr | 2.27
Zn | Benz | UnMod | 248.66 |  | 0.08 | 242.56 | 50 | 20 | 200 | 60 | 8 | 293 | Cr | 2.07
Zn | Benz | UnMod | 248.66 |  | 0.08 | 242.56 | 50 | 20 | 200 | 60 | 9 | 293 | Cr | 1.96
Zn | Benz | UnMod | 248.66 |  | 0.08 | 242.56 | 50 | 20 | 200 | 60 | 4 | 293 | Cr | 4.03
Zn | Benz | UnMod | 248.66 |  | 0.08 | 242.56 | 50 | 20 | 200 | 60 | 4 | 303 | Cr | 4.08
Zn | Benz | UnMod | 248.66 |  | 0.08 | 242.56 | 50 | 20 | 200 | 60 | 4 | 313 | Cr | 5.56
Zn | Benz | UnMod | 248.66 |  | 0.08 | 242.56 | 50 | 20 | 200 | 60 | 4 | 323 | Cr | 6.13
Zn | Benz | UnMod | 248.66 |  | 0.08 | 242.56 | 50 | 20 | 200 | 60 | 4 | 333 | Cr | 6.27
Zn | Benz | UnMod | 248.66 |  | 0.08 | 242.56 | 50 | 20 | 100 | 60 | 4 | 293 | Cr | 2.62
Zn | Benz | UnMod | 248.66 |  | 0.08 | 242.56 | 50 | 20 | 200 | 60 | 4 | 293 | Cr | 3.7
Zn | Benz | UnMod | 248.66 |  | 0.08 | 242.56 | 50 | 20 | 300 | 60 | 4 | 293 | Cr | 4.74
Zn | Benz | UnMod | 248.66 |  | 0.08 | 242.56 | 50 | 20 | 400 | 60 | 4 | 293 | Cr | 2.02
Zn | Benz | UnMod | 248.66 |  | 0.08 | 242.56 | 50 | 20 | 500 | 60 | 4 | 293 | Cr | 2.33
Zn | Benz | UnMod | 248.66 |  | 0.08 | 242.56 | 50 | 20 | 600 | 60 | 4 | 293 | Cr | 1.89
Zn | Benz | UnMod | 248.66 |  | 0.08 | 242.56 | 50 | 20 | 700 | 60 | 4 | 293 | Cr | 1.57
Zn | Benz | UnMod | 248.66 |  | 0.08 | 242.56 | 50 | 20 | 800 | 60 | 4 | 293 | Cr | 1.03
Zn | Benz | UnMod | 248.66 |  | 0.08 | 242.56 | 50 | 20 | 200 | 10 | 4 | 293 | Cr | 2.56
Zn | Benz | UnMod | 248.66 |  | 0.08 | 242.56 | 50 | 20 | 200 | 20 | 4 | 293 | Cr | 3.59
Zn | Benz | UnMod | 248.66 |  | 0.08 | 242.56 | 50 | 20 | 200 | 30 | 4 | 293 | Cr | 4.42
Zn | Benz | UnMod | 248.66 |  | 0.08 | 242.56 | 50 | 20 | 200 | 40 | 4 | 293 | Cr | 4.53
Zn | Benz | UnMod | 248.66 |  | 0.08 | 242.56 | 50 | 20 | 200 | 60 | 4 | 293 | Cr | 4.63
Zn | Benz | UnMod | 248.66 |  | 0.08 | 242.56 | 50 | 20 | 200 | 80 | 4 | 293 | Cr | 4.92
Zn | Benz | UnMod | 248.66 |  | 0.08 | 242.56 | 50 | 20 | 200 | 100 | 4 | 293 | Cr | 5.08
Zn | Benz | UnMod | 248.66 |  | 0.08 | 242.56 | 50 | 20 | 200 | 120 | 4 | 293 | Cr | 5.13
Zn | Benz | MCSDE | 139.11 |  | 0.06 | 242.56 | 50 | 5 | 200 | 60 | 2 | 293 | Cr | 4.61
Zn | Benz | MCSDE | 139.11 |  | 0.06 | 242.56 | 50 | 10 | 200 | 60 | 2 | 293 | Cr | 7.37
Zn | Benz | MCSDE | 139.11 |  | 0.06 | 242.56 | 50 | 20 | 200 | 60 | 2 | 293 | Cr | 17.27
Zn | Benz | MCSDE | 139.11 |  | 0.06 | 242.56 | 50 | 40 | 200 | 60 | 2 | 293 | Cr | 19.48
Zn | Benz | MCSDE | 139.11 |  | 0.06 | 242.56 | 50 | 50 | 200 | 60 | 2 | 293 | Cr | 21.91
Zn | Benz | MCSDE | 139.11 |  | 0.06 | 242.56 | 50 | 60 | 200 | 60 | 2 | 293 | Cr | 23.4
Zn | Benz | MCSDE | 139.11 |  | 0.06 | 242.56 | 50 | 80 | 200 | 60 | 2 | 293 | Cr | 23.66
Zn | Benz | MCSDE | 139.11 |  | 0.06 | 242.56 | 50 | 20 | 200 | 60 | 2 | 293 | Cr | 17.44
Zn | Benz | MCSDE | 139.11 |  | 0.06 | 242.56 | 50 | 20 | 200 | 60 | 3 | 293 | Cr | 14.21
Zn | Benz | MCSDE | 139.11 |  | 0.06 | 242.56 | 50 | 20 | 200 | 60 | 4 | 293 | Cr | 12.52
Zn | Benz | MCSDE | 139.11 |  | 0.06 | 242.56 | 50 | 20 | 200 | 60 | 5 | 293 | Cr | 11.95
Zn | Benz | MCSDE | 139.11 |  | 0.06 | 242.56 | 50 | 20 | 200 | 60 | 6 | 293 | Cr | 10.57
Zn | Benz | MCSDE | 139.11 |  | 0.06 | 242.56 | 50 | 20 | 200 | 60 | 7 | 293 | Cr | 9.66
Zn | Benz | MCSDE | 139.11 |  | 0.06 | 242.56 | 50 | 20 | 200 | 60 | 8 | 293 | Cr | 8.26
Zn | Benz | MCSDE | 139.11 |  | 0.06 | 242.56 | 50 | 20 | 200 | 60 | 9 | 293 | Cr | 8.12
Zn | Benz | MCSDE | 139.11 |  | 0.06 | 242.56 | 50 | 20 | 200 | 60 | 2 | 293 | Cr | 16.57
Zn | Benz | MCSDE | 139.11 |  | 0.06 | 242.56 | 50 | 20 | 200 | 60 | 2 | 303 | Cr | 17.77
Zn | Benz | MCSDE | 139.11 |  | 0.06 | 242.56 | 50 | 20 | 200 | 60 | 2 | 313 | Cr | 18.58
Zn | Benz | MCSDE | 139.11 |  | 0.06 | 242.56 | 50 | 20 | 200 | 60 | 2 | 323 | Cr | 19.24
Zn | Benz | MCSDE | 139.11 |  | 0.06 | 242.56 | 50 | 20 | 200 | 60 | 2 | 333 | Cr | 19.78
Zn | Benz | MCSDE | 139.11 |  | 0.06 | 242.56 | 50 | 20 | 100 | 60 | 2 | 293 | Cr | 6.63
Zn | Benz | MCSDE | 139.11 |  | 0.06 | 242.56 | 50 | 20 | 200 | 60 | 2 | 293 | Cr | 17.25
Zn | Benz | MCSDE | 139.11 |  | 0.06 | 242.56 | 50 | 20 | 300 | 60 | 2 | 293 | Cr | 8.44
Zn | Benz | MCSDE | 139.11 |  | 0.06 | 242.56 | 50 | 20 | 400 | 60 | 2 | 293 | Cr | 6
Zn | Benz | MCSDE | 139.11 |  | 0.06 | 242.56 | 50 | 20 | 500 | 60 | 2 | 293 | Cr | 4.98
Zn | Benz | MCSDE | 139.11 |  | 0.06 | 242.56 | 50 | 20 | 600 | 60 | 2 | 293 | Cr | 5.27
Zn | Benz | MCSDE | 139.11 |  | 0.06 | 242.56 | 50 | 20 | 700 | 60 | 2 | 293 | Cr | 4.74
Zn | Benz | MCSDE | 139.11 |  | 0.06 | 242.56 | 50 | 20 | 800 | 60 | 2 | 293 | Cr | 4.27
Zn | Benz | MCSDE | 139.11 |  | 0.06 | 242.56 | 50 | 20 | 200 | 10 | 2 | 293 | Cr | 4.29
Zn | Benz | MCSDE | 139.11 |  | 0.06 | 242.56 | 50 | 20 | 200 | 20 | 2 | 293 | Cr | 6.84
Zn | Benz | MCSDE | 139.11 |  | 0.06 | 242.56 | 50 | 20 | 200 | 30 | 2 | 293 | Cr | 12.18
Zn | Benz | MCSDE | 139.11 |  | 0.06 | 242.56 | 50 | 20 | 200 | 40 | 2 | 293 | Cr | 13.41
Zn | Benz | MCSDE | 139.11 |  | 0.06 | 242.56 | 50 | 20 | 200 | 60 | 2 | 293 | Cr | 17.57
Zn | Benz | MCSDE | 139.11 |  | 0.06 | 242.56 | 50 | 20 | 200 | 80 | 2 | 293 | Cr | 17.78
Zn | Benz | MCSDE | 139.11 |  | 0.06 | 242.56 | 50 | 20 | 200 | 100 | 2 | 293 | Cr | 18.02
Zn | Benz | MCSDE | 139.11 |  | 0.06 | 242.56 | 50 | 20 | 200 | 120 | 2 | 293 | Cr | 18.49
Zn | H2BDC | UnMod | 500.8 | 0.52 | 0.19 | 242.56 | 47.37 | 30 | 550 | 50 | 6 | 298 | Cr | 24
Zn | H2BDC | UnMod | 500.8 | 0.52 | 0.19 | 242.56 | 47.37 | 40 | 325 | 30 | 8 | 298 | Cr | 14.2
Zn | H2BDC | UnMod | 500.8 | 0.52 | 0.19 | 242.56 | 47.37 | 30 | 550 | 50 | 6 | 298 | Cr | 24.11
Zn | H2BDC | UnMod | 500.8 | 0.52 | 0.19 | 242.56 | 47.37 | 20 | 775 | 30 | 4 | 298 | Cr | 12.57
Zn | H2BDC | UnMod | 500.8 | 0.52 | 0.19 | 242.56 | 47.37 | 20 | 325 | 70 | 8 | 298 | Cr | 28.31
Zn | H2BDC | UnMod | 500.8 | 0.52 | 0.19 | 242.56 | 47.37 | 20 | 775 | 30 | 8 | 298 | Cr | 8.85
Zn | H2BDC | UnMod | 500.8 | 0.52 | 0.19 | 242.56 | 47.37 | 30 | 550 | 50 | 6 | 298 | Cr | 23.78
Zn | H2BDC | UnMod | 500.8 | 0.52 | 0.19 | 242.56 | 47.37 | 40 | 775 | 30 | 8 | 298 | Cr | 12.02
Zn | H2BDC | UnMod | 500.8 | 0.52 | 0.19 | 242.56 | 47.37 | 20 | 775 | 70 | 4 | 298 | Cr | 18.74
Zn | H2BDC | UnMod | 500.8 | 0.52 | 0.19 | 242.56 | 47.37 | 30 | 550 | 50 | 6 | 298 | Cr | 23.51
Zn | H2BDC | UnMod | 500.8 | 0.52 | 0.19 | 242.56 | 47.37 | 30 | 550 | 50 | 6 | 298 | Cr | 23.84
Zn | H2BDC | UnMod | 500.8 | 0.52 | 0.19 | 242.56 | 47.37 | 30 | 550 | 50 | 6 | 298 | Cr | 23.45
Zn | H2BDC | UnMod | 500.8 | 0.52 | 0.19 | 242.56 | 47.37 | 40 | 325 | 70 | 8 | 298 | Cr | 43.57
Zn | H2BDC | UnMod | 500.8 | 0.52 | 0.19 | 242.56 | 47.37 | 40 | 775 | 30 | 4 | 298 | Cr | 19.72
Zn | H2BDC | UnMod | 500.8 | 0.52 | 0.19 | 242.56 | 47.37 | 40 | 775 | 70 | 4 | 298 | Cr | 34.06
Zn | H2BDC | UnMod | 500.8 | 0.52 | 0.19 | 242.56 | 47.37 | 20 | 325 | 30 | 8 | 298 | Cr | 15.26
Zn | H2BDC | UnMod | 500.8 | 0.52 | 0.19 | 242.56 | 47.37 | 20 | 325 | 30 | 4 | 298 | Cr | 22.89
Zn | H2BDC | UnMod | 500.8 | 0.52 | 0.19 | 242.56 | 47.37 | 40 | 775 | 70 | 8 | 298 | Cr | 25.03
Zn | H2BDC | UnMod | 500.8 | 0.52 | 0.19 | 242.56 | 47.37 | 40 | 325 | 30 | 4 | 298 | Cr | 32.37
Zn | H2BDC | UnMod | 500.8 | 0.52 | 0.19 | 242.56 | 47.37 | 40 | 325 | 70 | 4 | 298 | Cr | 61.91
Zn | H2BDC | UnMod | 500.8 | 0.52 | 0.19 | 242.56 | 47.37 | 20 | 775 | 70 | 8 | 298 | Cr | 14.74
Zn | H2BDC | UnMod | 500.8 | 0.52 | 0.19 | 242.56 | 47.37 | 30 | 550 | 50 | 6 | 298 | Cr | 23.73
Zn | H2BDC | UnMod | 500.8 | 0.52 | 0.19 | 242.56 | 47.37 | 20 | 325 | 70 | 4 | 298 | Cr | 37.05
Zn | H2BDC | UnMod | 500.8 | 0.52 | 0.19 | 242.56 | 47.37 | 30 | 550 | 50 | 10 | 298 | Cr | 16.36
Zn | H2BDC | UnMod | 500.8 | 0.52 | 0.19 | 242.56 | 47.37 | 30 | 1000 | 50 | 6 | 298 | Cr | 15.57
Zn | H2BDC | UnMod | 500.8 | 0.52 | 0.19 | 242.56 | 47.37 | 30 | 550 | 90 | 6 | 298 | Cr | 35.18
Zn | H2BDC | UnMod | 500.8 | 0.52 | 0.19 | 242.56 | 47.37 | 30 | 100 | 50 | 6 | 298 | Cr | 83.1
Zn | H2BDC | UnMod | 500.8 | 0.52 | 0.19 | 242.56 | 47.37 | 30 | 550 | 10 | 6 | 298 | Cr | 9.38
Zn | H2BDC | UnMod | 500.8 | 0.52 | 0.19 | 242.56 | 47.37 | 50 | 550 | 50 | 6 | 298 | Cr | 31
Zn | H2BDC | UnMod | 500.8 | 0.52 | 0.19 | 242.56 | 47.37 | 30 | 550 | 50 | 2 | 298 | Cr | 32.07
Zn | H2BDC | UnMod | 500.8 | 0.52 | 0.19 | 242.56 | 47.37 | 10 | 550 | 50 | 6 | 298 | Cr | 9.96
Cu | H3BTC | MPC | 993.4 | 3.32 | 0.69 | 242.56 | 5 | 50 | 2000 | 30 | 3 | 303 | Cr | 4.72
Cu | H3BTC | MPC | 993.4 | 3.32 | 0.69 | 242.56 | 5 | 50 | 2000 | 60 | 3 | 303 | Cr | 7.14
Cu | H3BTC | MPC | 993.4 | 3.32 | 0.69 | 242.56 | 5 | 50 | 2000 | 120 | 3 | 303 | Cr | 7.6
Cu | H3BTC | MPC | 993.4 | 3.32 | 0.69 | 242.56 | 5 | 50 | 2000 | 240 | 3 | 303 | Cr | 9.91
Cu | H3BTC | MPC | 993.4 | 3.32 | 0.69 | 242.56 | 5 | 50 | 2000 | 540 | 3 | 303 | Cr | 12.1
Cu | H3BTC | MPC | 993.4 | 3.32 | 0.69 | 242.56 | 5 | 50 | 2000 | 1440 | 3 | 303 | Cr | 14.98
Cu | H3BTC | MPC | 993.4 | 3.32 | 0.69 | 242.56 | 5 | 50 | 2000 | 2160 | 3 | 303 | Cr | 18.55
Cu | H3BTC | MPC | 993.4 | 3.32 | 0.69 | 242.56 | 5 | 50 | 2000 | 2880 | 3 | 303 | Cr | 18.66
Cu | H3BTC | MPC | 993.4 | 3.32 | 0.69 | 242.56 | 5 | 50 | 2000 | 3600 | 3 | 303 | Cr | 19.47
Cu | H3BTC | MPC | 993.4 | 3.32 | 0.69 | 242.56 | 5 | 50 | 2000 | 4320 | 3 | 303 | Cr | 19.93
Cu | H3BTC | MPC | 993.4 | 3.32 | 0.69 | 242.56 | 5 | 100 | 2000 | 30 | 3 | 303 | Cr | 9.91
Cu | H3BTC | MPC | 993.4 | 3.32 | 0.69 | 242.56 | 5 | 100 | 2000 | 60 | 3 | 303 | Cr | 13.25
Cu | H3BTC | MPC | 993.4 | 3.32 | 0.69 | 242.56 | 5 | 100 | 2000 | 120 | 3 | 303 | Cr | 14.06
Cu | H3BTC | MPC | 993.4 | 3.32 | 0.69 | 242.56 | 5 | 100 | 2000 | 240 | 3 | 303 | Cr | 17.4
Cu | H3BTC | MPC | 993.4 | 3.32 | 0.69 | 242.56 | 5 | 100 | 2000 | 540 | 3 | 303 | Cr | 20.62
Cu | H3BTC | MPC | 993.4 | 3.32 | 0.69 | 242.56 | 5 | 100 | 2000 | 1440 | 3 | 303 | Cr | 25
Cu | H3BTC | MPC | 993.4 | 3.32 | 0.69 | 242.56 | 5 | 100 | 2000 | 2160 | 3 | 303 | Cr | 30.4
Cu | H3BTC | MPC | 993.4 | 3.32 | 0.69 | 242.56 | 5 | 100 | 2000 | 2880 | 3 | 303 | Cr | 30.65
Cu | H3BTC | MPC | 993.4 | 3.32 | 0.69 | 242.56 | 5 | 100 | 2000 | 3600 | 3 | 303 | Cr | 31.57
Cu | H3BTC | MPC | 993.4 | 3.32 | 0.69 | 242.56 | 5 | 100 | 2000 | 4320 | 3 | 303 | Cr | 32.37
Cu | H3BTC | MPC | 993.4 | 3.32 | 0.69 | 242.56 | 5 | 150 | 2000 | 30 | 3 | 303 | Cr | 17.97
Cu | H3BTC | MPC | 993.4 | 3.32 | 0.69 | 242.56 | 5 | 150 | 2000 | 60 | 3 | 303 | Cr | 23.62
Cu | H3BTC | MPC | 993.4 | 3.32 | 0.69 | 242.56 | 5 | 150 | 2000 | 120 | 3 | 303 | Cr | 24.88
Cu | H3BTC | MPC | 993.4 | 3.32 | 0.69 | 242.56 | 5 | 150 | 2000 | 240 | 3 | 303 | Cr | 30.76
Cu | H3BTC | MPC | 993.4 | 3.32 | 0.69 | 242.56 | 5 | 150 | 2000 | 540 | 3 | 303 | Cr | 36.18
Cu | H3BTC | MPC | 993.4 | 3.32 | 0.69 | 242.56 | 5 | 150 | 2000 | 1440 | 3 | 303 | Cr | 43.78
Cu | H3BTC | MPC | 993.4 | 3.32 | 0.69 | 242.56 | 5 | 150 | 2000 | 2160 | 3 | 303 | Cr | 51.73
Cu | H3BTC | MPC | 993.4 | 3.32 | 0.69 | 242.56 | 5 | 150 | 2000 | 2880 | 3 | 303 | Cr | 53.23
Cu | H3BTC | MPC | 993.4 | 3.32 | 0.69 | 242.56 | 5 | 150 | 2000 | 3600 | 3 | 303 | Cr | 55.07
Cu | H3BTC | MPC | 993.4 | 3.32 | 0.69 | 242.56 | 5 | 150 | 2000 | 4320 | 3 | 303 | Cr | 56.34
Cu | H3BTC | MPC | 993.4 | 3.32 | 0.69 | 242.56 | 5 | 200 | 2000 | 30 | 3 | 303 | Cr | 32.95
Cu | H3BTC | MPC | 993.4 | 3.32 | 0.69 | 242.56 | 5 | 200 | 2000 | 60 | 3 | 303 | Cr | 42.51
Cu | H3BTC | MPC | 993.4 | 3.32 | 0.69 | 242.56 | 5 | 200 | 2000 | 120 | 3 | 303 | Cr | 44.47
Cu | H3BTC | MPC | 993.4 | 3.32 | 0.69 | 242.56 | 5 | 200 | 2000 | 240 | 3 | 303 | Cr | 54.15
Cu | H3BTC | MPC | 993.4 | 3.32 | 0.69 | 242.56 | 5 | 200 | 2000 | 540 | 3 | 303 | Cr | 63.13
Cu | H3BTC | MPC | 993.4 | 3.32 | 0.69 | 242.56 | 5 | 200 | 2000 | 1440 | 3 | 303 | Cr | 75.58
Cu | H3BTC | MPC | 993.4 | 3.32 | 0.69 | 242.56 | 5 | 200 | 2000 | 2160 | 3 | 303 | Cr | 92.74
Cu | H3BTC | MPC | 993.4 | 3.32 | 0.69 | 242.56 | 5 | 200 | 2000 | 2880 | 3 | 303 | Cr | 91.13
Cu | H3BTC | MPC | 993.4 | 3.32 | 0.69 | 242.56 | 5 | 200 | 2000 | 3600 | 3 | 303 | Cr | 94.24
Cu | H3BTC | MPC | 993.4 | 3.32 | 0.69 | 242.56 | 5 | 200 | 2000 | 4320 | 3 | 303 | Cr | 96.2
Cu | H3BTC | MPC | 993.4 | 3.32 | 0.69 | 242.56 | 5 | 140 | 2000 | 3000 | 3 | 303 | Cr | 66.23
Cu | H3BTC | MPC | 993.4 | 3.32 | 0.69 | 242.56 | 5 | 155 | 2000 | 3000 | 3 | 303 | Cr | 73.34
Cu | H3BTC | MPC | 993.4 | 3.32 | 0.69 | 242.56 | 5 | 160 | 2000 | 3000 | 3 | 303 | Cr | 74.87
Cu | H3BTC | MPC | 993.4 | 3.32 | 0.69 | 242.56 | 5 | 178 | 2000 | 3000 | 3 | 303 | Cr | 82.12
Cu | H3BTC | MPC | 993.4 | 3.32 | 0.69 | 242.56 | 5 | 205 | 2000 | 3000 | 3 | 303 | Cr | 91.45
Cu | H3BTC | MPC | 993.4 | 3.32 | 0.69 | 242.56 | 5 | 217 | 2000 | 3000 | 3 | 303 | Cr | 93.54
Cu | H3BTC | MPC | 993.4 | 3.32 | 0.69 | 242.56 | 5 | 233 | 2000 | 3000 | 3 | 303 | Cr | 97.99
Cu | H3BTC | MPC | 993.4 | 3.32 | 0.69 | 242.56 | 5 | 250 | 2000 | 3000 | 3 | 303 | Cr | 100.9
Cu | H3BTC | MPC | 993.4 | 3.32 | 0.69 | 242.56 | 5 | 200 | 2000 | 30 | 9 | 303 | Cr | 1.34
Cu | H3BTC | MPC | 993.4 | 3.32 | 0.69 | 242.56 | 5 | 200 | 2000 | 60 | 9 | 303 | Cr | 4.97
Cu | H3BTC | MPC | 993.4 | 3.32 | 0.69 | 242.56 | 5 | 200 | 2000 | 120 | 9 | 303 | Cr | 7.11
Cu | H3BTC | MPC | 993.4 | 3.32 | 0.69 | 242.56 | 5 | 200 | 2000 | 240 | 9 | 303 | Cr | 8.05
Cu | H3BTC | MPC | 993.4 | 3.32 | 0.69 | 242.56 | 5 | 200 | 2000 | 540 | 9 | 303 | Cr | 10.47
Cu | H3BTC | MPC | 993.4 | 3.32 | 0.69 | 242.56 | 5 | 200 | 2000 | 1440 | 9 | 303 | Cr | 10.87
Cu | H3BTC | MPC | 993.4 | 3.32 | 0.69 | 242.56 | 5 | 200 | 2000 | 2160 | 9 | 303 | Cr | 11.28
Cu | H3BTC | MPC | 993.4 | 3.32 | 0.69 | 242.56 | 5 | 200 | 2000 | 2880 | 9 | 303 | Cr | 11.28
Cu | H3BTC | MPC | 993.4 | 3.32 | 0.69 | 242.56 | 5 | 200 | 2000 | 3600 | 9 | 303 | Cr | 11.81
Cu | H3BTC | MPC | 993.4 | 3.32 | 0.69 | 242.56 | 5 | 200 | 2000 | 4320 | 9 | 303 | Cr | 13.69
Cu | H3BTC | MPC | 993.4 | 3.32 | 0.69 | 242.56 | 5 | 200 | 2000 | 30 | 7 | 303 | Cr | 20.81
Cu | H3BTC | MPC | 993.4 | 3.32 | 0.69 | 242.56 | 5 | 200 | 2000 | 60 | 7 | 303 | Cr | 21.61
Cu | H3BTC | MPC | 993.4 | 3.32 | 0.69 | 242.56 | 5 | 200 | 2000 | 120 | 7 | 303 | Cr | 24.97
Cu | H3BTC | MPC | 993.4 | 3.32 | 0.69 | 242.56 | 5 | 200 | 2000 | 240 | 7 | 303 | Cr | 33.83
Cu | H3BTC | MPC | 993.4 | 3.32 | 0.69 | 242.56 | 5 | 200 | 2000 | 540 | 7 | 303 | Cr | 39.6
Cu | H3BTC | MPC | 993.4 | 3.32 | 0.69 | 242.56 | 5 | 200 | 2000 | 1440 | 7 | 303 | Cr | 49.66
Cu | H3BTC | MPC | 993.4 | 3.32 | 0.69 | 242.56 | 5 | 200 | 2000 | 2160 | 7 | 303 | Cr | 52.6
Cu | H3BTC | MPC | 993.4 | 3.32 | 0.69 | 242.56 | 5 | 200 | 2000 | 2880 | 7 | 303 | Cr | 54.5
Cu | H3BTC | MPC | 993.4 | 3.32 | 0.69 | 242.56 | 5 | 200 | 2000 | 3600 | 7 | 303 | Cr | 53.15
Cu | H3BTC | MPC | 993.4 | 3.32 | 0.69 | 242.56 | 5 | 200 | 2000 | 4320 | 7 | 303 | Cr | 55.44
Cu | H3BTC | MPC | 993.4 | 3.32 | 0.69 | 242.56 | 5 | 200 | 2000 | 30 | 3 | 303 | Cr | 36.24
Cu | H3BTC | MPC | 993.4 | 3.32 | 0.69 | 242.56 | 5 | 200 | 2000 | 60 | 3 | 303 | Cr | 45.23
Cu | H3BTC | MPC | 993.4 | 3.32 | 0.69 | 242.56 | 5 | 200 | 2000 | 120 | 3 | 303 | Cr | 47.25
Cu | H3BTC | MPC | 993.4 | 3.32 | 0.69 | 242.56 | 5 | 200 | 2000 | 240 | 3 | 303 | Cr | 56.24
Cu | H3BTC | MPC | 993.4 | 3.32 | 0.69 | 242.56 | 5 | 200 | 2000 | 540 | 3 | 303 | Cr | 64.7
Cu | H3BTC | MPC | 993.4 | 3.32 | 0.69 | 242.56 | 5 | 200 | 2000 | 1440 | 3 | 303 | Cr | 76.91
Cu | H3BTC | MPC | 993.4 | 3.32 | 0.69 | 242.56 | 5 | 200 | 2000 | 2160 | 3 | 303 | Cr | 93.02
Cu | H3BTC | MPC | 993.4 | 3.32 | 0.69 | 242.56 | 5 | 200 | 2000 | 2880 | 3 | 303 | Cr | 91.41
Cu | H3BTC | MPC | 993.4 | 3.32 | 0.69 | 242.56 | 5 | 200 | 2000 | 3600 | 3 | 303 | Cr | 94.36
Cu | H3BTC | MPC | 993.4 | 3.32 | 0.69 | 242.56 | 5 | 200 | 2000 | 4320 | 3 | 303 | Cr | 96.11
Zn | TipaL | UnMod |  | 0.45 |  | 242.56 | 4 | 312 | 15000 | 0 | 7 | 298 | Cr | 0
Zn | TipaL | UnMod |  | 0.45 |  | 242.56 | 4 | 312 | 15000 | 10 | 7 | 298 | Cr | 19.17
Zn | TipaL | UnMod |  | 0.45 |  | 242.56 | 4 | 312 | 15000 | 30 | 7 | 298 | Cr | 35.86
Zn | TipaL | UnMod |  | 0.45 |  | 242.56 | 4 | 312 | 15000 | 60 | 7 | 298 | Cr | 47.17
Zn | TipaL | UnMod |  | 0.45 |  | 242.56 | 4 | 312 | 15000 | 120 | 7 | 298 | Cr | 55.17
Zn | TipaL | UnMod |  | 0.45 |  | 242.56 | 4 | 312 | 15000 | 240 | 7 | 298 | Cr | 61.79
Zn | TipaL | UnMod |  | 0.45 |  | 242.56 | 4 | 312 | 15000 | 360 | 7 | 298 | Cr | 64.97
Zn | TipaL | UnMod |  | 0.45 |  | 242.56 | 4 | 312 | 15000 | 480 | 7 | 298 | Cr | 68.41
Zn | TipaL | UnMod |  | 0.45 |  | 242.56 | 4 | 312 | 15000 | 600 | 7 | 298 | Cr | 70.07
Zn | TipaL | UnMod |  | 0.45 |  | 242.56 | 4 | 312 | 15000 | 720 | 7 | 298 | Cr | 71.17
Zn | TipaL | UnMod |  | 0.45 |  | 242.56 | 4 | 312 | 15000 | 900 | 7 | 298 | Cr | 72.69
Zn | TipaL | UnMod |  | 0.45 |  | 242.56 | 4 | 312 | 15000 | 1080 | 7 | 298 | Cr | 74.34
Zn | TipaL | UnMod |  | 0.45 |  | 242.56 | 4 | 312 | 15000 | 1200 | 7 | 298 | Cr | 74.21
Zn | TipaL | UnMod |  | 0.45 |  | 242.56 | 4 | 312 | 15000 | 1440 | 7 | 298 | Cr | 74.07
Zn | TipaL | UnMod |  | 0.45 |  | 242.56 | 4 | 208 | 15000 | 10 | 7 | 298 | Cr | 9.62
Zn | TipaL | UnMod |  | 0.45 |  | 242.56 | 4 | 208 | 15000 | 30 | 7 | 298 | Cr | 33.96
Zn | TipaL | UnMod |  | 0.45 |  | 242.56 | 4 | 208 | 15000 | 60 | 7 | 298 | Cr | 42.98
Zn | TipaL | UnMod |  | 0.45 |  | 242.56 | 4 | 208 | 15000 | 120 | 7 | 298 | Cr | 51.66
Zn | TipaL | UnMod |  | 0.45 |  | 242.56 | 4 | 208 | 15000 | 180 | 7 | 298 | Cr | 56.68
Zn | TipaL | UnMod |  | 0.45 |  | 242.56 | 4 | 208 | 15000 | 240 | 7 | 298 | Cr | 57.79
Zn | TipaL | UnMod |  | 0.45 |  | 242.56 | 4 | 208 | 15000 | 360 | 7 | 298 | Cr | 58.3
Zn | TipaL | UnMod |  | 0.45 |  | 242.56 | 4 | 208 | 15000 | 420 | 7 | 298 | Cr | 58.89
Zn | TipaL | UnMod |  | 0.45 |  | 242.56 | 4 | 208 | 15000 | 480 | 7 | 298 | Cr | 58.72
Zn | TipaL | UnMod |  | 0.45 |  | 242.56 | 4 | 208 | 15000 | 540 | 7 | 298 | Cr | 58.72
Zn | TipaL | UnMod |  | 0.45 |  | 242.56 | 4 | 104 | 15000 | 3 | 7 | 298 | Cr | 4.3
Zn | TipaL | UnMod |  | 0.45 |  | 242.56 | 4 | 104 | 15000 | 6 | 7 | 298 | Cr | 11.58
Zn | TipaL | UnMod |  | 0.45 |  | 242.56 | 4 | 104 | 15000 | 9 | 7 | 298 | Cr | 18.35
Zn | TipaL | UnMod |  | 0.45 |  | 242.56 | 4 | 104 | 15000 | 12 | 7 | 298 | Cr | 24.05
Zn | TipaL | UnMod |  | 0.45 |  | 242.56 | 4 | 104 | 15000 | 15 | 7 | 298 | Cr | 27.09
Zn | TipaL | UnMod |  | 0.45 |  | 242.56 | 4 | 104 | 15000 | 20 | 7 | 298 | Cr | 27.97
Zn | TipaL | UnMod |  | 0.45 |  | 242.56 | 4 | 104 | 15000 | 25 | 7 | 298 | Cr | 28.86
Zn | TipaL | UnMod |  | 0.45 |  | 242.56 | 4 | 104 | 15000 | 30 | 7 | 298 | Cr | 29.24
Zn | TipaL | UnMod |  | 0.45 |  | 242.56 | 4 | 104 | 15000 | 60 | 7 | 298 | Cr | 29.3
Bi | H3TATB | UnMod | 220 | 2.6 | 0.29 | 242.56 | 15 | 50 | 1000 | 1440 | 7 | 298 | Pb | 47.25
Bi | H3TATB | UnMod | 220 | 2.6 | 0.29 | 242.56 | 15 |  | 1000 | 1440 | 7 | 298 | Pb | 7.6
Bi | H3TATB | UnMod | 220 | 2.6 | 0.29 | 242.56 | 15 |  | 1000 | 1440 | 7 | 298 | Pb | 17.3
Bi | H3TATB | UnMod | 220 | 2.6 | 0.29 | 242.56 | 15 |  | 1000 | 1440 | 7 | 298 | Pb | 44
Bi | H3TATB | UnMod | 220 | 2.6 | 0.29 | 242.56 | 15 |  | 1000 | 1440 | 7 | 298 | Pb | 62.7
Bi | H3TATB | UnMod | 220 | 2.6 | 0.29 | 242.56 | 15 |  | 1000 | 1440 | 7 | 298 | Pb | 63
Bi | H3TATB | UnMod | 220 | 2.6 | 0.29 | 242.56 | 15 |  | 1000 | 1440 | 7 | 298 | Pb | 63.3
Bi | H3TATB | UnMod | 220 | 2.6 | 0.29 | 242.56 | 15 |  | 1000 | 1440 | 7 | 298 | Pb | 62.4
Bi | H3TATB | UnMod | 220 | 2.6 | 0.29 | 242.56 | 15 |  | 1000 | 1440 | 7 | 298 | Pb | 64.2
Bi | H3TATB | UnMod | 220 | 2.6 | 0.29 | 242.56 | 15 |  | 1000 | 1440 | 7 | 298 | Pb | 63.1
Bi | H3TATB | UnMod | 220 | 2.6 | 0.29 | 242.56 | 100 | 50 | 1000 | 0.2 | 7 | 298 | Pb | 0.01
Bi | H3TATB | UnMod | 220 | 2.6 | 0.29 | 242.56 | 100 | 50 | 1000 | 15 | 7 | 298 | Pb | 48.6
Bi | H3TATB | UnMod | 220 | 2.6 | 0.29 | 242.56 | 100 | 50 | 1000 | 30 | 7 | 298 | Pb | 49.2
Bi | H3TATB | UnMod | 220 | 2.6 | 0.29 | 242.56 | 100 | 50 | 1000 | 45 | 7 | 298 | Pb | 50.63
Bi | H3TATB | UnMod | 220 | 2.6 | 0.29 | 242.56 | 100 | 50 | 1000 | 60 | 7 | 298 | Pb | 51
Bi | H3TATB | UnMod | 220 | 2.6 | 0.29 | 242.56 | 100 | 50 | 1000 | 120 | 7 | 298 | Pb | 51
Bi | H3TATB | UnMod | 220 | 2.6 | 0.29 | 242.56 | 100 | 50 | 1000 | 200 | 7 | 298 | Pb | 51
Bi | H3TATB | UnMod | 220 | 2.6 | 0.29 | 242.56 | 15 | 50 | 1000 | 1440 | 2 | 298 | Pb | 1.65
Bi | H3TATB | UnMod | 220 | 2.6 | 0.29 | 242.56 | 15 | 50 | 1000 | 1440 | 3 | 298 | Pb | 23.75
Bi | H3TATB | UnMod | 220 | 2.6 | 0.29 | 242.56 | 15 | 50 | 1000 | 1440 | 4 | 298 | Pb | 44.5
Bi | H3TATB | UnMod | 220 | 2.6 | 0.29 | 242.56 | 15 | 50 | 1000 | 1440 | 5 | 298 | Pb | 62.7
Bi | H3TATB | UnMod | 220 | 2.6 | 0.29 | 242.56 | 15 | 50 | 1000 | 1440 | 6 | 298 | Pb | 51
Bi | H3TATB | UnMod | 220 | 2.6 | 0.29 | 242.56 | 15 | 50 | 1000 | 1440 | 7 | 298 | Pb | 47
Cr | H2BDC | UnMod | 3360 | 2 | 2.4 | 242.56 | 100 | 9.12 | 500 | 30 | 6 | 303 | Pb | 10.7
Cr | H2BDC | UnMod | 3360 | 2 | 2.4 | 242.56 | 100 | 9.12 | 500 | 60 | 6 | 303 | Pb | 11.1
Cr | H2BDC | UnMod | 3360 | 2 | 2.4 | 242.56 | 100 | 9.12 | 500 | 90 | 6 | 303 | Pb | 13.6
Cr | H2BDC | UnMod | 3360 | 2 | 2.4 | 242.56 | 100 | 9.12 | 500 | 120 | 6 | 303 | Pb | 14.3
Cr | H2BDC | UnMod | 3360 | 2 | 2.4 | 242.56 | 100 | 9.12 | 500 | 150 | 6 | 303 | Pb | 14.3
Cr | H2BDC | UnMod | 3360 | 2 | 2.4 | 242.56 | 100 | 9.12 | 500 | 180 | 6 | 303 | Pb | 14.5
Cr | H2BDC | UnMod | 3360 | 2 | 2.4 | 242.56 | 100 | 9.12 | 500 | 210 | 6 | 303 | Pb | 14.7
Cr | H2BDC | UnMod | 3360 | 2 | 2.4 | 242.56 | 100 | 19.36 | 500 | 30 | 6 | 303 | Pb | 17.3
Cr | H2BDC | UnMod | 3360 | 2 | 2.4 | 242.56 | 100 | 19.36 | 500 | 60 | 6 | 303 | Pb | 19.2
Cr | H2BDC | UnMod | 3360 | 2 | 2.4 | 242.56 | 100 | 19.36 | 500 | 90 | 6 | 303 | Pb | 20.3
Cr | H2BDC | UnMod | 3360 | 2 | 2.4 | 242.56 | 100 | 19.36 | 500 | 120 | 6 | 303 | Pb | 21
Cr | H2BDC | UnMod | 3360 | 2 | 2.4 | 242.56 | 100 | 19.36 | 500 | 150 | 6 | 303 | Pb | 21.8
Cr | H2BDC | UnMod | 3360 | 2 | 2.4 | 242.56 | 100 | 19.36 | 500 | 180 | 6 | 303 | Pb | 21.9
Cr | H2BDC | UnMod | 3360 | 2 | 2.4 | 242.56 | 100 | 19.36 | 500 | 210 | 6 | 303 | Pb | 20.8
Cr | H2BDC | UnMod | 3360 | 2 | 2.4 | 242.56 | 100 | 31 | 500 | 30 | 6 | 303 | Pb | 23.3
Cr | H2BDC | UnMod | 3360 | 2 | 2.4 | 242.56 | 100 | 31 | 500 | 60 | 6 | 303 | Pb | 24.1
Cr | H2BDC | UnMod | 3360 | 2 | 2.4 | 242.56 | 100 | 31 | 500 | 90 | 6 | 303 | Pb | 26.3
Cr | H2BDC | UnMod | 3360 | 2 | 2.4 | 242.56 | 100 | 31 | 500 | 120 | 6 | 303 | Pb | 28.2
Cr | H2BDC | UnMod | 3360 | 2 | 2.4 | 242.56 | 100 | 31 | 500 | 150 | 6 | 303 | Pb | 29.2
Cr | H2BDC | UnMod | 3360 | 2 | 2.4 | 242.56 | 100 | 31 | 500 | 180 | 6 | 303 | Pb | 29.5
Cr | H2BDC | UnMod | 3360 | 2 | 2.4 | 242.56 | 100 | 31 | 500 | 210 | 6 | 303 | Pb | 29.7
Cr | H2BDC | UnMod | 3360 | 2 | 2.4 | 242.56 | 100 | 40.33 | 500 | 30 | 6 | 303 | Pb | 29.3
Cr | H2BDC | UnMod | 3360 | 2 | 2.4 | 242.56 | 100 | 40.33 | 500 | 60 | 6 | 303 | Pb | 30.9
Cr | H2BDC | UnMod | 3360 | 2 | 2.4 | 242.56 | 100 | 40.33 | 500 | 90 | 6 | 303 | Pb | 31.6
Cr | H2BDC | UnMod | 3360 | 2 | 2.4 | 242.56 | 100 | 40.33 | 500 | 120 | 6 | 303 | Pb | 33.2
Cr | H2BDC | UnMod | 3360 | 2 | 2.4 | 242.56 | 100 | 40.33 | 500 | 150 | 6 | 303 | Pb | 33.9
Cr | H2BDC | UnMod | 3360 | 2 | 2.4 | 242.56 | 100 | 40.33 | 500 | 180 | 6 | 303 | Pb | 34.3
Cr | H2BDC | UnMod | 3360 | 2 | 2.4 | 242.56 | 100 | 40.33 | 500 | 210 | 6 | 303 | Pb | 34.6
Cr | H2BDC | UnMod | 3360 | 2 | 2.4 | 242.56 | 100 | 50 | 500 | 30 | 6 | 303 | Pb | 35.7
Cr | H2BDC | UnMod | 3360 | 2 | 2.4 | 242.56 | 100 | 50 | 500 | 60 | 6 | 303 | Pb | 36.4
Cr | H2BDC | UnMod | 3360 | 2 | 2.4 | 242.56 | 100 | 50 | 500 | 90 | 6 | 303 | Pb | 37.3
Cr | H2BDC | UnMod | 3360 | 2 | 2.4 | 242.56 | 100 | 50 | 500 | 120 | 6 | 303 | Pb | 38.6
Cr | H2BDC | UnMod | 3360 | 2 | 2.4 | 242.56 | 100 | 50 | 500 | 150 | 6 | 303 | Pb | 39.4
Cr | H2BDC | UnMod | 3360 | 2 | 2.4 | 242.56 | 100 | 50 | 500 | 180 | 6 | 303 | Pb | 39.9
Cr | H2BDC | UnMod | 3360 | 2 | 2.4 | 242.56 | 100 | 50 | 500 | 210 | 6 | 303 | Pb | 39.8
Cr | H2BDC | UnMod | 3360 | 2 | 2.4 | 242.56 | 100 | 70 | 500 | 30 | 6 | 303 | Pb | 41
Cr | H2BDC | UnMod | 3360 | 2 | 2.4 | 242.56 | 100 | 70 | 500 | 60 | 6 | 303 | Pb | 43.5
Cr | H2BDC | UnMod | 3360 | 2 | 2.4 | 242.56 | 100 | 70 | 500 | 90 | 6 | 303 | Pb | 44.3
Cr | H2BDC | UnMod | 3360 | 2 | 2.4 | 242.56 | 100 | 70 | 500 | 120 | 6 | 303 | Pb | 45.9
Cr | H2BDC | UnMod | 3360 | 2 | 2.4 | 242.56 | 100 | 70 | 500 | 150 | 6 | 303 | Pb | 46.2
Cr | H2BDC | UnMod | 3360 | 2 | 2.4 | 242.56 | 100 | 70 | 500 | 180 | 6 | 303 | Pb | 46.7
Cr | H2BDC | UnMod | 3360 | 2 | 2.4 | 242.56 | 100 | 70 | 500 | 210 | 6 | 303 | Pb | 46.9
Cr | H2BDC | UnMod | 3360 | 2 | 2.4 | 242.56 | 100 | 80 | 500 | 30 | 6 | 303 | Pb | 42
Cr | H2BDC | UnMod | 3360 | 2 | 2.4 | 242.56 | 100 | 80 | 500 | 60 | 6 | 303 | Pb | 43.6
Cr | H2BDC | UnMod | 3360 | 2 | 2.4 | 242.56 | 100 | 80 | 500 | 90 | 6 | 303 | Pb | 44.04
Cr | H2BDC | UnMod | 3360 | 2 | 2.4 | 242.56 | 100 | 80 | 500 | 120 | 6 | 303 | Pb | 45.9
Cr | H2BDC | UnMod | 3360 | 2 | 2.4 | 242.56 | 100 | 80 | 500 | 150 | 6 | 303 | Pb | 46.7
Cr | H2BDC | UnMod | 3360 | 2 | 2.4 | 242.56 | 100 | 80 | 500 | 180 | 6 | 303 | Pb | 46.8
Cr | H2BDC | UnMod | 3360 | 2 | 2.4 | 242.56 | 100 | 80 | 500 | 210 | 6 | 303 | Pb | 47
Cr | H2BDC | UnMod | 3360 | 2 | 2.4 | 242.56 | 100 | 90 | 500 | 30 | 6 | 303 | Pb | 41.4
Cr | H2BDC | UnMod | 3360 | 2 | 2.4 | 242.56 | 100 | 90 | 500 | 60 | 6 | 303 | Pb | 43.6
Cr | H2BDC | UnMod | 3360 | 2 | 2.4 | 242.56 | 100 | 90 | 500 | 90 | 6 | 303 | Pb | 45.5
Cr | H2BDC | UnMod | 3360 | 2 | 2.4 | 242.56 | 100 | 90 | 500 | 120 | 6 | 303 | Pb | 46
Cr | H2BDC | UnMod | 3360 | 2 | 2.4 | 242.56 | 100 | 90 | 500 | 150 | 6 | 303 | Pb | 46.5
Cr | H2BDC | UnMod | 3360 | 2 | 2.4 | 242.56 | 100 | 90 | 500 | 180 | 6 | 303 | Pb | 46.7
Cr | H2BDC | UnMod | 3360 | 2 | 2.4 | 242.56 | 100 | 90 | 500 | 210 | 6 | 303 | Pb | 46.8
Cr | H2BDC | UnMod | 3360 | 2 | 2.4 | 242.56 | 100 | 9.12 | 500 | 30 | 6 | 293 | Pb | 7.9
Cr | H2BDC | UnMod | 3360 | 2 | 2.4 | 242.56 | 100 | 9.12 | 500 | 60 | 6 | 293 | Pb | 9.2
Cr | H2BDC | UnMod | 3360 | 2 | 2.4 | 242.56 | 100 | 9.12 | 500 | 90 | 6 | 293 | Pb | 10.7
Cr | H2BDC | UnMod | 3360 | 2 | 2.4 | 242.56 | 100 | 9.12 | 500 | 120 | 6 | 293 | Pb | 11.15
Cr | H2BDC | UnMod | 3360 | 2 | 2.4 | 242.56 | 100 | 9.12 | 500 | 150 | 6 | 293 | Pb | 11.65
Cr | H2BDC | UnMod | 3360 | 2 | 2.4 | 242.56 | 100 | 9.12 | 500 | 180 | 6 | 293 | Pb | 11.65
Cr | H2BDC | UnMod | 3360 | 2 | 2.4 | 242.56 | 100 | 9.12 | 500 | 210 | 6 | 293 | Pb | 11.51
Cr | H2BDC | UnMod | 3360 | 2 | 2.4 | 242.56 | 100 | 9.12 | 500 | 30 | 6 | 303 | Pb | 10.71
Cr | H2BDC | UnMod | 3360 | 2 | 2.4 | 242.56 | 100 | 9.12 | 500 | 60 | 6 | 303 | Pb | 11.1
Cr | H2BDC | UnMod | 3360 | 2 | 2.4 | 242.56 | 100 | 9.12 | 500 | 90 | 6 | 303 | Pb | 12.5
Cr | H2BDC | UnMod | 3360 | 2 | 2.4 | 242.56 | 100 | 9.12 | 500 | 120 | 6 | 303 | Pb | 13
Cr | H2BDC | UnMod | 3360 | 2 | 2.4 | 242.56 | 100 | 9.12 | 500 | 150 | 6 | 303 | Pb | 13.05
Cr | H2BDC | UnMod | 3360 | 2 | 2.4 | 242.56 | 100 | 9.12 | 500 | 180 | 6 | 303 | Pb | 13.3
Cr | H2BDC | UnMod | 3360 | 2 | 2.4 | 242.56 | 100 | 9.12 | 500 | 210 | 6 | 303 | Pb | 14.34
Cr | H2BDC | UnMod | 3360 | 2 | 2.4 | 242.56 | 100 | 9.12 | 500 | 30 | 6 | 313 | Pb | 10.3
Cr | H2BDC | UnMod | 3360 | 2 | 2.4 | 242.56 | 100 | 9.12 | 500 | 60 | 6 | 313 | Pb | 12.5
Cr | H2BDC | UnMod | 3360 | 2 | 2.4 | 242.56 | 100 | 9.12 | 500 | 90 | 6 | 313 | Pb | 12.84
Cr | H2BDC | UnMod | 3360 | 2 | 2.4 | 242.56 | 100 | 9.12 | 500 | 120 | 6 | 313 | Pb | 13.35
Cr | H2BDC | UnMod | 3360 | 2 | 2.4 | 242.56 | 100 | 9.12 | 500 | 150 | 6 | 313 | Pb | 13.53
Cr | H2BDC | UnMod | 3360 | 2 | 2.4 | 242.56 | 100 | 9.12 | 500 | 180 | 6 | 313 | Pb | 13.76
Cr | H2BDC | UnMod | 3360 | 2 | 2.4 | 242.56 | 100 | 9.12 | 500 | 210 | 6 | 313 | Pb | 13.9
Cr | H2BDC | UnMod | 3360 | 2 | 2.4 | 242.56 | 100 | 9.12 | 500 | 30 | 6 | 323 | Pb | 11.15
Cr | H2BDC | UnMod | 3360 | 2 | 2.4 | 242.56 | 100 | 9.12 | 500 | 60 | 6 | 323 | Pb | 12.64
Cr | H2BDC | UnMod | 3360 | 2 | 2.4 | 242.56 | 100 | 9.12 | 500 | 90 | 6 | 323 | Pb | 13.33
Cr | H2BDC | UnMod | 3360 | 2 | 2.4 | 242.56 | 100 | 9.12 | 500 | 120 | 6 | 323 | Pb | 13.58
Cr | H2BDC | UnMod | 3360 | 2 | 2.4 | 242.56 | 100 | 9.12 | 500 | 150 | 6 | 323 | Pb | 13.81
Cr | H2BDC | UnMod | 3360 | 2 | 2.4 | 242.56 | 100 | 9.12 | 500 | 180 | 6 | 323 | Pb | 13.95
Cr | H2BDC | UnMod | 3360 | 2 | 2.4 | 242.56 | 100 | 9.12 | 500 | 210 | 6 | 323 | Pb | 14.31
Cr | H2BDC | UnMod | 3360 | 2 | 2.4 | 242.56 | 100 | 9.12 | 500 | 30 | 6 | 333 | Pb | 13.56
Cr | H2BDC | UnMod | 3360 | 2 | 2.4 | 242.56 | 100 | 9.12 | 500 | 60 | 6 | 333 | Pb | 14.36
Cr | H2BDC | UnMod | 3360 | 2 | 2.4 | 242.56 | 100 | 9.12 | 500 | 90 | 6 | 333 | Pb | 14.91
Cr | H2BDC | UnMod | 3360 | 2 | 2.4 | 242.56 | 100 | 9.12 | 500 | 120 | 6 | 333 | Pb | 15.14
Cr | H2BDC | UnMod | 3360 | 2 | 2.4 | 242.56 | 100 | 9.12 | 500 | 150 | 6 | 333 | Pb | 15.39
Cr | H2BDC | UnMod | 3360 | 2 | 2.4 | 242.56 | 100 | 9.12 | 500 | 180 | 6 | 333 | Pb | 15.55
Cr | H2BDC | UnMod | 3360 | 2 | 2.4 | 242.56 | 100 | 9.12 | 500 | 210 | 6 | 333 | Pb | 15.76
Cr | H2BDC | InFe | 2407 |  |  | 242.56 | 100 | 9.12 | 500 | 30.2 | 6 | 303 | Pb | 14.002
Cr | H2BDC | InFe | 2407 |  |  | 242.56 | 100 | 9.12 | 500 | 60.143 | 6 | 303 | Pb | 14.476
Cr | H2BDC | InFe | 2407 |  |  | 242.56 | 100 | 9.12 | 500 | 89.877 | 6 | 303 | Pb | 15.22
Cr | H2BDC | InFe | 2407 |  |  | 242.56 | 100 | 9.12 | 500 | 120.24 | 6 | 303 | Pb | 16.437
Cr | H2BDC | InFe | 2407 |  |  | 242.56 | 100 | 9.12 | 500 | 149.76 | 6 | 303 | Pb | 16.37
Cr | H2BDC | InFe | 2407 |  |  | 242.56 | 100 | 9.12 | 500 | 180.12 | 6 | 303 | Pb | 16.437
Cr | H2BDC | InFe | 2407 |  |  | 242.56 | 100 | 9.12 | 500 | 210.28 | 6 | 303 | Pb | 16.437
Cr | H2BDC | InFe | 2407 |  |  | 242.56 | 100 | 19.36 | 500 | 30.008 | 6 | 303 | Pb | 18.94
Cr | H2BDC | InFe | 2407 |  |  | 242.56 | 100 | 19.36 | 500 | 59.957 | 6 | 303 | Pb | 21.24
Cr | H2BDC | InFe | 2407 |  |  | 242.56 | 100 | 19.36 | 500 | 90.11 | 6 | 303 | Pb | 21.714
Cr | H2BDC | InFe | 2407 |  |  | 242.56 | 100 | 19.36 | 500 | 120.06 | 6 | 303 | Pb | 25.096
Cr | H2BDC | InFe | 2407 |  |  | 242.56 | 100 | 19.36 | 500 | 150.22 | 6 | 303 | Pb | 28.275
Cr | H2BDC | InFe | 2407 |  |  | 242.56 | 100 | 19.36 | 500 | 180.17 | 6 | 303 | Pb | 28.478
Cr | H2BDC | InFe | 2407 |  |  | 242.56 | 100 | 19.36 | 500 | 210.11 | 6 | 303 | Pb | 28.478
Cr | H2BDC | InFe | 2407 |  |  | 242.56 | 100 | 31 | 500 | 30.488 | 6 | 303 | Pb | 36.663
Cr | H2BDC | InFe | 2407 |  |  | 242.56 | 100 | 31 | 500 | 60.217 | 6 | 303 | Pb | 35.648
Cr | H2BDC | InFe | 2407 |  |  | 242.56 | 100 | 31 | 500 | 90.162 | 6 | 303 | Pb | 36.866
Cr | H2BDC | InFe | 2407 |  |  | 242.56 | 100 | 31 | 500 | 120.32 | 6 | 303 | Pb | 37.475
Cr | H2BDC | InFe | 2407 |  |  | 242.56 | 100 | 31 | 500 | 150.26 | 6 | 303 | Pb | 37.745
Cr | H2BDC | InFe | 2407 |  |  | 242.56 | 100 | 31 | 500 | 180.2 | 6 | 303 | Pb | 37.948
Cr | H2BDC | InFe | 2407 |  |  | 242.56 | 100 | 31 | 500 | 210.35 | 6 | 303 | Pb | 38.76
Cr | H2BDC | InFe | 2407 |  |  | 242.56 | 100 | 40.33 | 500 | 29.869 | 6 | 303 | Pb | 39.233
Cr | H2BDC | InFe | 2407 |  |  | 242.56 | 100 | 40.33 | 500 | 60.238 | 6 | 303 | Pb | 41.804
Cr | H2BDC | InFe | 2407 |  |  | 242.56 | 100 | 40.33 | 500 | 90.185 | 6 | 303 | Pb | 43.427
Cr | H2BDC | InFe | 2407 |  |  | 242.56 | 100 | 40.33 | 500 | 120.13 | 6 | 303 | Pb | 43.901
Cr | H2BDC | InFe | 2407 |  |  | 242.56 | 100 | 40.33 | 500 | 150.07 | 6 | 303 | Pb | 44.239
Cr | H2BDC | InFe | 2407 |  |  | 242.56 | 100 | 40.33 | 500 | 180.01 | 6 | 303 | Pb | 44.442
Cr | H2BDC | InFe | 2407 |  |  | 242.56 | 100 | 40.33 | 500 | 210.37 | 6 | 303 | Pb | 44.915
Cr | H2BDC | InFe | 2407 |  |  | 242.56 | 100 | 50 | 500 | 30.111 | 6 | 303 | Pb | 48.636
Cr | H2BDC | InFe | 2407 |  |  | 242.56 | 100 | 50 | 500 | 60.264 | 6 | 303 | Pb | 49.177
Cr | H2BDC | InFe | 2407 |  |  | 242.56 | 100 | 50 | 500 | 90.209 | 6 | 303 | Pb | 50.124
Cr | H2BDC | InFe | 2407 |  |  | 242.56 | 100 | 50 | 500 | 120.36 | 6 | 303 | Pb | 50.259
Cr | H2BDC | InFe | 2407 |  |  | 242.56 | 100 | 50 | 500 | 150.51 | 6 | 303 | Pb | 50.733
Cr | H2BDC | InFe | 2407 |  |  | 242.56 | 100 | 50 | 500 | 180.45 | 6 | 303 | Pb | 50.598
Cr | H2BDC | InFe | 2407 |  |  | 242.56 | 100 | 50 | 500 | 210.39 | 6 | 303 | Pb | 50.462
Cr | H2BDC | InFe | 2407 |  |  | 242.56 | 100 | 70 | 500 | 30.348 | 6 | 303 | Pb | 56.347
Cr | H2BDC | InFe | 2407 |  |  | 242.56 | 100 | 70 | 500 | 60.499 | 6 | 303 | Pb | 56.483
Cr | H2BDC | InFe | 2407 |  |  | 242.56 | 100 | 70 | 500 | 90.863 | 6 | 303 | Pb | 57.632
Cr | H2BDC | InFe | 2407 |  |  | 242.56 | 100 | 70 | 500 | 120.38 | 6 | 303 | Pb | 57.091
Cr | H2BDC | InFe | 2407 |  |  | 242.56 | 100 | 70 | 500 | 150.33 | 6 | 303 | Pb | 58.715
Cr | H2BDC | InFe | 2407 |  |  | 242.56 | 100 | 70 | 500 | 180.69 | 6 | 303 | Pb | 58.647
Cr | H2BDC | InFe | 2407 |  |  | 242.56 | 100 | 70 | 500 | 210.42 | 6 | 303 | Pb | 58.444
Cr | H2BDC | InFe | 2407 |  |  | 242.56 | 100 | 80 | 500 | 30.556 | 6 | 303 | Pb | 56.077
Cr | H2BDC | InFe | 2407 |  |  | 242.56 | 100 | 80 | 500 | 60.503 | 6 | 303 | Pb | 57.565
Cr | H2BDC | InFe | 2407 |  |  | 242.56 | 100 | 80 | 500 | 90.45 | 6 | 303 | Pb | 59.256
Cr | H2BDC | InFe | 2407 |  |  | 242.56 | 100 | 80 | 500 | 120.39 | 6 | 303 | Pb | 59.594
Cr | H2BDC | InFe | 2407 |  |  | 242.56 | 100 | 80 | 500 | 150.34 | 6 | 303 | Pb | 60.068
Cr | H2BDC | InFe | 2407 |  |  | 242.56 | 100 | 80 | 500 | 180.49 | 6 | 303 | Pb | 61.015
Cr | H2BDC | InFe | 2407 |  |  | 242.56 | 100 | 80 | 500 | 210.43 | 6 | 303 | Pb | 61.556
Cr | H2BDC | InFe | 2407 |  |  | 242.56 | 100 | 90 | 500 | 29.917 | 6 | 303 | Pb | 52.83
Cr | H2BDC | InFe | 2407 |  |  | 242.56 | 100 | 90 | 500 | 60.285 | 6 | 303 | Pb | 55.062
Cr | H2BDC | InFe | 2407 |  |  | 242.56 | 100 | 90 | 500 | 90.235 | 6 | 303 | Pb | 57.768
Cr | H2BDC | InFe | 2407 |  |  | 242.56 | 100 | 90 | 500 | 119.97 | 6 | 303 | Pb | 59.459
Cr | H2BDC | InFe | 2407 |  |  | 242.56 | 100 | 90 | 500 | 150.54 | 6 | 303 | Pb | 60.068
Cr | H2BDC | InFe | 2407 |  |  | 242.56 | 100 | 90 | 500 | 180.49 | 6 | 303 | Pb | 60.068
Cr | H2BDC | InFe | 2407 |  |  | 242.56 | 100 | 90 | 500 | 210.43 | 6 | 303 | Pb | 61.285
Cr | H2BDC | InFe | 2407 |  |  | 242.56 | 100 | 9.12 | 500 | 29.648 | 6 | 293 | Pb | 10.995
Cr | H2BDC | InFe | 2407 |  |  | 242.56 | 100 | 9.12 | 500 | 59.861 | 6 | 293 | Pb | 12.217
Cr | H2BDC | InFe | 2407 |  |  | 242.56 | 100 | 9.12 | 500 | 89.631 | 6 | 293 | Pb | 12.511
Cr | H2BDC | InFe | 2407 |  |  | 242.56 | 100 | 9.12 | 500 | 119.4 | 6 | 293 | Pb | 13.077
Cr | H2BDC | InFe | 2407 |  |  | 242.56 | 100 | 9.12 | 500 | 149.62 | 6 | 293 | Pb | 13.529
Cr | H2BDC | InFe | 2407 |  |  | 242.56 | 100 | 9.12 | 500 | 179.62 | 6 | 293 | Pb | 13.507
Cr | H2BDC | InFe | 2407 |  |  | 242.56 | 100 | 9.12 | 500 | 209.85 | 6 | 293 | Pb | 13.529
Cr | H2BDC | InFe | 2407 |  |  | 242.56 | 100 | 9.12 | 500 | 29.613 | 6 | 303 | Pb | 14.05
Cr | H2BDC | InFe | 2407 |  |  | 242.56 | 100 | 9.12 | 500 | 59.606 | 6 | 303 | Pb | 14.661
Cr | H2BDC | InFe | 2407 |  |  | 242.56 | 100 | 9.12 | 500 | 89.6 | 6 | 303 | Pb | 15.204
Cr | H2BDC | InFe | 2407 |  |  | 242.56 | 100 | 9.12 | 500 | 119.59 | 6 | 303 | Pb | 16.448
Cr | H2BDC | InFe | 2407 |  |  | 242.56 | 100 | 9.12 | 500 | 149.59 | 6 | 303 | Pb | 16.516
Cr | H2BDC | InFe | 2407 |  |  | 242.56 | 100 | 9.12 | 500 | 179.59 | 6 | 303 | Pb | 16.516
Cr | H2BDC | InFe | 2407 |  |  | 242.56 | 100 | 9.12 | 500 | 209.81 | 6 | 303 | Pb | 16.538
Cr | H2BDC | InFe | 2407 |  |  | 242.56 | 100 | 9.12 | 500 | 29.623 | 6 | 313 | Pb | 13.19
Cr | H2BDC | InFe | 2407 |  |  | 242.56 | 100 | 9.12 | 500 | 59.591 | 6 | 313 | Pb | 15.973
Cr | H2BDC | InFe | 2407 |  |  | 242.56 | 100 | 9.12 | 500 | 89.587 | 6 | 313 | Pb | 16.335
Cr | H2BDC | InFe | 2407 |  |  | 242.56 | 100 | 9.12 | 500 | 119.81 | 6 | 313 | Pb | 16.425
Cr | H2BDC | InFe | 2407 |  |  | 242.56 | 100 | 9.12 | 500 | 149.58 | 6 | 313 | Pb | 16.561
Cr | H2BDC | InFe | 2407 |  |  | 242.56 | 100 | 9.12 | 500 | 179.81 | 6 | 313 | Pb | 16.561
Cr | H2BDC | InFe | 2407 |  |  | 242.56 | 100 | 9.12 | 500 | 209.81 | 6 | 313 | Pb | 16.561
Cr | H2BDC | InFe | 2407 |  |  | 242.56 | 100 | 9.12 | 500 | 29.603 | 6 | 323 | Pb | 14.932
Cr | H2BDC | InFe | 2407 |  |  | 242.56 | 100 | 9.12 | 500 | 59.588 | 6 | 323 | Pb | 16.222
Cr | H2BDC | InFe | 2407 |  |  | 242.56 | 100 | 9.12 | 500 | 89.813 | 6 | 323 | Pb | 16.448
Cr | H2BDC | InFe | 2407 |  |  | 242.56 | 100 | 9.12 | 500 | 119.58 | 6 | 323 | Pb | 16.742
Cr | H2BDC | InFe | 2407 |  |  | 242.56 | 100 | 9.12 | 500 | 149.58 | 6 | 323 | Pb | 16.968
Cr | H2BDC | InFe | 2407 |  |  | 242.56 | 100 | 9.12 | 500 | 179.58 | 6 | 323 | Pb | 16.968
Cr | H2BDC | InFe | 2407 |  |  | 242.56 | 100 | 9.12 | 500 | 209.58 | 6 | 323 | Pb | 16.923
Cr | H2BDC | InFe | 2407 |  |  | 242.56 | 100 | 9.12 | 500 | 29.589 | 6 | 333 | Pb | 16.176
Cr | H2BDC | InFe | 2407 |  |  | 242.56 | 100 | 9.12 | 500 | 59.572 | 6 | 333 | Pb | 17.647
Cr | H2BDC | InFe | 2407 |  |  | 242.56 | 100 | 9.12 | 500 | 89.572 | 6 | 333 | Pb | 17.67
Cr | H2BDC | InFe | 2407 |  |  | 242.56 | 100 | 9.12 | 500 | 119.8 | 6 | 333 | Pb | 17.715
Cr | H2BDC | InFe | 2407 |  |  | 242.56 | 100 | 9.12 | 500 | 149.57 | 6 | 333 | Pb | 17.805
Cr | H2BDC | InFe | 2407 |  |  | 242.56 | 100 | 9.12 | 500 | 179.57 | 6 | 333 | Pb | 17.828
Cr | H2BDC | InFe | 2407 |  |  | 242.56 | 100 | 9.12 | 500 | 209.8 | 6 | 333 | Pb | 17.805
Cu | H3BTC | UnMod | 1127 | 1.8 | 0.51 | 180 | 50 | 200 | 200 | 4 | 7 | 298 | Pb | 346.5
Cu | H3BTC | UnMod | 1127 | 1.8 | 0.51 | 180 | 50 | 200 | 200 | 30 | 7 | 298 | Pb | 666.5
Cu | H3BTC | UnMod | 1127 | 1.8 | 0.51 | 180 | 50 | 200 | 200 | 60 | 7 | 298 | Pb | 769
Cu | H3BTC | UnMod | 1127 | 1.8 | 0.51 | 180 | 50 | 200 | 200 | 120 | 7 | 298 | Pb | 759
Cu | H3BTC | UnMod | 1127 | 1.8 | 0.51 | 180 | 50 | 200 | 200 | 180 | 7 | 298 | Pb | 769
Cu | H3BTC | UnMod | 1127 | 1.8 | 0.51 | 180 | 50 | 200 | 200 | 300 | 7 | 298 | Pb | 793
Cu | H3BTC | UnMod | 1127 | 1.8 | 0.51 | 180 | 50 | 5 | 200 | 120 | 7 | 283 | Pb | 11.06
Cu | H3BTC | UnMod | 1127 | 1.8 | 0.51 | 180 | 50 |  | 200 | 120 | 7 | 283 | Pb | 81.86
Cu | H3BTC | UnMod | 1127 | 1.8 | 0.51 | 180 | 50 |  | 200 | 120 | 7 | 283 | Pb | 252.21
Cu | H3BTC | UnMod | 1127 | 1.8 | 0.51 | 180 | 50 |  | 200 | 120 | 7 | 283 | Pb | 522.12
Cu | H3BTC | UnMod | 1127 | 1.8 | 0.51 | 180 | 50 |  | 200 | 120 | 7 | 283 | Pb | 743.36
Cu | H3BTC | UnMod | 1127 | 1.8 | 0.51 | 180 | 50 | 500 | 200 | 120 | 7 | 283 | Pb | 851.8
Cu | H3BTC | UnMod | 1127 | 1.8 | 0.51 | 180 | 50 | 5 | 200 | 120 | 7 | 298 | Pb | 11.22
Cu | H3BTC | UnMod | 1127 | 1.8 | 0.51 | 180 | 50 |  | 200 | 120 | 7 | 298 | Pb | 83.31
Cu | H3BTC | UnMod | 1127 | 1.8 | 0.51 | 180 | 50 |  | 200 | 120 | 7 | 298 | Pb | 240.97
Cu | H3BTC | UnMod | 1127 | 1.8 | 0.51 | 180 | 50 |  | 200 | 120 | 7 | 298 | Pb | 500
Cu | H3BTC | UnMod | 1127 | 1.8 | 0.51 | 180 | 50 |  | 200 | 120 | 7 | 298 | Pb | 772
Cu | H3BTC | UnMod | 1127 | 1.8 | 0.51 | 180 | 50 | 500 | 200 | 120 | 7 | 298 | Pb | 854
Cu | H3BTC | UnMod | 1127 | 1.8 | 0.51 | 180 | 50 | 5 | 200 | 120 | 7 | 313 | Pb | 6.71
Cu | H3BTC | UnMod | 1127 | 1.8 | 0.51 | 180 | 50 |  | 200 | 120 | 7 | 313 | Pb | 71.59
Cu | H3BTC | UnMod | 1127 | 1.8 | 0.51 | 180 | 50 |  | 200 | 120 | 7 | 313 | Pb | 221.48
Cu | H3BTC | UnMod | 1127 | 1.8 | 0.51 | 180 | 50 |  | 200 | 120 | 7 | 313 | Pb | 489.9
Cu | H3BTC | UnMod | 1127 | 1.8 | 0.51 | 180 | 50 |  | 200 | 120 | 7 | 313 | Pb | 812
Cu | H3BTC | UnMod | 1127 | 1.8 | 0.51 | 180 | 50 | 500 | 200 | 120 | 7 | 313 | Pb | 893
Cu | H3BTC | 4TH | 339.8 | 3.9 | 0.33 | 250 | 10 | 120 | 100 | 300 | 3 | 303 | Pb | 352.6
Cu | H3BTC | 4TH | 339.8 | 3.9 | 0.33 | 250 | 10 | 120 | 100 | 300 | 4 | 303 | Pb | 663.9
Cu | H3BTC | 4TH | 339.8 | 3.9 | 0.33 | 250 | 10 | 120 | 100 | 300 | 5 | 303 | Pb | 690.5
Cu | H3BTC | 4TH | 339.8 | 3.9 | 0.33 | 250 | 10 | 120 | 100 | 300 | 6 | 303 | Pb | 727.3
Cu | H3BTC | 4TH | 339.8 | 3.9 | 0.33 | 250 | 10 | 120 | 100 | 300 | 6 | 303 | Pb | 734.6
Cu | H3BTC | 4TH | 339.8 | 3.9 | 0.33 | 250 | 10 | 120 | 200 | 300 | 6 | 303 | Pb | 561
Cu | H3BTC | 4TH | 339.8 | 3.9 | 0.33 | 250 | 10 | 120 | 300 | 300 | 6 | 303 | Pb | 396.1
Cu | H3BTC | 4TH | 339.8 | 3.9 | 0.33 | 250 | 10 | 120 | 400 | 300 | 6 | 303 | Pb | 302.4
Cu | H3BTC | 4TH | 339.8 | 3.9 | 0.33 | 250 | 10 | 120 | 100 | 300 | 6 | 298 | Pb | 687.9
Cu | H3BTC | 4TH | 339.8 | 3.9 | 0.33 | 250 | 10 | 120 | 100 | 300 | 6 | 303 | Pb | 705.2
Cu | H3BTC | 4TH | 339.8 | 3.9 | 0.33 | 250 | 10 | 120 | 100 | 300 | 6 | 308 | Pb | 726.6
Cu | H3BTC | 4TH | 339.8 | 3.9 | 0.33 | 250 | 10 | 120 | 100 | 300 | 6 | 313 | Pb | 757.8
Cu | H3BTC | 4TH | 339.8 | 3.9 | 0.33 | 250 | 10 | 120 | 100 | 300 | 6 | 318 | Pb | 771.4
Cu | H3BTC | 4TH | 339.8 | 3.9 | 0.33 | 250 | 10 | 40 | 100 | 300 | 6 | 303 | Pb | 355.84
Cu | H3BTC | 4TH | 339.8 | 3.9 | 0.33 | 250 | 10 |  | 100 | 300 | 6 | 303 | Pb | 488.45
Cu | H3BTC | 4TH | 339.8 | 3.9 | 0.33 | 250 | 10 |  | 100 | 300 | 6 | 303 | Pb | 550
Cu | H3BTC | 4TH | 339.8 | 3.9 | 0.33 | 250 | 10 |  | 100 | 300 | 6 | 303 | Pb | 656.6
Cu | H3BTC | 4TH | 339.8 | 3.9 | 0.33 | 250 | 10 |  | 100 | 300 | 6 | 303 | Pb | 711.8
Cu | H3BTC | 4TH | 339.8 | 3.9 | 0.33 | 250 | 10 |  | 100 | 300 | 6 | 303 | Pb | 733.38
Cu | H3BTC | 4TH | 339.8 | 3.9 | 0.33 | 250 | 10 |  | 100 | 300 | 6 | 303 | Pb | 755.58
Cu | H3BTC | 4TH | 339.8 | 3.9 | 0.33 | 250 | 10 |  | 100 | 300 | 6 | 303 | Pb | 779.7
Cu | H3BTC | 4TH | 339.8 | 3.9 | 0.33 | 250 | 10 | 300 | 100 | 300 | 6 | 303 | Pb | 806.35
Cu | H3BTC | 4TH | 339.8 | 3.9 | 0.33 | 250 | 10 | 120 | 100 | 5 | 6 | 303 | Pb | 637.8
Cu | H3BTC | 4TH | 339.8 | 3.9 | 0.33 | 250 | 10 | 120 | 100 | 10 | 6 | 303 | Pb | 650.8
Cu | H3BTC | 4TH | 339.8 | 3.9 | 0.33 | 250 | 10 | 120 | 100 | 15 | 6 | 303 | Pb | 668
Cu | H3BTC | 4TH | 339.8 | 3.9 | 0.33 | 250 | 10 | 120 | 100 | 20 | 6 | 303 | Pb | 679
Cu | H3BTC | 4TH | 339.8 | 3.9 | 0.33 | 250 | 10 | 120 | 100 | 30 | 6 | 303 | Pb | 693.2
Cu | H3BTC | 4TH | 339.8 | 3.9 | 0.33 | 250 | 10 | 120 | 100 | 60 | 6 | 303 | Pb | 701
Cu | H3BTC | 4TH | 339.8 | 3.9 | 0.33 | 250 | 10 | 120 | 100 | 90 | 6 | 303 | Pb | 712
Cu | H3BTC | 4TH | 339.8 | 3.9 | 0.33 | 250 | 10 | 120 | 100 | 120 | 6 | 303 | Pb | 718
Cu | H3BTC | 4TH | 339.8 | 3.9 | 0.33 | 250 | 10 | 120 | 100 | 180 | 6 | 303 | Pb | 719
Cu | H3BTC | 4TH | 339.8 | 3.9 | 0.33 | 250 | 10 | 120 | 100 | 240 | 6 | 303 | Pb | 717
Cu | H3BTC | 4TH | 339.8 | 3.9 | 0.33 | 250 | 10 | 120 | 100 | 300 | 6 | 303 | Pb | 723
Cu | H3BTC | UnMod | 551.31 | 2.98 | 0.41 | 250 | 10 | 120 | 100 | 300 | 3 | 303 | Pb | 281.6
Cu | H3BTC | UnMod | 551.31 | 2.98 | 0.41 | 250 | 10 | 120 | 100 | 300 | 4 | 303 | Pb | 601.74
Cu | H3BTC | UnMod | 551.31 | 2.98 | 0.41 | 250 | 10 | 120 | 100 | 300 | 5 | 303 | Pb | 621.4
Cu | H3BTC | UnMod | 551.31 | 2.98 | 0.41 | 250 | 10 | 120 | 100 | 300 | 6 | 303 | Pb | 644.2
Cu | H3BTC | UnMod | 551.31 | 2.98 | 0.41 | 250 | 10 | 120 | 100 | 300 | 6 | 303 | Pb | 635.8
Cu | H3BTC | UnMod | 551.31 | 2.98 | 0.41 | 250 | 10 | 120 | 200 | 300 | 6 | 303 | Pb | 529.8
Cu | H3BTC | UnMod | 551.31 | 2.98 | 0.41 | 250 | 10 | 120 | 300 | 300 | 6 | 303 | Pb | 372.2
Cu | H3BTC | UnMod | 551.31 | 2.98 | 0.41 | 250 | 10 | 120 | 400 | 300 | 6 | 303 | Pb | 278.5
Cu | H3BTC | UnMod | 551.31 | 2.98 | 0.41 | 250 | 10 | 120 | 100 | 300 | 6 | 298 | Pb | 622.8
Cu | H3BTC | UnMod | 551.31 | 2.98 | 0.41 | 250 | 10 | 120 | 100 | 300 | 6 | 303 | Pb | 638.3
Cu | H3BTC | UnMod | 551.31 | 2.98 | 0.41 | 250 | 10 | 120 | 100 | 300 | 6 | 308 | Pb | 653.7
Cu | H3BTC | UnMod | 551.31 | 2.98 | 0.41 | 250 | 10 | 120 | 100 | 300 | 6 | 313 | Pb | 670.6
Cu | H3BTC | UnMod | 551.31 | 2.98 | 0.41 | 250 | 10 | 120 | 100 | 300 | 6 | 318 | Pb | 683.1
Cu | H3BTC | UnMod | 551.31 | 2.98 | 0.41 | 250 | 10 | 120 | 100 | 5 | 6 | 303 | Pb | 541.2
Cu | H3BTC | UnMod | 551.31 | 2.98 | 0.41 | 250 | 10 | 120 | 100 | 10 | 6 | 303 | Pb | 554
Cu | H3BTC | UnMod | 551.31 | 2.98 | 0.41 | 250 | 10 | 120 | 100 | 15 | 6 | 303 | Pb | 567
Cu | H3BTC | UnMod | 551.31 | 2.98 | 0.41 | 250 | 10 | 120 | 100 | 20 | 6 | 303 | Pb | 579
Cu | H3BTC | UnMod | 551.31 | 2.98 | 0.41 | 250 | 10 | 120 | 100 | 30 | 6 | 303 | Pb | 594
Cu | H3BTC | UnMod | 551.31 | 2.98 | 0.41 | 250 | 10 | 120 | 100 | 60 | 6 | 303 | Pb | 611
Cu | H3BTC | UnMod | 551.31 | 2.98 | 0.41 | 250 | 10 | 120 | 100 | 90 | 6 | 303 | Pb | 628
Cu | H3BTC | UnMod | 551.31 | 2.98 | 0.41 | 250 | 10 | 120 | 100 | 120 | 6 | 303 | Pb | 634
Cu | H3BTC | UnMod | 551.31 | 2.98 | 0.41 | 250 | 10 | 120 | 100 | 180 | 6 | 303 | Pb | 636
Cu | H3BTC | UnMod | 551.31 | 2.98 | 0.41 | 250 | 10 | 120 | 100 | 240 | 6 | 303 | Pb | 635
Cu | H3BTC | UnMod | 551.31 | 2.98 | 0.41 | 250 | 10 | 120 | 100 | 300 | 6 | 303 | Pb | 637
Ti | H2BDC | ITB | 996 | 4.96 | 0.28 | 800 | 5 | 60 | 1000 | 200 | 1 | 298 | As | 28.8
Ti | H2BDC | ITB | 996 | 4.96 | 0.28 | 800 | 5 | 60 | 1000 | 200 | 2 | 298 | As | 34.13
Ti | H2BDC | ITB | 996 | 4.96 | 0.28 | 800 | 5 | 60 | 1000 | 200 | 3 | 298 | As | 19.42
Ti | H2BDC | ITB | 996 | 4.96 | 0.28 | 800 | 5 | 60 | 1000 | 200 | 4 | 298 | As | 16.82
Ti | H2BDC | ITB | 996 | 4.96 | 0.28 | 800 | 5 | 60 | 1000 | 200 | 5 | 298 | As | 16.01
Ti | H2BDC | ITB | 996 | 4.96 | 0.28 | 800 | 5 | 60 | 1000 | 200 | 6 | 298 | As | 13.77
Ti | H2BDC | ITB | 996 | 4.96 | 0.28 | 800 | 5 | 60 | 1000 | 200 | 7 | 298 | As | 13.23
Ti | H2BDC | ITB | 996 | 4.96 | 0.28 | 800 | 5 | 100 | 1000 | 100 | 1 | 298 | Cd | 11
Ti | H2BDC | ITB | 996 | 4.96 | 0.28 | 800 | 5 | 100 | 1000 | 100 | 2 | 298 | Cd | 16.63
Ti | H2BDC | ITB | 996 | 4.96 | 0.28 | 800 | 5 | 100 | 1000 | 100 | 3 | 298 | Cd | 52.24
Ti | H2BDC | ITB | 996 | 4.96 | 0.28 | 800 | 5 | 100 | 1000 | 100 | 4 | 298 | Cd | 57.74
Ti | H2BDC | ITB | 996 | 4.96 | 0.28 | 800 | 5 | 100 | 1000 | 100 | 5 | 298 | Cd | 59.9
Ti | H2BDC | ITB | 996 | 4.96 | 0.28 | 800 | 5 | 100 | 1000 | 100 | 6 | 298 | Cd | 59
Ti | H2BDC | ITB | 996 | 4.96 | 0.28 | 800 | 5 | 200 | 1000 | 100 | 1 | 298 | Pb | 28.54
Ti | H2BDC | ITB | 996 | 4.96 | 0.28 | 800 | 5 | 200 | 1000 | 100 | 2 | 298 | Pb | 58.3
Ti | H2BDC | ITB | 996 | 4.96 | 0.28 | 800 | 5 | 200 | 1000 | 100 | 3 | 298 | Pb | 188.55
Ti | H2BDC | ITB | 996 | 4.96 | 0.28 | 800 | 5 | 200 | 1000 | 100 | 4 | 298 | Pb | 194.9
Ti | H2BDC | ITB | 996 | 4.96 | 0.28 | 800 | 5 | 200 | 1000 | 100 | 5 | 298 | Pb | 194.4
Ti | H2BDC | ITB | 996 | 4.96 | 0.28 | 800 | 5 | 200 | 1000 | 100 | 6 | 298 | Pb | 194.9
Ti | H2BDC | ITB | 996 | 4.96 | 0.28 | 800 | 5 | 10 | 1000 | 200 | 2 | 298 | As | 9.8
Ti | H2BDC | ITB | 996 | 4.96 | 0.28 | 800 | 5 | 30 | 1000 | 200 | 2 | 298 | As | 25.5
Ti | H2BDC | ITB | 996 | 4.96 | 0.28 | 800 | 5 | 60 | 1000 | 200 | 2 | 298 | As | 33.86
Ti | H2BDC | ITB | 996 | 4.96 | 0.28 | 800 | 5 | 90 | 1000 | 200 | 2 | 298 | As | 34.61
Ti | H2BDC | ITB | 996 | 4.96 | 0.28 | 800 | 5 | 120 | 1000 | 200 | 2 | 298 | As | 36.68
Ti | H2BDC | ITB | 996 | 4.96 | 0.28 | 800 | 5 | 150 | 1000 | 200 | 2 | 298 | As | 34.66
Ti | H2BDC | ITB | 996 | 4.96 | 0.28 | 800 | 5 | 29.588 | 1000 | 100 | 6 | 298 | Cd | 27.939
Ti | H2BDC | ITB | 996 | 4.96 | 0.28 | 800 | 5 | 60.138 | 1000 | 100 | 6 | 298 | Cd | 41.996
Ti | H2BDC | ITB | 996 | 4.96 | 0.28 | 800 | 5 | 90.028 | 1000 | 100 | 6 | 298 | Cd | 64.382
Ti | H2BDC | ITB | 996 | 4.96 | 0.28 | 800 | 5 | 120.08 | 1000 | 100 | 6 | 298 | Cd | 64.555
Ti | H2BDC | ITB | 996 | 4.96 | 0.28 | 800 | 5 | 159.71 | 1000 | 100 | 6 | 298 | Cd | 66.117
Ti | H2BDC | ITB | 996 | 4.96 | 0.28 | 800 | 5 | 189.77 | 1000 | 100 | 6 | 298 | Cd | 69.414
Ti | H2BDC | ITB | 996 | 4.96 | 0.28 | 800 | 5 | 250.33 | 1000 | 100 | 6 | 298 | Cd | 68.373
Ti | H2BDC | ITB | 996 | 4.96 | 0.28 | 800 | 5 | 299.97 | 1000 | 100 | 6 | 298 | Cd | 68.72
Ti | H2BDC | ITB | 996 | 4.96 | 0.28 | 800 | 5 | 98.53 | 1000 | 100 | 6 | 298 | Pb | 95.739
Ti | H2BDC | ITB | 996 | 4.96 | 0.28 | 800 | 5 | 200.27 | 1000 | 100 | 6 | 298 | Pb | 193.75
Ti | H2BDC | ITB | 996 | 4.96 | 0.28 | 800 | 5 | 299.8 | 1000 | 100 | 6 | 298 | Pb | 267.05
Ti | H2BDC | ITB | 996 | 4.96 | 0.28 | 800 | 5 | 399.39 | 1000 | 100 | 6 | 298 | Pb | 314.77
Ti | H2BDC | ITB | 996 | 4.96 | 0.28 | 800 | 5 | 499.1 | 1000 | 100 | 6 | 298 | Pb | 319.89
Ti | H2BDC | ITB | 996 | 4.96 | 0.28 | 800 | 5 | 598.74 | 1000 | 100 | 6 | 298 | Pb | 351.42
Ti | H2BDC | ITB | 996 | 4.96 | 0.28 | 800 | 5 | 698.47 | 1000 | 100 | 6 | 298 | Pb | 346.31
Ti | H2BDC | ITB | 996 | 4.96 | 0.28 | 800 | 5 | 798.17 | 1000 | 100 | 6 | 298 | Pb | 349.72
Ti | H2BDC | ITB | 996 | 4.96 | 0.28 | 800 | 5 | 898.64 | 1000 | 100 | 6 | 298 | Pb | 350.57
Ti | H2BDC | ITB | 996 | 4.96 | 0.28 | 800 | 5 | 998.36 | 1000 | 100 | 6 | 298 | Pb | 350.57
Ti | H2BDC | ITB | 996 | 4.96 | 0.28 | 800 | 5 | 60 | 1000 | 4.5052 | 6 | 298 | Pb | 56.458
Ti | H2BDC | ITB | 996 | 4.96 | 0.28 | 800 | 5 | 60 | 1000 | 9.614 | 6 | 298 | Pb | 55.754
Ti | H2BDC | ITB | 996 | 4.96 | 0.28 | 800 | 5 | 60 | 1000 | 14.893 | 6 | 298 | Pb | 56.468
Ti | H2BDC | ITB | 996 | 4.96 | 0.28 | 800 | 5 | 60 | 1000 | 29.506 | 6 | 298 | Pb | 56.34
Ti | H2BDC | ITB | 996 | 4.96 | 0.28 | 800 | 5 | 60 | 1000 | 44.647 | 6 | 298 | Pb | 56.213
Ti | H2BDC | ITB | 996 | 4.96 | 0.28 | 800 | 5 | 60 | 1000 | 59.613 | 6 | 298 | Pb | 56.085
Ti | H2BDC | ITB | 996 | 4.96 | 0.28 | 800 | 5 | 60 | 1000 | 89.717 | 6 | 298 | Pb | 56.397
Ti | H2BDC | ITB | 996 | 4.96 | 0.28 | 800 | 5 | 60 | 1000 | 119.65 | 6 | 298 | Pb | 56.425
Ti | H2BDC | ITB | 996 | 4.96 | 0.28 | 800 | 5 | 60 | 1000 | 149.75 | 6 | 298 | Pb | 57.021
Ti | H2BDC | ITB | 996 | 4.96 | 0.28 | 800 | 5 | 60 | 1000 | 179.86 | 6 | 298 | Pb | 55.631
Ti | H2BDC | ITB | 996 | 4.96 | 0.28 | 800 | 5 | 60 | 1000 | 239.89 | 6 | 298 | Pb | 57.248
Ti | H2BDC | ITB | 996 | 4.96 | 0.28 | 800 | 5 | 200 | 1000 | 5.5244 | 6 | 298 | Pb | 192.08
Ti | H2BDC | ITB | 996 | 4.96 | 0.28 | 800 | 5 | 200 | 1000 | 16.613 | 6 | 298 | Pb | 193.56
Ti | H2BDC | ITB | 996 | 4.96 | 0.28 | 800 | 5 | 200 | 1000 | 46.061 | 6 | 298 | Pb | 194.55
Ti | H2BDC | ITB | 996 | 4.96 | 0.28 | 800 | 5 | 200 | 1000 | 75.512 | 6 | 298 | Pb | 196.53
Ti | H2BDC | ITB | 996 | 4.96 | 0.28 | 800 | 5 | 200 | 1000 | 120.2 | 6 | 298 | Pb | 198.02
Ti | H2BDC | ITB | 996 | 4.96 | 0.28 | 800 | 5 | 200 | 1000 | 180.82 | 6 | 298 | Pb | 197.03
Ti | H2BDC | ITB | 996 | 4.96 | 0.28 | 800 | 5 | 200 | 1000 | 240.41 | 6 | 298 | Pb | 198.02
Ti | H2BDC | ITB | 996 | 4.96 | 0.28 | 800 | 5 | 200 | 1000 | 300.34 | 6 | 298 | Pb | 198.51
Ti | H2BDC | ITB | 996 | 4.96 | 0.28 | 800 | 5 | 200 | 1000 | 420.2 | 6 | 298 | Pb | 197.52
Ti | H2BDC | ITB | 996 | 4.96 | 0.28 | 800 | 5 | 10 | 1000 | 0.4984 | 6 | 298 | Pb | 8.5911
Ti | H2BDC | ITB | 996 | 4.96 | 0.28 | 800 | 5 | 10 | 1000 | 0.99042 | 6 | 298 | Pb | 8.3155
Ti | H2BDC | ITB | 996 | 4.96 | 0.28 | 800 | 5 | 10 | 1000 | 1.9936 | 6 | 298 | Pb | 8.2626
Ti | H2BDC | ITB | 996 | 4.96 | 0.28 | 800 | 5 | 10 | 1000 | 3.0032 | 6 | 298 | Pb | 8.9122
Ti | H2BDC | ITB | 996 | 4.96 | 0.28 | 800 | 5 | 10 | 1000 | 4.9904 | 6 | 298 | Pb | 8.5572
Ti | H2BDC | ITB | 996 | 4.96 | 0.28 | 800 | 5 | 10 | 1000 | 8 | 6 | 298 | Pb | 8.6478
Ti | H2BDC | ITB | 996 | 4.96 | 0.28 | 800 | 5 | 60 | 1000 | 15.187 | 6 | 298 | As | 14.125
Ti | H2BDC | ITB | 996 | 4.96 | 0.28 | 800 | 5 | 60 | 1000 | 28.416 | 6 | 298 | As | 21.089
Ti | H2BDC | ITB | 996 | 4.96 | 0.28 | 800 | 5 | 60 | 1000 | 45.126 | 6 | 298 | As | 24.78
Ti | H2BDC | ITB | 996 | 4.96 | 0.28 | 800 | 5 | 60 | 1000 | 59.748 | 6 | 298 | As | 22.742
Ti | H2BDC | ITB | 996 | 4.96 | 0.28 | 800 | 5 | 60 | 1000 | 75.065 | 6 | 298 | As | 26.023
Ti | H2BDC | ITB | 996 | 4.96 | 0.28 | 800 | 5 | 60 | 1000 | 119.63 | 6 | 298 | As | 26.864
Ti | H2BDC | ITB | 996 | 4.96 | 0.28 | 800 | 5 | 60 | 1000 | 180.2 | 6 | 298 | As | 31.601
Ti | H2BDC | ITB | 996 | 4.96 | 0.28 | 800 | 5 | 60 | 1000 | 239.73 | 6 | 298 | As | 31.222
Ti | H2BDC | ITB | 996 | 4.96 | 0.28 | 800 | 5 | 60 | 1000 | 359.83 | 6 | 298 | As | 32.716
Ti | H2BDC | ITB | 996 | 4.96 | 0.28 | 800 | 5 | 60 | 1000 | 480.64 | 6 | 298 | As | 32.982
Ti | H2BDC | ITB | 996 | 4.96 | 0.28 | 800 | 5 | 100 | 1000 | 5.4395 | 6 | 298 | Cd | 72.637
Ti | H2BDC | ITB | 996 | 4.96 | 0.28 | 800 | 5 | 100 | 1000 | 14.839 | 6 | 298 | Cd | 74.688
Ti | H2BDC | ITB | 996 | 4.96 | 0.28 | 800 | 5 | 100 | 1000 | 44.43 | 6 | 298 | Cd | 77.977
Ti | H2BDC | ITB | 996 | 4.96 | 0.28 | 800 | 5 | 100 | 1000 | 74.717 | 6 | 298 | Cd | 77.788
Ti | H2BDC | ITB | 996 | 4.96 | 0.28 | 800 | 5 | 100 | 1000 | 119.63 | 6 | 298 | Cd | 77.197
Ti | H2BDC | ITB | 996 | 4.96 | 0.28 | 800 | 5 | 100 | 1000 | 149.91 | 6 | 298 | Cd | 79.872
Ti | H2BDC | ITB | 996 | 4.96 | 0.28 | 800 | 5 | 100 | 1000 | 209.79 | 6 | 298 | Cd | 80.517
Ti | H2BDC | ITB | 996 | 4.96 | 0.28 | 800 | 5 | 100 | 1000 | 299.96 | 6 | 298 | Cd | 82.404
Ti | H2BDC | ITB | 996 | 4.96 | 0.28 | 800 | 5 | 100 | 1000 | 419.71 | 6 | 298 | Cd | 82.465
Ti | H2BDC | ITB | 996 | 4.96 | 0.28 | 800 | 5 | 100 | 1000 | 480.29 | 6 | 298 | Cd | 82.701
Ti | H2BDC | ITB | 996 | 4.96 | 0.28 | 800 | 5 | 500 | 1000 | 100 | 6 | 298 | Pb | 320.7
Ti | H2BDC | ITB | 996 | 4.96 | 0.28 | 800 | 5 | 100 | 1000 | 100 | 6 | 298 | Cd | 67.56
Ti | H2BDC | ITB | 996 | 4.96 | 0.28 | 800 | 5 | 60 | 1000 | 200 | 2 | 298 | As | 34.76
Ti | H2BDC | UnMod | 1143 | 5.32 | 0.36 | 800 | 5 | 500 | 1000 | 100 | 6 | 298 | Pb | 146.63
Ti | H2BDC | UnMod | 1143 | 5.32 | 0.36 | 800 | 5 | 100 | 1000 | 100 | 6 | 298 | Cd | 14.14
Ti | H2BDC | UnMod | 1143 | 5.32 | 0.36 | 800 | 5 | 60 | 1000 | 200 | 2 | 298 | As | 86.1
Zr | H2BDC | DHAQ | 160.64 |  | 0.01 | 300 | 15 | 99.885 | 666 | 60 | 5 | 298 | Pb | 122.74
Zr | H2BDC | DHAQ | 160.64 |  | 0.01 | 300 | 15 | 200.52 | 666 | 60 | 5 | 298 | Pb | 162.74
Zr | H2BDC | DHAQ | 160.64 |  | 0.01 | 300 | 15 | 250.72 | 666 | 60 | 5 | 298 | Pb | 175.9
Zr | H2BDC | DHAQ | 160.64 |  | 0.01 | 300 | 15 | 300.91 | 666 | 60 | 5 | 298 | Pb | 189.57
Zr | H2BDC | DHAQ | 160.64 |  | 0.01 | 300 | 15 | 350.35 | 666 | 60 | 5 | 298 | Pb | 197.44
Zr | H2BDC | DHAQ | 160.64 |  | 0.01 | 300 | 15 | 400.62 | 666 | 60 | 5 | 298 | Pb | 204.27
Zr | H2BDC | DHAQ | 160.64 |  | 0.01 | 300 | 15 | 450.49 | 666 | 60 | 5 | 298 | Pb | 210.77
Zr | H2BDC | DHAQ | 160.64 |  | 0.01 | 300 | 15 | 501.23 | 666 | 60 | 5 | 298 | Pb | 213.33
Zr | H2BDC | DHAQ | 160.64 |  | 0.01 | 300 | 15 | 100 | 666 | 10.751 | 5 | 298 | Pb | 98.913
Zr | H2BDC | DHAQ | 160.64 |  | 0.01 | 300 | 15 | 100 | 666 | 21.592 | 5 | 298 | Pb | 110.9
Zr | H2BDC | DHAQ | 160.64 |  | 0.01 | 300 | 15 | 100 | 666 | 32.924 | 5 | 298 | Pb | 120.56
Zr | H2BDC | DHAQ | 160.64 |  | 0.01 | 300 | 15 | 100 | 666 | 65.339 | 5 | 298 | Pb | 120.39
Zr | H2BDC | DHAQ | 160.64 |  | 0.01 | 300 | 15 | 100 | 666 | 130.72 | 5 | 298 | Pb | 121.09
Zr | H2BDC | DHAQ | 160.64 |  | 0.01 | 300 | 15 | 100 | 666 | 196.64 | 5 | 298 | Pb | 122.15
Zr | H2BDC | DHAQ | 160.64 |  | 0.01 | 300 | 15 | 100 | 666 | 262 | 5 | 298 | Pb | 121.94
Zr | H2BDC | DHAQ | 160.64 |  | 0.01 | 300 | 15 | 100 | 666 | 392.76 | 5 | 298 | Pb | 123.33
Zr | H2BDC | DHAQ | 160.64 |  | 0.01 | 300 | 15 | 100 | 666 | 588.35 | 5 | 298 | Pb | 124.35
Cu | H3BTC | UnMod | 877 |  | 0.39 | 200 | 47.37 | 500 | 1000 | 9.974 | 7 | 298 | Pb | 390.11
Cu | H3BTC | UnMod | 877 |  | 0.39 | 200 | 47.37 | 500 | 1000 | 19.948 | 7 | 298 | Pb | 426.32
Cu | H3BTC | UnMod | 877 |  | 0.39 | 200 | 47.37 | 500 | 1000 | 29.922 | 7 | 298 | Pb | 465.72
Cu | H3BTC | UnMod | 877 |  | 0.39 | 200 | 47.37 | 500 | 1000 | 61.091 | 7 | 298 | Pb | 444.77
Cu | H3BTC | UnMod | 877 |  | 0.39 | 200 | 47.37 | 500 | 1000 | 119.69 | 7 | 298 | Pb | 468.93
Cu | H3BTC | UnMod | 877 |  | 0.39 | 200 | 47.37 | 500 | 1000 | 359.06 | 7 | 298 | Pb | 462.69
Cu | H3BTC | UnMod | 877 |  | 0.39 | 200 | 47.37 | 500 | 1000 | 719.38 | 7 | 298 | Pb | 452.68
Cu | H3BTC | UnMod | 877 |  | 0.39 | 200 | 47.37 | 50 | 1000 | 720 | 7 | 298 | Pb | 50.29
Cu | H3BTC | UnMod | 877 |  | 0.39 | 200 | 47.37 | 500 | 1000 | 720 | 7 | 298 | Pb | 469.64
Cu | H3BTC | UnMod | 877 |  | 0.39 | 200 | 47.37 | 800 | 1000 | 720 | 7 | 298 | Pb | 604.29
Cu | H3BTC | UnMod | 877 |  | 0.39 | 200 | 47.37 | 1000 | 1000 | 720 | 7 | 298 | Pb | 614.83
Cu | H3BTC | CuFe | 523 |  | 0.23 | 200 | 47.37 | 500 | 1000 | 11.221 | 7 | 298 | Pb | 346.9
Cu | H3BTC | CuFe | 523 |  | 0.23 | 200 | 47.37 | 500 | 1000 | 21.195 | 7 | 298 | Pb | 390.75
Cu | H3BTC | CuFe | 523 |  | 0.23 | 200 | 47.37 | 500 | 1000 | 29.922 | 7 | 298 | Pb | 434.59
Cu | H3BTC | CuFe | 523 |  | 0.23 | 200 | 47.37 | 500 | 1000 | 61.091 | 7 | 298 | Pb | 428.25
Cu | H3BTC | CuFe | 523 |  | 0.23 | 200 | 47.37 | 500 | 1000 | 119.69 | 7 | 298 | Pb | 460.04
Cu | H3BTC | CuFe | 523 |  | 0.23 | 200 | 47.37 | 500 | 1000 | 360.31 | 7 | 298 | Pb | 437.91
Cu | H3BTC | CuFe | 523 |  | 0.23 | 200 | 47.37 | 500 | 1000 | 719.38 | 7 | 298 | Pb | 434.89
Cu | H3BTC | CuFe | 523 |  | 0.23 | 200 | 47.37 | 50 | 1000 | 720 | 7 | 298 | Pb | 49.479
Cu | H3BTC | CuFe | 523 |  | 0.23 | 200 | 47.37 | 100 | 1000 | 720 | 7 | 298 | Pb | 112.75
Cu | H3BTC | CuFe | 523 |  | 0.23 | 200 | 47.37 | 250 | 1000 | 720 | 7 | 298 | Pb | 251.45
Cu | H3BTC | CuFe | 523 |  | 0.23 | 200 | 47.37 | 500 | 1000 | 720 | 7 | 298 | Pb | 459.91
Cu | H3BTC | CuFe | 523 |  | 0.23 | 200 | 47.37 | 800 | 1000 | 720 | 7 | 298 | Pb | 511.01
Cu | H3BTC | CuFe | 523 |  | 0.23 | 200 | 47.37 | 1000 | 1000 | 720 | 7 | 298 | Pb | 545.08
Cu | H3BTC | CuFe | 439 |  | 0.16 | 200 | 47.37 | 500 | 1000 | 21.195 | 7 | 298 | Pb | 117.56
Cu | H3BTC | CuFe | 439 |  | 0.16 | 200 | 47.37 | 500 | 1000 | 59.844 | 7 | 298 | Pb | 156.33
Cu | H3BTC | CuFe | 439 |  | 0.16 | 200 | 47.37 | 500 | 1000 | 119.69 | 7 | 298 | Pb | 195.11
Cu | H3BTC | CuFe | 439 |  | 0.16 | 200 | 47.37 | 500 | 1000 | 360.31 | 7 | 298 | Pb | 284.8
Cu | H3BTC | CuFe | 439 |  | 0.16 | 200 | 47.37 | 500 | 1000 | 720.62 | 7 | 298 | Pb | 365.64
Cu | H3BTC | CuFe | 439 |  | 0.16 | 200 | 47.37 | 500 | 1000 | 1079.7 | 7 | 298 | Pb | 348.65
Cu | H3BTC | CuFe | 439 |  | 0.16 | 200 | 47.37 | 500 | 1000 | 1438.8 | 7 | 298 | Pb | 369.14
Cu | H3BTC | CuFe | 439 |  | 0.16 | 200 | 47.37 | 50 | 1000 | 720 | 7 | 298 | Pb | 43.801
Cu | H3BTC | CuFe | 439 |  | 0.16 | 200 | 47.37 | 100 | 1000 | 720 | 7 | 298 | Pb | 93.279
Cu | H3BTC | CuFe | 439 |  | 0.16 | 200 | 47.37 | 250 | 1000 | 720 | 7 | 298 | Pb | 181.69
Cu | H3BTC | CuFe | 439 |  | 0.16 | 200 | 47.37 | 500 | 1000 | 720 | 7 | 298 | Pb | 220.63
Cu | H3BTC | CuFe | 439 |  | 0.16 | 200 | 47.37 | 750 | 1000 | 720 | 7 | 298 | Pb | 246.58
Cu | H3BTC | CuFe | 439 |  | 0.16 | 200 | 47.37 | 1000 | 1000 | 720 | 7 | 298 | Pb | 261.99
Zr | H2BDC | Mela | 1160 |  | 0.7 | 242.56 | 47.37 |  | 1000 | 100 | 5.5 | 298 | Cd | 20
Zr | H2BDC | Mela | 1160 |  | 0.7 | 242.56 | 47.37 |  | 1000 | 100 | 5.5 | 298 | Cd | 38.037
Zr | H2BDC | Mela | 1160 |  | 0.7 | 242.56 | 47.37 |  | 1000 | 100 | 5.5 | 298 | Cd | 55.043
Zr | H2BDC | Mela | 1160 |  | 0.7 | 242.56 | 47.37 |  | 1000 | 100 | 5.5 | 298 | Cd | 72.049
Zr | H2BDC | Mela | 1160 |  | 0.7 | 242.56 | 47.37 |  | 1000 | 100 | 5.5 | 298 | Cd | 100.05
Zr | H2BDC | Mela | 1160 |  | 0.7 | 242.56 | 47.37 |  | 1000 | 100 | 5.5 | 298 | Cd | 125.13
Zr | H2BDC | Mela | 1160 |  | 0.7 | 242.56 | 47.37 |  | 1000 | 100 | 5.5 | 298 | Pb | 23.092
Zr | H2BDC | Mela | 1160 |  | 0.7 | 242.56 | 47.37 |  | 1000 | 100 | 5.5 | 298 | Pb | 45.595
Zr | H2BDC | Mela | 1160 |  | 0.7 | 242.56 | 47.37 |  | 1000 | 100 | 5.5 | 298 | Pb | 67.067
Zr | H2BDC | Mela | 1160 |  | 0.7 | 242.56 | 47.37 |  | 1000 | 100 | 5.5 | 298 | Pb | 88.025
Zr | H2BDC | Mela | 1160 |  | 0.7 | 242.56 | 47.37 |  | 1000 | 100 | 5.5 | 298 | Pb | 145.06
Zr | H2BDC | Mela | 1160 |  | 0.7 | 242.56 | 47.37 |  | 1000 | 100 | 5.5 | 298 | Pb | 155.02
Ni | DOBDC | UnMod | 446 | 2.3 | 0.18 | 242.56 | 50 | 60 | 200 | 150 | 1 | 303 | Pb | 96.3
Ni | DOBDC | UnMod | 446 | 2.3 | 0.18 | 242.56 | 50 | 60 | 200 | 150 | 2 | 303 | Pb | 110.3
Ni | DOBDC | UnMod | 446 | 2.3 | 0.18 | 242.56 | 50 | 60 | 200 | 150 | 3 | 303 | Pb | 115.9
Ni | DOBDC | UnMod | 446 | 2.3 | 0.18 | 242.56 | 50 | 60 | 200 | 150 | 4 | 303 | Pb | 198.3
Ni | DOBDC | UnMod | 446 | 2.3 | 0.18 | 242.56 | 50 | 60 | 200 | 150 | 5 | 303 | Pb | 214.4
Ni | DOBDC | UnMod | 446 | 2.3 | 0.18 | 242.56 | 50 | 60 | 200 | 150 | 6 | 303 | Pb | 214.7
Ni | DOBDC | UnMod | 446 | 2.3 | 0.18 | 242.56 | 50 | 5 | 200 | 4.8976 | 5 | 303 | Pb | 9.2348
Ni | DOBDC | UnMod | 446 | 2.3 | 0.18 | 242.56 | 50 | 5 | 200 | 9.5726 | 5 | 303 | Pb | 10.29
Ni | DOBDC | UnMod | 446 | 2.3 | 0.18 | 242.56 | 50 | 5 | 200 | 19.59 | 5 | 303 | Pb | 13.193
Ni | DOBDC | UnMod | 446 | 2.3 | 0.18 | 242.56 | 50 | 5 | 200 | 29.608 | 5 | 303 | Pb | 14.248
Ni | DOBDC | UnMod | 446 | 2.3 | 0.18 | 242.56 | 50 | 5 | 200 | 59.439 | 5 | 303 | Pb | 17.15
Ni | DOBDC | UnMod | 446 | 2.3 | 0.18 | 242.56 | 50 | 5 | 200 | 119.77 | 5 | 303 | Pb | 18.47
Ni | DOBDC | UnMod | 446 | 2.3 | 0.18 | 242.56 | 50 | 5 | 200 | 239.98 | 5 | 303 | Pb | 18.997
Ni | DOBDC | UnMod | 446 | 2.3 | 0.18 | 242.56 | 50 | 10 | 200 | 4.675 | 5 | 303 | Pb | 17.678
Ni | DOBDC | UnMod | 446 | 2.3 | 0.18 | 242.56 | 50 | 10 | 200 | 9.5726 | 5 | 303 | Pb | 19.525
Ni | DOBDC | UnMod | 446 | 2.3 | 0.18 | 242.56 | 50 | 10 | 200 | 19.813 | 5 | 303 | Pb | 27.441
Ni | DOBDC | UnMod | 446 | 2.3 | 0.18 | 242.56 | 50 | 10 | 200 | 29.831 | 5 | 303 | Pb | 32.19
Ni | DOBDC | UnMod | 446 | 2.3 | 0.18 | 242.56 | 50 | 10 | 200 | 59.662 | 5 | 303 | Pb | 39.314
Ni | DOBDC | UnMod | 446 | 2.3 | 0.18 | 242.56 | 50 | 10 | 200 | 119.77 | 5 | 303 | Pb | 41.689
Ni | DOBDC | UnMod | 446 | 2.3 | 0.18 | 242.56 | 50 | 10 | 200 | 239.76 | 5 | 303 | Pb | 42.216
Ni | DOBDC | UnMod | 446 | 2.3 | 0.18 | 242.56 | 50 | 20 | 200 | 4.675 | 5 | 303 | Pb | 40.106
Ni | DOBDC | UnMod | 446 | 2.3 | 0.18 | 242.56 | 50 | 20 | 200 | 9.7952 | 5 | 303 | Pb | 47.493
Ni | DOBDC | UnMod | 446 | 2.3 | 0.18 | 242.56 | 50 | 20 | 200 | 19.59 | 5 | 303 | Pb | 50.396
Ni | DOBDC | UnMod | 446 | 2.3 | 0.18 | 242.56 | 50 | 20 | 200 | 29.831 | 5 | 303 | Pb | 61.478
Ni | DOBDC | UnMod | 446 | 2.3 | 0.18 | 242.56 | 50 | 20 | 200 | 59.662 | 5 | 303 | Pb | 74.67
Ni | DOBDC | UnMod | 446 | 2.3 | 0.18 | 242.56 | 50 | 20 | 200 | 119.77 | 5 | 303 | Pb | 79.947
Ni | DOBDC | UnMod | 446 | 2.3 | 0.18 | 242.56 | 50 | 20 | 200 | 239.76 | 5 | 303 | Pb | 81.003
Ni | DOBDC | UnMod | 446 | 2.3 | 0.18 | 242.56 | 50 | 30 | 200 | 4.675 | 5 | 303 | Pb | 59.103
Ni | DOBDC | UnMod | 446 | 2.3 | 0.18 | 242.56 | 50 | 30 | 200 | 9.7952 | 5 | 303 | Pb | 68.865
Ni | DOBDC | UnMod | 446 | 2.3 | 0.18 | 242.56 | 50 | 30 | 200 | 19.813 | 5 | 303 | Pb | 76.253
Ni | DOBDC | UnMod | 446 | 2.3 | 0.18 | 242.56 | 50 | 30 | 200 | 29.831 | 5 | 303 | Pb | 86.807
Ni | DOBDC | UnMod | 446 | 2.3 | 0.18 | 242.56 | 50 | 30 | 200 | 59.662 | 5 | 303 | Pb | 97.361
Ni | DOBDC | UnMod | 446 | 2.3 | 0.18 | 242.56 | 50 | 30 | 200 | 119.77 | 5 | 303 | Pb | 112.93
Ni | DOBDC | UnMod | 446 | 2.3 | 0.18 | 242.56 | 50 | 30 | 200 | 239.98 | 5 | 303 | Pb | 114.78
Ni | DOBDC | UnMod | 446 | 2.3 | 0.18 | 242.56 | 50 | 40 | 200 | 4.8976 | 5 | 303 | Pb | 73.351
Ni | DOBDC | UnMod | 446 | 2.3 | 0.18 | 242.56 | 50 | 40 | 200 | 9.5726 | 5 | 303 | Pb | 92.612
Ni | DOBDC | UnMod | 446 | 2.3 | 0.18 | 242.56 | 50 | 40 | 200 | 20.036 | 5 | 303 | Pb | 100
Ni | DOBDC | UnMod | 446 | 2.3 | 0.18 | 242.56 | 50 | 40 | 200 | 29.608 | 5 | 303 | Pb | 106.6
Ni | DOBDC | UnMod | 446 | 2.3 | 0.18 | 242.56 | 50 | 40 | 200 | 59.884 | 5 | 303 | Pb | 120.32
Ni | DOBDC | UnMod | 446 | 2.3 | 0.18 | 242.56 | 50 | 40 | 200 | 119.77 | 5 | 303 | Pb | 145.91
Ni | DOBDC | UnMod | 446 | 2.3 | 0.18 | 242.56 | 50 | 40 | 200 | 239.98 | 5 | 303 | Pb | 148.28
Ni | DOBDC | UnMod | 446 | 2.3 | 0.18 | 242.56 | 50 | 60 | 200 | 4.675 | 5 | 303 | Pb | 115.04
Ni | DOBDC | UnMod | 446 | 2.3 | 0.18 | 242.56 | 50 | 60 | 200 | 10.018 | 5 | 303 | Pb | 142.74
Ni | DOBDC | UnMod | 446 | 2.3 | 0.18 | 242.56 | 50 | 60 | 200 | 19.813 | 5 | 303 | Pb | 147.76
Ni | DOBDC | UnMod | 446 | 2.3 | 0.18 | 242.56 | 50 | 60 | 200 | 29.831 | 5 | 303 | Pb | 153.03
Ni | DOBDC | UnMod | 446 | 2.3 | 0.18 | 242.56 | 50 | 60 | 200 | 59.662 | 5 | 303 | Pb | 169.92
Ni | DOBDC | UnMod | 446 | 2.3 | 0.18 | 242.56 | 50 | 60 | 200 | 119.77 | 5 | 303 | Pb | 189.45
Ni | DOBDC | UnMod | 446 | 2.3 | 0.18 | 242.56 | 50 | 60 | 200 | 239.76 | 5 | 303 | Pb | 190.5
Ni | DOBDC | UnMod | 446 | 2.3 | 0.18 | 242.56 | 50 | 60 | 100 | 150 | 5 | 303 | Pb | 319
Ni | DOBDC | UnMod | 446 | 2.3 | 0.18 | 242.56 | 50 | 60 | 200 | 150 | 5 | 303 | Pb | 191
Ni | DOBDC | UnMod | 446 | 2.3 | 0.18 | 242.56 | 50 | 60 | 300 | 150 | 5 | 303 | Pb | 149
Ni | DOBDC | UnMod | 446 | 2.3 | 0.18 | 242.56 | 50 | 60 | 400 | 150 | 5 | 303 | Pb | 117.5
Ni | DOBDC | UnMod | 446 | 2.3 | 0.18 | 242.56 | 50 | 60 | 500 | 150 | 5 | 303 | Pb | 100.3
Cu | H3BTC | UnMod | 1489 | 0.6 | 0.66 | 190 | 25 | 400 | 400 | 0 | 6 | 298 | Pb | 0
Cu | H3BTC | UnMod | 1489 | 0.6 | 0.66 | 190 | 25 | 400 | 400 | 5.1055 | 6 | 298 | Pb | 306.175
Cu | H3BTC | UnMod | 1489 | 0.6 | 0.66 | 190 | 25 | 400 | 400 | 10.015 | 6 | 298 | Pb | 365.6
Cu | H3BTC | UnMod | 1489 | 0.6 | 0.66 | 190 | 25 | 400 | 400 | 20.06 | 6 | 298 | Pb | 460.7
Cu | H3BTC | UnMod | 1489 | 0.6 | 0.66 | 190 | 25 | 400 | 400 | 29.998 | 6 | 298 | Pb | 513.575
Cu | H3BTC | UnMod | 1489 | 0.6 | 0.66 | 190 | 25 | 400 | 400 | 59.937 | 6 | 298 | Pb | 564.05
Cu | H3BTC | UnMod | 1489 | 0.6 | 0.66 | 190 | 25 | 400 | 400 | 89.877 | 6 | 298 | Pb | 605.275
Cu | H3BTC | UnMod | 1489 | 0.6 | 0.66 | 190 | 25 | 400 | 400 | 119.82 | 6 | 298 | Pb | 610.875
Cu | H3BTC | UnMod | 1489 | 0.6 | 0.66 | 190 | 25 | 25 | 400 | 120 | 6 | 298 | Pb | 57.2
Cu | H3BTC | UnMod | 1489 | 0.6 | 0.66 | 190 | 25 | 50 | 400 | 120 | 6 | 298 | Pb | 125.6
Cu | H3BTC | UnMod | 1489 | 0.6 | 0.66 | 190 | 25 | 100 | 400 | 120 | 6 | 298 | Pb | 238
Cu | H3BTC | UnMod | 1489 | 0.6 | 0.66 | 190 | 25 | 200 | 400 | 120 | 6 | 298 | Pb | 486
Cu | H3BTC | UnMod | 1489 | 0.6 | 0.66 | 190 | 25 | 400 | 400 | 120 | 6 | 298 | Pb | 692
Cu | H3BTC | UnMod | 1489 | 0.6 | 0.66 | 190 | 25 | 800 | 400 | 120 | 6 | 298 | Pb | 820
Cu | H3BTC | UnMod | 1489 | 0.6 | 0.66 | 190 | 25 | 1000 | 400 | 120 | 6 | 298 | Pb | 823
Cu | 5AmiI | Feo | 35.4 | 4 |  | 242.56 | 5 | 10 | 10000 | 50 | 7 | 298 | Pb | 0.962
Cu | 5AmiI | Feo | 35.4 | 4 |  | 242.56 | 5 | 50 | 10000 | 50 | 7 | 298 | Pb | 4.6
Cu | 5AmiI | Feo | 35.4 | 4 |  | 242.56 | 5 | 100 | 10000 | 50 | 7 | 298 | Pb | 8.7
Cu | 5AmiI | Feo | 35.4 | 4 |  | 242.56 | 5 | 500 | 10000 | 50 | 7 | 298 | Pb | 39.3
Cu | 5AmiI | Feo | 35.4 | 4 |  | 242.56 | 5 | 1000 | 10000 | 50 | 7 | 298 | Pb | 74.3
Cu | 5AmiI | Feo | 35.4 | 4 |  | 242.56 | 5 | 1000 | 10000 | 1.9598 | 7 | 298 | Pb | 31.78398
Cu | 5AmiI | Feo | 35.4 | 4 |  | 242.56 | 5 | 1000 | 10000 | 5.9799 | 7 | 298 | Pb | 50.42925
Cu | 5AmiI | Feo | 35.4 | 4 |  | 242.56 | 5 | 1000 | 10000 | 10 | 7 | 298 | Pb | 76.66948
Cu | 5AmiI | Feo | 35.4 | 4 |  | 242.56 | 5 | 1000 | 10000 | 19.95 | 7 | 298 | Pb | 83.28811
Cu | 5AmiI | Feo | 35.4 | 4 |  | 242.56 | 5 | 1000 | 10000 | 29.95 | 7 | 298 | Pb | 86.49819
Cu | 5AmiI | Feo | 35.4 | 4 |  | 242.56 | 5 | 1000 | 10000 | 40 | 7 | 298 | Pb | 88.4623
Cu | 5AmiI | Feo | 35.4 | 4 |  | 242.56 | 5 | 1000 | 10000 | 49.95 | 7 | 298 | Pb | 89.75419
Cu | 5AmiI | Feo | 35.4 | 4 |  | 242.56 | 5 | 1000 | 10000 | 2.0101 | 7 | 308 | Pb | 35.81406
Cu | 5AmiI | Feo | 35.4 | 4 |  | 242.56 | 5 | 1000 | 10000 | 6.0302 | 7 | 308 | Pb | 54.48812
Cu | 5AmiI | Feo | 35.4 | 4 |  | 242.56 | 5 | 1000 | 10000 | 10 | 7 | 308 | Pb | 80.06405
Cu | 5AmiI | Feo | 35.4 | 4 |  | 242.56 | 5 | 1000 | 10000 | 20 | 7 | 308 | Pb | 86.64385
Cu | 5AmiI | Feo | 35.4 | 4 |  | 242.56 | 5 | 1000 | 10000 | 30 | 7 | 308 | Pb | 89.29369
Cu | 5AmiI | Feo | 35.4 | 4 |  | 242.56 | 5 | 1000 | 10000 | 40 | 7 | 308 | Pb | 89.87552
Cu | 5AmiI | Feo | 35.4 | 4 |  | 242.56 | 5 | 1000 | 10000 | 50 | 7 | 308 | Pb | 92.20159
Cu | 5AmiI | Feo | 35.4 | 4 |  | 242.56 | 5 | 1000 | 10000 | 2.0101 | 7 | 318 | Pb | 41.01241
Cu | 5AmiI | Feo | 35.4 | 4 |  | 242.56 | 5 | 1000 | 10000 | 5.9799 | 7 | 318 | Pb | 58.63797
Cu | 5AmiI | Feo | 35.4 | 4 |  | 242.56 | 5 | 1000 | 10000 | 10 | 7 | 318 | Pb | 86.05111
Cu | 5AmiI | Feo | 35.4 | 4 |  | 242.56 | 5 | 1000 | 10000 | 20 | 7 | 318 | Pb | 90.68238
Cu | 5AmiI | Feo | 35.4 | 4 |  | 242.56 | 5 | 1000 | 10000 | 30 | 7 | 318 | Pb | 93.0146
Cu | 5AmiI | Feo | 35.4 | 4 |  | 242.56 | 5 | 1000 | 10000 | 40 | 7 | 318 | Pb | 93.70315
Cu | 5AmiI | Feo | 35.4 | 4 |  | 242.56 | 5 | 1000 | 10000 | 50 | 7 | 318 | Pb | 94.97037
Zr | NH2-BDC | MITG | 629.22 |  |  | 300 | 25 | 100 | 42.968 | 20 | 6 | 298 | Cd | 243.04
Zr | NH2-BDC | MITG | 629.22 |  |  | 300 | 25 | 100 | 123.356 | 20 | 6 | 298 | Cd | 243.81
Zr | NH2-BDC | MITG | 629.22 |  |  | 300 | 25 | 100 | 202.356 | 20 | 6 | 298 | Cd | 231.33
Zr | NH2-BDC | MITG | 629.22 |  |  | 300 | 25 | 100 | 282.744 | 20 | 6 | 298 | Cd | 230.96
Zr | NH2-BDC | MITG | 629.22 |  |  | 300 | 25 | 100 | 403.32 | 20 | 6 | 298 | Cd | 230.99
Zr | NH2-BDC | MITG | 629.22 |  |  | 300 | 25 | 100 | 602.92 | 20 | 6 | 298 | Cd | 154.89
Zr | NH2-BDC | MITG | 629.22 |  |  | 300 | 25 | 100 | 803.88 | 20 | 6 | 298 | Cd | 115.53
Zr | NH2-BDC | MITG | 629.22 |  |  | 300 | 25 | 100 | 1203.04 | 20 | 6 | 298 | Cd | 76.97
Zr | NH2-BDC | MITG | 629.22 |  |  | 300 | 25 | 100 | 1600.84 | 20 | 6 | 298 | Cd | 58.106
Zr | NH2-BDC | MITG | 629.22 |  |  | 300 | 25 | 100 | 2000 | 20 | 6 | 298 | Cd | 47.197
Zr | NH2-BDC | MITG | 629.22 |  |  | 300 | 25 | 100 | 44.352 | 20 | 6 | 298 | Pb | 245.69
Zr | NH2-BDC | MITG | 629.22 |  |  | 300 | 25 | 100 | 123.356 | 20 | 6 | 298 | Pb | 238.89
Zr | NH2-BDC | MITG | 629.22 |  |  | 300 | 25 | 100 | 205.128 | 20 | 6 | 298 | Pb | 234.36
Zr | NH2-BDC | MITG | 629.22 |  |  | 300 | 25 | 100 | 282.744 | 20 | 6 | 298 | Pb | 230.58
Zr | NH2-BDC | MITG | 629.22 |  |  | 300 | 25 | 100 | 404.72 | 20 | 6 | 298 | Pb | 230.99
Zr | NH2-BDC | MITG | 629.22 |  |  | 300 | 25 | 100 | 604.28 | 20 | 6 | 298 | Pb | 152.24
Zr | NH2-BDC | MITG | 629.22 |  |  | 300 | 25 | 100 | 803.88 | 20 | 6 | 298 | Pb | 115.15
Zr | NH2-BDC | MITG | 629.22 |  |  | 300 | 25 | 100 | 1207.2 | 20 | 6 | 298 | Pb | 76.592
Zr | NH2-BDC | MITG | 629.22 |  |  | 300 | 25 | 100 | 1602.2 | 20 | 6 | 298 | Pb | 58.106
Zr | NH2-BDC | MITG | 629.22 |  |  | 300 | 25 | 100 | 2001.4 | 20 | 6 | 298 | Pb | 47.576
Zr | NH2-BDC | MITG | 629.22 |  |  | 300 | 25 | 50 | 400 | 20 | 6 | 298 | Pb | 122.7
Zr | NH2-BDC | MITG | 629.22 |  |  | 300 | 25 | 100 | 400 | 20 | 6 | 298 | Pb | 237.5
Zr | NH2-BDC | MITG | 629.22 |  |  | 300 | 25 | 150 | 400 | 20 | 6 | 298 | Pb | 337.2
Zr | NH2-BDC | MITG | 629.22 |  |  | 300 | 25 | 200 | 400 | 20 | 6 | 298 | Pb | 397.7
Zr | NH2-BDC | MITG | 629.22 |  |  | 300 | 25 | 250 | 400 | 20 | 6 | 298 | Pb | 397
Zr | NH2-BDC | MITG | 629.22 |  |  | 300 | 25 | 300 | 400 | 20 | 6 | 298 | Pb | 394.2
Zr | NH2-BDC | MITG | 629.22 |  |  | 300 | 25 | 50 | 400 | 20 | 6 | 298 | Cd | 122.2
Zr | NH2-BDC | MITG | 629.22 |  |  | 300 | 25 | 100 | 400 | 20 | 6 | 298 | Cd | 237.7
Zr | NH2-BDC | MITG | 629.22 |  |  | 300 | 25 | 150 | 400 | 20 | 6 | 298 | Cd | 336.7
Zr | NH2-BDC | MITG | 629.22 |  |  | 300 | 25 | 200 | 400 | 20 | 6 | 298 | Cd | 388.7
Zr | NH2-BDC | MITG | 629.22 |  |  | 300 | 25 | 250 | 400 | 20 | 6 | 298 | Cd | 393.2
Zr | NH2-BDC | MITG | 629.22 |  |  | 300 | 25 | 300 | 400 | 20 | 6 | 298 | Cd | 378
Zr | NH2-BDC | MITG | 629.22 |  |  | 300 | 25 | 100 | 400 | 0.56526 | 6 | 298 | Pb | 53.256
Zr | NH2-BDC | MITG | 629.22 |  |  | 300 | 25 | 100 | 400 | 2.0488 | 6 | 298 | Pb | 63.527
Zr | NH2-BDC | MITG | 629.22 |  |  | 300 | 25 | 100 | 400 | 5.0567 | 6 | 298 | Pb | 97.6
Zr | NH2-BDC | MITG | 629.22 |  |  | 300 | 25 | 100 | 400 | 10.026 | 6 | 298 | Pb | 156.28
Zr | NH2-BDC | MITG | 629.22 |  |  | 300 | 25 | 100 | 400 | 14.997 | 6 | 298 | Pb | 204.68
Zr | NH2-BDC | MITG | 629.22 |  |  | 300 | 25 | 100 | 400 | 19.886 | 6 | 298 | Pb | 230.89
Zr | NH2-BDC | MITG | 629.22 |  |  | 300 | 25 | 100 | 400 | 29.935 | 6 | 298 | Pb | 237.02
Zr | NH2-BDC | MITG | 629.22 |  |  | 300 | 25 | 100 | 400 | 45.012 | 6 | 298 | Pb | 236.89
Zr | NH2-BDC | MITG | 629.22 |  |  | 300 | 25 | 100 | 400 | 60 | 6 | 298 | Pb | 240
Zr | NH2-BDC | MITG | 629.22 |  |  | 300 | 25 | 100 | 400 | 0.52334 | 6 | 298 | Cd | 45.138
Zr | NH2-BDC | MITG | 629.22 |  |  | 300 | 25 | 100 | 400 | 2.0036 | 6 | 298 | Cd | 70.294
Zr | NH2-BDC | MITG | 629.22 |  |  | 300 | 25 | 100 | 400 | 4.9726 | 6 | 298 | Cd | 82.445
Zr | NH2-BDC | MITG | 629.22 |  |  | 300 | 25 | 100 | 400 | 10.026 | 6 | 298 | Cd | 154.66
Zr | NH2-BDC | MITG | 629.22 |  |  | 300 | 25 | 100 | 400 | 14.955 | 6 | 298 | Cd | 196.29
Zr | NH2-BDC | MITG | 629.22 |  |  | 300 | 25 | 100 | 400 | 19.928 | 6 | 298 | Cd | 236.3
Zr | NH2-BDC | MITG | 629.22 |  |  | 300 | 25 | 100 | 400 | 29.893 | 6 | 298 | Cd | 231.34
Zr | NH2-BDC | MITG | 629.22 |  |  | 300 | 25 | 100 | 400 | 44.926 | 6 | 298 | Cd | 230.39
Zr | NH2-BDC | MITG | 629.22 |  |  | 300 | 25 | 100 | 400 | 59.914 | 6 | 298 | Cd | 235.4
Zr | H2BPDC | EDTA | 1167 | 0.9 |  | 242.56 | 100 | 10 | 100 | 120 | 4 | 298 | Pb | 40.24
Zr | H2BPDC | EDTA | 1167 | 0.9 |  | 242.56 | 100 |  | 100 | 120 | 4 | 298 | Pb | 127.93
Zr | H2BPDC | EDTA | 1167 | 0.9 |  | 242.56 | 100 |  | 100 | 120 | 4 | 298 | Pb | 183.78
Zr | H2BPDC | EDTA | 1167 | 0.9 |  | 242.56 | 100 |  | 100 | 120 | 4 | 298 | Pb | 212.31
Zr | H2BPDC | EDTA | 1167 | 0.9 |  | 242.56 | 100 |  | 100 | 120 | 4 | 298 | Pb | 225.53
Zr | H2BPDC | EDTA | 1167 | 0.9 |  | 242.56 | 100 |  | 100 | 120 | 4 | 298 | Pb | 239.04
Zr | H2BPDC | EDTA | 1167 | 0.9 |  | 242.56 | 100 |  | 100 | 120 | 4 | 298 | Pb | 243.54
Zr | H2BPDC | EDTA | 1167 | 0.9 |  | 242.56 | 100 | 1000 | 100 | 120 | 4 | 298 | Pb | 249.55
La | H2BDC | UnMod | 66.53 | 2.57 |  | 150 | 50 | 200 | 1000 | 5.9448 | 6 | 298 | Pb | 17.324
La | H2BDC | UnMod | 66.53 | 2.57 |  | 150 | 50 | 200 | 1000 | 13.376 | 6 | 298 | Pb | 39.085
La | H2BDC | UnMod | 66.53 | 2.57 |  | 150 | 50 | 200 | 1000 | 41.614 | 6 | 298 | Pb | 62.324
La | H2BDC | UnMod | 66.53 | 2.57 |  | 150 | 50 | 200 | 1000 | 56.476 | 6 | 298 | Pb | 72.465
La | H2BDC | UnMod | 66.53 | 2.57 |  | 150 | 50 | 200 | 1000 | 117.41 | 6 | 298 | Pb | 78.38
La | H2BDC | UnMod | 66.53 | 2.57 |  | 150 | 50 | 200 | 1000 | 237.79 | 6 | 298 | Pb | 78.592
La | H2BDC | UnMod | 66.53 | 2.57 |  | 150 | 50 | 200 | 1000 | 1440.1 | 6 | 298 | Pb | 78.38
La | H2BDC | UnMod | 66.53 | 2.57 |  | 150 | 50 | 200 | 1000 | 1440 | 2 | 298 | Pb | 7.8945
La | H2BDC | UnMod | 66.53 | 2.57 |  | 150 | 50 | 200 | 1000 | 1440 | 3 | 298 | Pb | 10.489
La | H2BDC | UnMod | 66.53 | 2.57 |  | 150 | 50 | 200 | 1000 | 1440 | 4 | 298 | Pb | 32.992
La | H2BDC | UnMod | 66.53 | 2.57 |  | 150 | 50 | 200 | 1000 | 1440 | 5 | 298 | Pb | 64.957
La | H2BDC | UnMod | 66.53 | 2.57 |  | 150 | 50 | 200 | 1000 | 1440 | 6 | 298 | Pb | 77.999
La | H2BDC | UnMod | 66.53 | 2.57 |  | 150 | 50 | 200 | 1000 | 1440 | 7 | 298 | Pb | 43.143
La | H2BDC | UnMod | 66.53 | 2.57 |  | 150 | 50 | 200 | 1000 | 1440 | 8 | 298 | Pb | 14.99
La | H2BDC | Polya | 73.17 | 4.97 |  | 150 | 50 | 200 | 1000 | 1 | 6 | 298 | Pb | 67.817
La | H2BDC | Polya | 73.17 | 4.97 |  | 150 | 50 | 200 | 1000 | 5.9448 | 6 | 298 | Pb | 106.06
La | H2BDC | Polya | 73.17 | 4.97 |  | 150 | 50 | 200 | 1000 | 8.9172 | 6 | 298 | Pb | 150.21
La | H2BDC | Polya | 73.17 | 4.97 |  | 150 | 50 | 200 | 1000 | 23.779 | 6 | 298 | Pb | 170.92
La | H2BDC | Polya | 73.17 | 4.97 |  | 150 | 50 | 200 | 1000 | 56.476 | 6 | 298 | Pb | 169.86
La | H2BDC | Polya | 73.17 | 4.97 |  | 150 | 50 | 200 | 1000 | 114.44 | 6 | 298 | Pb | 169.86
La | H2BDC | Polya | 73.17 | 4.97 |  | 150 | 50 | 200 | 1000 | 1437.2 | 6 | 298 | Pb | 169.65
La | H2BDC | Polya | 73.17 | 4.97 |  | 150 | 50 | 200 | 1000 | 356.69 | 6 | 298 | Pb | 169.44
La | H2BDC | Polya | 73.17 | 4.97 |  | 150 | 50 | 200 | 1000 | 1440 | 2 | 298 | Pb | 20.719
La | H2BDC | Polya | 73.17 | 4.97 |  | 150 | 50 | 200 | 1000 | 1440 | 3 | 298 | Pb | 32.973
La | H2BDC | Polya | 73.17 | 4.97 |  | 150 | 50 | 200 | 1000 | 1440 | 4 | 298 | Pb | 87.999
La | H2BDC | Polya | 73.17 | 4.97 |  | 150 | 50 | 200 | 1000 | 1440 | 5 | 298 | Pb | 132.18
La | H2BDC | Polya | 73.17 | 4.97 |  | 150 | 50 | 200 | 1000 | 1440 | 6 | 298 | Pb | 168.09
La | H2BDC | Polya | 73.17 | 4.97 |  | 150 | 50 | 200 | 1000 | 1440 | 7 | 298 | Pb | 141.51
La | H2BDC | Polya | 73.17 | 4.97 |  | 150 | 50 | 200 | 1000 | 1440 | 8 | 298 | Pb | 91.086
La | H2BDC | Polya | 73.17 | 4.97 |  | 150 | 50 |  | 1000 | 1440 | 6 | 298 | Pb | 124
La | H2BDC | Polya | 73.17 | 4.97 |  | 150 | 50 |  | 1000 | 1440 | 6 | 298 | Pb | 172.2
La | H2BDC | Polya | 73.17 | 4.97 |  | 150 | 50 |  | 1000 | 1440 | 6 | 298 | Pb | 178.2
La | H2BDC | Polya | 73.17 | 4.97 |  | 150 | 50 |  | 1000 | 1440 | 6 | 298 | Pb | 180.2
La | H2BDC | Polya | 73.17 | 4.97 |  | 150 | 50 |  | 1000 | 1440 | 6 | 298 | Pb | 181
Cu | TCPBDA | UnMod | 749.6 | 2.04 | 0.38 | 242.56 | 5 |  | 1000 | 60 | 7 | 298 | Pb | 21.637
Cu | TCPBDA | UnMod | 749.6 | 2.04 | 0.38 | 242.56 | 5 |  | 1000 | 60 | 7 | 298 | Pb | 49.931
Cu | TCPBDA | UnMod | 749.6 | 2.04 | 0.38 | 242.56 | 5 |  | 1000 | 60 | 7 | 298 | Pb | 88.211
Cu | TCPBDA | UnMod | 749.6 | 2.04 | 0.38 | 242.56 | 5 |  | 1000 | 60 | 7 | 298 | Pb | 145.63
Cu | TCPBDA | UnMod | 749.6 | 2.04 | 0.38 | 242.56 | 5 |  | 1000 | 60 | 7 | 298 | Pb | 205.55
Cu | TCPBDA | UnMod | 749.6 | 2.04 | 0.38 | 242.56 | 5 |  | 1000 | 60 | 7 | 298 | Pb | 250.07
Cu | TCPBDA | UnMod | 749.6 | 2.04 | 0.38 | 242.56 | 5 |  | 1000 | 60 | 7 | 298 | Pb | 288.77
Cu | TCPBDA | UnMod | 749.6 | 2.04 | 0.38 | 242.56 | 5 |  | 1000 | 60 | 7 | 298 | Pb | 300
Cu | TCPBDA | UnMod | 749.6 | 2.04 | 0.38 | 242.56 | 5 | 50 | 1000 | 5.0133 | 7 | 298 | Pb | 18.023
Cu | TCPBDA | UnMod | 749.6 | 2.04 | 0.38 | 242.56 | 5 | 50 | 1000 | 14.96 | 7 | 298 | Pb | 24.937
Cu | TCPBDA | UnMod | 749.6 | 2.04 | 0.38 | 242.56 | 5 | 50 | 1000 | 30 | 7 | 298 | Pb | 28.338
Cu | TCPBDA | UnMod | 749.6 | 2.04 | 0.38 | 242.56 | 5 | 50 | 1000 | 44.96 | 7 | 298 | Pb | 29.924
Cu | TCPBDA | UnMod | 749.6 | 2.04 | 0.38 | 242.56 | 5 | 50 | 1000 | 59.92 | 7 | 298 | Pb | 33.476
Cu | TCPBDA | UnMod | 749.6 | 2.04 | 0.38 | 242.56 | 5 | 50 | 1000 | 75.04 | 7 | 298 | Pb | 32.796
Cu | TCPBDA | UnMod | 749.6 | 2.04 | 0.38 | 242.56 | 5 | 50 | 1000 | 89.92 | 7 | 298 | Pb | 33.212
Cu | TCPBDA | UnMod | 749.6 | 2.04 | 0.38 | 242.56 | 5 | 5 | 1000 | 4.9337 | 7 | 298 | Pb | 5.2897
Cu | TCPBDA | UnMod | 749.6 | 2.04 | 0.38 | 242.56 | 5 | 5 | 1000 | 14.881 | 7 | 298 | Pb | 4.8363
Cu | TCPBDA | UnMod | 749.6 | 2.04 | 0.38 | 242.56 | 5 | 5 | 1000 | 30 | 7 | 298 | Pb | 4.9496
Cu | TCPBDA | UnMod | 749.6 | 2.04 | 0.38 | 242.56 | 5 | 5 | 1000 | 44.881 | 7 | 298 | Pb | 5.063
Cu | TCPBDA | UnMod | 749.6 | 2.04 | 0.38 | 242.56 | 5 | 5 | 1000 | 59.92 | 7 | 298 | Pb | 5.063
Cu | TCPBDA | UnMod | 749.6 | 2.04 | 0.38 | 242.56 | 5 | 5 | 1000 | 74.96 | 7 | 298 | Pb | 5.1385
Cu | TCPBDA | UnMod | 749.6 | 2.04 | 0.38 | 242.56 | 5 | 5 | 1000 | 90 | 7 | 298 | Pb | 5.1763
Cd | TCPBDA | UnMod | 292.4 | 3.78 | 0.28 | 242.56 | 5 |  | 1000 | 60 | 7 | 298 | Pb | 8.3218
Cd | TCPBDA | UnMod | 292.4 | 3.78 | 0.28 | 242.56 | 5 |  | 1000 | 60 | 7 | 298 | Pb | 15.395
Cd | TCPBDA | UnMod | 292.4 | 3.78 | 0.28 | 242.56 | 5 |  | 1000 | 60 | 7 | 298 | Pb | 20.804
Cd | TCPBDA | UnMod | 292.4 | 3.78 | 0.28 | 242.56 | 5 |  | 1000 | 60 | 7 | 298 | Pb | 36.2
Cd | TCPBDA | UnMod | 292.4 | 3.78 | 0.28 | 242.56 | 5 |  | 1000 | 60 | 7 | 298 | Pb | 45.354
Cd | TCPBDA | UnMod | 292.4 | 3.78 | 0.28 | 242.56 | 5 |  | 1000 | 60 | 7 | 298 | Pb | 46.602
Cd | TCPBDA | UnMod | 292.4 | 3.78 | 0.28 | 242.56 | 5 |  | 1000 | 60 | 7 | 298 | Pb | 69.487
Cd | TCPBDA | UnMod | 292.4 | 3.78 | 0.28 | 242.56 | 5 |  | 1000 | 60 | 7 | 298 | Pb | 71.983
Zr | DFSA | UnMod | 216.7 | 8.52 | 0.28 | 200 | 10 | 100 | 1000 | 9.9738 | 4 | 298 | Cr | 51.906
Zr | DFSA | UnMod | 216.7 | 8.52 | 0.28 | 200 | 10 | 100 | 1000 | 30.184 | 4 | 298 | Cr | 58.87
Zr | DFSA | UnMod | 216.7 | 8.52 | 0.28 | 200 | 10 | 100 | 1000 | 60.105 | 4 | 298 | Cr | 63.319
Zr | DFSA | UnMod | 216.7 | 8.52 | 0.28 | 200 | 10 | 100 | 1000 | 120.21 | 4 | 298 | Cr | 70.683
Zr | DFSA | UnMod | 216.7 | 8.52 | 0.28 | 200 | 10 | 100 | 1000 | 180.05 | 4 | 298 | Cr | 72.329
Zr | DFSA | UnMod | 216.7 | 8.52 | 0.28 | 200 | 10 | 100 | 1000 | 240.42 | 4 | 298 | Cr | 73.138
Zr | DFSA | UnMod | 216.7 | 8.52 | 0.28 | 200 | 10 | 100 | 1000 | 300.26 | 4 | 298 | Cr | 73.389
Zr | DFSA | UnMod | 216.7 | 8.52 | 0.28 | 200 | 10 | 150 | 1000 | 9.9738 | 4 | 298 | Cr | 75.895
Zr | DFSA | UnMod | 216.7 | 8.52 | 0.28 | 200 | 10 | 150 | 1000 | 30.446 | 4 | 298 | Cr | 90.251
Zr | DFSA | UnMod | 216.7 | 8.52 | 0.28 | 200 | 10 | 150 | 1000 | 59.843 | 4 | 298 | Cr | 98.745
Zr | DFSA | UnMod | 216.7 | 8.52 | 0.28 | 200 | 10 | 150 | 1000 | 120.47 | 4 | 298 | Cr | 108.9
Zr | DFSA | UnMod | 216.7 | 8.52 | 0.28 | 200 | 10 | 150 | 1000 | 180.05 | 4 | 298 | Cr | 113.75
Zr | DFSA | UnMod | 216.7 | 8.52 | 0.28 | 200 | 10 | 150 | 1000 | 240.42 | 4 | 298 | Cr | 115.96
Zr | DFSA | UnMod | 216.7 | 8.52 | 0.28 | 200 | 10 | 150 | 1000 | 300.26 | 4 | 298 | Cr | 116.35
Zr | DFSA | UnMod | 216.7 | 8.52 | 0.28 | 200 | 10 | 200 | 1000 | 9.9738 | 4 | 298 | Cr | 89.703
Zr | DFSA | UnMod | 216.7 | 8.52 | 0.28 | 200 | 10 | 200 | 1000 | 30.446 | 4 | 298 | Cr | 121.21
Zr | DFSA | UnMod | 216.7 | 8.52 | 0.28 | 200 | 10 | 200 | 1000 | 59.843 | 4 | 298 | Cr | 139.89
Zr | DFSA | UnMod | 216.7 | 8.52 | 0.28 | 200 | 10 | 200 | 1000 | 120.21 | 4 | 298 | Cr | 156.6
Zr | DFSA | UnMod | 216.7 | 8.52 | 0.28 | 200 | 10 | 200 | 1000 | 179.79 | 4 | 298 | Cr | 164.52
Zr | DFSA | UnMod | 216.7 | 8.52 | 0.28 | 200 | 10 | 200 | 1000 | 240.42 | 4 | 298 | Cr | 166.72
Zr | DFSA | UnMod | 216.7 | 8.52 | 0.28 | 200 | 10 | 200 | 1000 | 300 | 4 | 298 | Cr | 166.83
Zr | DFSA | UnMod | 216.7 | 8.52 | 0.28 | 200 | 10 | 100 | 1000 | 9.375 | 4 | 298 | Pb | 98.793
Zr | DFSA | UnMod | 216.7 | 8.52 | 0.28 | 200 | 10 | 100 | 1000 | 29.687 | 4 | 298 | Pb | 100.41
Zr | DFSA | UnMod | 216.7 | 8.52 | 0.28 | 200 | 10 | 100 | 1000 | 59.635 | 4 | 298 | Pb | 101.05
Zr | DFSA | UnMod | 216.7 | 8.52 | 0.28 | 200 | 10 | 100 | 1000 | 179.95 | 4 | 298 | Pb | 101.18
Zr | DFSA | UnMod | 216.7 | 8.52 | 0.28 | 200 | 10 | 100 | 1000 | 299.22 | 4 | 298 | Pb | 101.09
Zr | DFSA | UnMod | 216.7 | 8.52 | 0.28 | 200 | 10 | 150 | 1000 | 9.6354 | 4 | 298 | Pb | 117.12
Zr | DFSA | UnMod | 216.7 | 8.52 | 0.28 | 200 | 10 | 150 | 1000 | 29.427 | 4 | 298 | Pb | 124.63
Zr | DFSA | UnMod | 216.7 | 8.52 | 0.28 | 200 | 10 | 150 | 1000 | 59.635 | 4 | 298 | Pb | 133.78
Zr | DFSA | UnMod | 216.7 | 8.52 | 0.28 | 200 | 10 | 150 | 1000 | 119.53 | 4 | 298 | Pb | 139.51
Zr | DFSA | UnMod | 216.7 | 8.52 | 0.28 | 200 | 10 | 150 | 1000 | 179.95 | 4 | 298 | Pb | 141.76
Zr | DFSA | UnMod | 216.7 | 8.52 | 0.28 | 200 | 10 | 150 | 1000 | 299.48 | 4 | 298 | Pb | 142
Zr | DFSA | UnMod | 216.7 | 8.52 | 0.28 | 200 | 10 | 200 | 1000 | 9.1146 | 4 | 298 | Pb | 146.14
Zr | DFSA | UnMod | 216.7 | 8.52 | 0.28 | 200 | 10 | 200 | 1000 | 29.427 | 4 | 298 | Pb | 161.4
Zr | DFSA | UnMod | 216.7 | 8.52 | 0.28 | 200 | 10 | 200 | 1000 | 59.375 | 4 | 298 | Pb | 169.67
Zr | DFSA | UnMod | 216.7 | 8.52 | 0.28 | 200 | 10 | 200 | 1000 | 119.27 | 4 | 298 | Pb | 177.91
Zr | DFSA | UnMod | 216.7 | 8.52 | 0.28 | 200 | 10 | 200 | 1000 | 179.69 | 4 | 298 | Pb | 180.71
Zr | DFSA | UnMod | 216.7 | 8.52 | 0.28 | 200 | 10 | 200 | 1000 | 239.06 | 4 | 298 | Pb | 181.54
Zr | DFSA | UnMod | 216.7 | 8.52 | 0.28 | 200 | 10 | 200 | 1000 | 298.96 | 4 | 298 | Pb | 181.82
Zr | DFSA | UnMod | 216.7 | 8.52 | 0.28 | 200 | 10 | 100 | 1000 | 1200 | 4 | 298 | Cr | 75.649
Zr | DFSA | UnMod | 216.7 | 8.52 | 0.28 | 200 | 10 |  | 1000 | 1200 | 4 | 298 | Cr | 117.82
Zr | DFSA | UnMod | 216.7 | 8.52 | 0.28 | 200 | 10 |  | 1000 | 1200 | 4 | 298 | Cr | 145.25
Zr | DFSA | UnMod | 216.7 | 8.52 | 0.28 | 200 | 10 |  | 1000 | 1200 | 4 | 298 | Cr | 161.52
Zr | DFSA | UnMod | 216.7 | 8.52 | 0.28 | 200 | 10 |  | 1000 | 1200 | 4 | 298 | Cr | 175.3
Zr | DFSA | UnMod | 216.7 | 8.52 | 0.28 | 200 | 10 |  | 1000 | 1200 | 4 | 298 | Cr | 186.89
Zr | DFSA | UnMod | 216.7 | 8.52 | 0.28 | 200 | 10 |  | 1000 | 1200 | 4 | 298 | Cr | 189.03
Zr | DFSA | UnMod | 216.7 | 8.52 | 0.28 | 200 | 10 | 700 | 1000 | 1200 | 4 | 298 | Cr | 187.9
Zr | DFSA | UnMod | 216.7 | 8.52 | 0.28 | 200 | 10 |  | 1000 | 1200 | 4 | 308 | Cr | 75.622
Zr | DFSA | UnMod | 216.7 | 8.52 | 0.28 | 200 | 10 |  | 1000 | 1200 | 4 | 308 | Cr | 117.72
Zr | DFSA | UnMod | 216.7 | 8.52 | 0.28 | 200 | 10 |  | 1000 | 1200 | 4 | 308 | Cr | 156.7
Zr | DFSA | UnMod | 216.7 | 8.52 | 0.28 | 200 | 10 |  | 1000 | 1200 | 4 | 308 | Cr | 176.96
Zr | DFSA | UnMod | 216.7 | 8.52 | 0.28 | 200 | 10 |  | 1000 | 1200 | 4 | 308 | Cr | 191.37
Zr | DFSA | UnMod | 216.7 | 8.52 | 0.28 | 200 | 10 |  | 1000 | 1200 | 4 | 308 | Cr | 211.21
Zr | DFSA | UnMod | 216.7 | 8.52 | 0.28 | 200 | 10 |  | 1000 | 1200 | 4 | 308 | Cr | 219.16
Zr | DFSA | UnMod | 216.7 | 8.52 | 0.28 | 200 | 10 |  | 1000 | 1200 | 4 | 308 | Cr | 218.92
Zr | DFSA | UnMod | 216.7 | 8.52 | 0.28 | 200 | 10 |  | 1000 | 1200 | 4 | 318 | Cr | 80.314
Zr | DFSA | UnMod | 216.7 | 8.52 | 0.28 | 200 | 10 |  | 1000 | 1200 | 4 | 318 | Cr | 124.35
Zr | DFSA | UnMod | 216.7 | 8.52 | 0.28 | 200 | 10 |  | 1000 | 1200 | 4 | 318 | Cr | 170.53
Zr | DFSA | UnMod | 216.7 | 8.52 | 0.28 | 200 | 10 |  | 1000 | 1200 | 4 | 318 | Cr | 196.3
Zr | DFSA | UnMod | 216.7 | 8.52 | 0.28 | 200 | 10 |  | 1000 | 1200 | 4 | 318 | Cr | 223.13
Zr | DFSA | UnMod | 216.7 | 8.52 | 0.28 | 200 | 10 |  | 1000 | 1200 | 4 | 318 | Cr | 255.83
Zr | DFSA | UnMod | 216.7 | 8.52 | 0.28 | 200 | 10 |  | 1000 | 1200 | 4 | 318 | Cr | 267.56
Zr | DFSA | UnMod | 216.7 | 8.52 | 0.28 | 200 | 10 |  | 1000 | 1200 | 4 | 318 | Cr | 268.28
Zr | DFSA | UnMod | 216.7 | 8.52 | 0.28 | 200 | 10 | 100 | 1000 | 1200 | 4 | 298 | Pb | 100.86
Zr | DFSA | UnMod | 216.7 | 8.52 | 0.28 | 200 | 10 |  | 1000 | 1200 | 4 | 298 | Pb | 149.01
Zr | DFSA | UnMod | 216.7 | 8.52 | 0.28 | 200 | 10 |  | 1000 | 1200 | 4 | 298 | Pb | 189.48
Zr | DFSA | UnMod | 216.7 | 8.52 | 0.28 | 200 | 10 |  | 1000 | 1200 | 4 | 298 | Pb | 229.09
Zr | DFSA | UnMod | 216.7 | 8.52 | 0.28 | 200 | 10 |  | 1000 | 1200 | 4 | 298 | Pb | 276.11
Zr | DFSA | UnMod | 216.7 | 8.52 | 0.28 | 200 | 10 |  | 1000 | 1200 | 4 | 298 | Pb | 315.21
Zr | DFSA | UnMod | 216.7 | 8.52 | 0.28 | 200 | 10 |  | 1000 | 1200 | 4 | 298 | Pb | 329.85
Zr | DFSA | UnMod | 216.7 | 8.52 | 0.28 | 200 | 10 |  | 1000 | 1200 | 4 | 298 | Pb | 329.7
Zr | DFSA | UnMod | 216.7 | 8.52 | 0.28 | 200 | 10 |  | 1000 | 1200 | 4 | 308 | Pb | 100.34
Zr | DFSA | UnMod | 216.7 | 8.52 | 0.28 | 200 | 10 |  | 1000 | 1200 | 4 | 308 | Pb | 141.9
Zr | DFSA | UnMod | 216.7 | 8.52 | 0.28 | 200 | 10 |  | 1000 | 1200 | 4 | 308 | Pb | 181.68
Zr | DFSA | UnMod | 216.7 | 8.52 | 0.28 | 200 | 10 |  | 1000 | 1200 | 4 | 308 | Pb | 211.62
Zr | DFSA | UnMod | 216.7 | 8.52 | 0.28 | 200 | 10 |  | 1000 | 1200 | 4 | 308 | Pb | 240.89
Zr | DFSA | UnMod | 216.7 | 8.52 | 0.28 | 200 | 10 |  | 1000 | 1200 | 4 | 308 | Pb | 256.76
Zr | DFSA | UnMod | 216.7 | 8.52 | 0.28 | 200 | 10 |  | 1000 | 1200 | 4 | 308 | Pb | 270.39
Zr | DFSA | UnMod | 216.7 | 8.52 | 0.28 | 200 | 10 |  | 1000 | 1200 | 4 | 308 | Pb | 269.94
Zr | DFSA | UnMod | 216.7 | 8.52 | 0.28 | 200 | 10 |  | 1000 | 1200 | 4 | 318 | Pb | 99.929
Zr | DFSA | UnMod | 216.7 | 8.52 | 0.28 | 200 | 10 |  | 1000 | 1200 | 4 | 318 | Pb | 141.52
Zr | DFSA | UnMod | 216.7 | 8.52 | 0.28 | 200 | 10 |  | 1000 | 1200 | 4 | 318 | Pb | 181.64
Zr | DFSA | UnMod | 216.7 | 8.52 | 0.28 | 200 | 10 |  | 1000 | 1200 | 4 | 318 | Pb | 198.58
Zr | DFSA | UnMod | 216.7 | 8.52 | 0.28 | 200 | 10 |  | 1000 | 1200 | 4 | 318 | Pb | 206.54
Zr | DFSA | UnMod | 216.7 | 8.52 | 0.28 | 200 | 10 |  | 1000 | 1200 | 4 | 318 | Pb | 210.7
Zr | DFSA | UnMod | 216.7 | 8.52 | 0.28 | 200 | 10 |  | 1000 | 1200 | 4 | 318 | Pb | 215.35
Zr | DFSA | UnMod | 216.7 | 8.52 | 0.28 | 200 | 10 |  | 1000 | 1200 | 4 | 318 | Pb | 216.91
Zr | BCA | FA | 522 |  | 0.11 | 242.56 | 10 | 14.004 | 500 | 2880 | 7 | 298 | Cd | 6.6239
Zr | BCA | FA | 522 |  | 0.11 | 242.56 | 10 | 50.09 | 500 | 2880 | 7 | 298 | Cd | 39.184
Zr | BCA | FA | 522 |  | 0.11 | 242.56 | 10 | 100.18 | 500 | 2880 | 7 | 298 | Cd | 55.609
Zr | BCA | FA | 522 |  | 0.11 | 242.56 | 10 | 225.13 | 500 | 2880 | 7 | 298 | Cd | 58.948
Zr | BCA | FA | 522 |  | 0.11 | 242.56 | 10 | 350.09 | 500 | 2880 | 7 | 298 | Cd | 60.908
Zr | BCA | FA | 522 |  | 0.11 | 242.56 | 10 | 449.73 | 500 | 2880 | 7 | 298 | Cd | 65.207
Zr | BCA | FA | 522 |  | 0.11 | 242.56 | 10 | 598.92 | 500 | 2880 | 7 | 298 | Cd | 64.689
Zr | BCA | FA | 522 |  | 0.11 | 242.56 | 10 | 14.382 | 500 | 2880 | 7 | 298 | Pb | 25
Zr | BCA | FA | 522 |  | 0.11 | 242.56 | 10 | 50.048 | 500 | 2880 | 7 | 298 | Pb | 39.265
Zr | BCA | FA | 522 |  | 0.11 | 242.56 | 10 | 100.1 | 500 | 2880 | 7 | 298 | Pb | 81.029
Zr | BCA | FA | 522 |  | 0.11 | 242.56 | 10 | 200.19 | 500 | 2880 | 7 | 298 | Pb | 96.471
Zr | BCA | FA | 522 |  | 0.11 | 242.56 | 10 | 299.14 | 500 | 2880 | 7 | 298 | Pb | 103.82
Zr | BCA | FA | 522 |  | 0.11 | 242.56 | 10 | 449.86 | 500 | 2880 | 7 | 298 | Pb | 115.15
Zr | BCA | FA | 522 |  | 0.11 | 242.56 | 10 | 600.58 | 500 | 2880 | 7 | 298 | Pb | 116.32
Zr | BCA | FA | 522 |  | 0.11 | 242.56 | 10 | 50 | 500 | 1.9822 | 7 | 298 | Pb | 35.161
Zr | BCA | FA | 522 |  | 0.11 | 242.56 | 10 | 50 | 500 | 6.9369 | 7 | 298 | Pb | 41.774
Zr | BCA | FA | 522 |  | 0.11 | 242.56 | 10 | 50 | 500 | 19.862 | 7 | 298 | Pb | 43.226
Zr | BCA | FA | 522 |  | 0.11 | 242.56 | 10 | 50 | 500 | 39.871 | 7 | 298 | Pb | 51.129
Zr | BCA | FA | 522 |  | 0.11 | 242.56 | 10 | 100 | 500 | 2.0879 | 7 | 298 | Pb | 47.258
Zr | BCA | FA | 522 |  | 0.11 | 242.56 | 10 | 100 | 500 | 7.0044 | 7 | 298 | Pb | 57.903
Zr | BCA | FA | 522 |  | 0.11 | 242.56 | 10 | 100 | 500 | 19.927 | 7 | 298 | Pb | 64.839
Zr | BCA | FA | 522 |  | 0.11 | 242.56 | 10 | 100 | 500 | 39.865 | 7 | 298 | Pb | 68.387
Zr | BCA | FA | 522 |  | 0.11 | 242.56 | 10 | 200 | 500 | 1.975 | 7 | 298 | Pb | 54.677
Zr | BCA | FA | 522 |  | 0.11 | 242.56 | 10 | 200 | 500 | 4.9494 | 7 | 298 | Pb | 54.516
Zr | BCA | FA | 522 |  | 0.11 | 242.56 | 10 | 200 | 500 | 10.048 | 7 | 298 | Pb | 68.387
Zr | BCA | FA | 522 |  | 0.11 | 242.56 | 10 | 200 | 500 | 39.9 | 7 | 298 | Pb | 72.097
Zr | BCA | FA | 522 |  | 0.11 | 242.56 | 10 | 300 | 500 | 2.0803 | 7 | 298 | Pb | 68.065
Zr | BCA | FA | 522 |  | 0.11 | 242.56 | 10 | 300 | 500 | 6.9975 | 7 | 298 | Pb | 76.935
Zr | BCA | FA | 522 |  | 0.11 | 242.56 | 10 | 300 | 500 | 10.007 | 7 | 298 | Pb | 81.129
Zr | BCA | FA | 522 |  | 0.11 | 242.56 | 10 | 300 | 500 | 39.894 | 7 | 298 | Pb | 88.226
Zr | BCA | FA | 522 |  | 0.11 | 242.56 | 10 | 450 | 500 | 1.969 | 7 | 298 | Pb | 70.968
Zr | BCA | FA | 522 |  | 0.11 | 242.56 | 10 | 450 | 500 | 4.9754 | 7 | 298 | Pb | 83.71
Zr | BCA | FA | 522 |  | 0.11 | 242.56 | 10 | 450 | 500 | 9.9686 | 7 | 298 | Pb | 85.645
Zr | BCA | FA | 522 |  | 0.11 | 242.56 | 10 | 450 | 500 | 19.842 | 7 | 298 | Pb | 95.645
Zr | BCA | FA | 522 |  | 0.11 | 242.56 | 10 | 450 | 500 | 39.816 | 7 | 298 | Pb | 100.32
Zr | BCA | FA | 522 |  | 0.11 | 242.56 | 10 | 600 | 500 | 2.0376 | 7 | 298 | Pb | 84.194
Zr | BCA | FA | 522 |  | 0.11 | 242.56 | 10 | 600 | 500 | 6.9855 | 7 | 298 | Pb | 109.52
Zr | BCA | FA | 522 |  | 0.11 | 242.56 | 10 | 600 | 500 | 9.9932 | 7 | 298 | Pb | 118.55
Zr | BCA | FA | 522 |  | 0.11 | 242.56 | 10 | 600 | 500 | 39.953 | 7 | 298 | Pb | 128.06
Zr | BCA | FA | 522 |  | 0.11 | 242.56 | 10 | 50 | 500 | 2.0492 | 7 | 298 | Cd | 19.779
Zr | BCA | FA | 522 |  | 0.11 | 242.56 | 10 | 50 | 500 | 4.9727 | 7 | 298 | Cd | 23.162
Zr | BCA | FA | 522 |  | 0.11 | 242.56 | 10 | 50 | 500 | 7.0219 | 7 | 298 | Cd | 23.529
Zr | BCA | FA | 522 |  | 0.11 | 242.56 | 10 | 50 | 500 | 29.945 | 7 | 298 | Cd | 23.529
Zr | BCA | FA | 522 |  | 0.11 | 242.56 | 10 | 100 | 500 | 2.0219 | 7 | 298 | Cd | 24.853
Zr | BCA | FA | 522 |  | 0.11 | 242.56 | 10 | 100 | 500 | 7.0219 | 7 | 298 | Cd | 25.294
Zr | BCA | FA | 522 |  | 0.11 | 242.56 | 10 | 100 | 500 | 29.945 | 7 | 298 | Cd | 26.25
Zr | BCA | FA | 522 |  | 0.11 | 242.56 | 10 | 200 | 500 | 2.0219 | 7 | 298 | Cd | 22.059
Zr | BCA | FA | 522 |  | 0.11 | 242.56 | 10 | 200 | 500 | 7.0219 | 7 | 298 | Cd | 35.074
Zr | BCA | FA | 522 |  | 0.11 | 242.56 | 10 | 200 | 500 | 10 | 7 | 298 | Cd | 35.515
Zr | BCA | FA | 522 |  | 0.11 | 242.56 | 10 | 200 | 500 | 29.973 | 7 | 298 | Cd | 35.809
Zr | BCA | FA | 522 |  | 0.11 | 242.56 | 10 | 300 | 500 | 2.0219 | 7 | 298 | Cd | 28.088
Zr | BCA | FA | 522 |  | 0.11 | 242.56 | 10 | 300 | 500 | 4.9727 | 7 | 298 | Cd | 43.015
Zr | BCA | FA | 522 |  | 0.11 | 242.56 | 10 | 300 | 500 | 10.027 | 7 | 298 | Cd | 45.662
Zr | BCA | FA | 522 |  | 0.11 | 242.56 | 10 | 300 | 500 | 30 | 7 | 298 | Cd | 45.735
Zr | BCA | FA | 522 |  | 0.11 | 242.56 | 10 | 400 | 500 | 2.0765 | 7 | 298 | Cd | 29.926
Zr | BCA | FA | 522 |  | 0.11 | 242.56 | 10 | 400 | 500 | 7.0492 | 7 | 298 | Cd | 54.559
Zr | BCA | FA | 522 |  | 0.11 | 242.56 | 10 | 400 | 500 | 29.945 | 7 | 298 | Cd | 55.662
Zr | BCA | FA | 522 |  | 0.11 | 242.56 | 10 | 500 | 500 | 2.0219 | 7 | 298 | Cd | 40
Zr | BCA | FA | 522 |  | 0.11 | 242.56 | 10 | 500 | 500 | 5 | 7 | 298 | Cd | 56.618
Zr | BCA | FA | 522 |  | 0.11 | 242.56 | 10 | 500 | 500 | 7.0219 | 7 | 298 | Cd | 59.118
Zr | BCA | FA | 522 |  | 0.11 | 242.56 | 10 | 500 | 500 | 29.973 | 7 | 298 | Cd | 62.132
Zr | BCA | FA | 522 |  | 0.11 | 242.56 | 10 | 50 | 500 | 1.9567 | 7 | 298 | As | 8.7603
Zr | BCA | FA | 522 |  | 0.11 | 242.56 | 10 | 50 | 500 | 6.9044 | 7 | 298 | As | 15.702
Zr | BCA | FA | 522 |  | 0.11 | 242.56 | 10 | 50 | 500 | 30.004 | 7 | 298 | As | 23.636
Zr | BCA | FA | 522 |  | 0.11 | 242.56 | 10 | 50 | 500 | 44.982 | 7 | 298 | As | 25.785
Zr | BCA | FA | 522 |  | 0.11 | 242.56 | 10 | 100 | 500 | 4.9523 | 7 | 298 | As | 29.256
Zr | BCA | FA | 522 |  | 0.11 | 242.56 | 10 | 100 | 500 | 9.9364 | 7 | 298 | As | 50.083
Zr | BCA | FA | 522 |  | 0.11 | 242.56 | 10 | 100 | 500 | 29.949 | 7 | 298 | As | 54.711
Zr | BCA | FA | 522 |  | 0.11 | 242.56 | 10 | 100 | 500 | 44.969 | 7 | 298 | As | 55.537
Zr | BCA | FA | 522 |  | 0.11 | 242.56 | 10 | 200 | 500 | 5.0289 | 7 | 298 | As | 48.264
Zr | BCA | FA | 522 |  | 0.11 | 242.56 | 10 | 200 | 500 | 10.013 | 7 | 298 | As | 67.934
Zr | BCA | FA | 522 |  | 0.11 | 242.56 | 10 | 200 | 500 | 45.004 | 7 | 298 | As | 73.554
Zr | BCA | FA | 522 |  | 0.11 | 242.56 | 10 | 350 | 500 | 1.8628 | 7 | 298 | As | 30.744
Zr | BCA | FA | 522 |  | 0.11 | 242.56 | 10 | 350 | 500 | 6.8818 | 7 | 298 | As | 69.256
Zr | BCA | FA | 522 |  | 0.11 | 242.56 | 10 | 350 | 500 | 9.8708 | 7 | 298 | As | 105.29
Zr | BCA | FA | 522 |  | 0.11 | 242.56 | 10 | 350 | 500 | 44.94 | 7 | 298 | As | 124.13
Zr | BCA | FA | 522 |  | 0.11 | 242.56 | 10 | 450 | 500 | 4.9335 | 7 | 298 | As | 73.554
Zr | BCA | FA | 522 |  | 0.11 | 242.56 | 10 | 450 | 500 | 9.9103 | 7 | 298 | As | 111.9
Zr | BCA | FA | 522 |  | 0.11 | 242.56 | 10 | 450 | 500 | 30.003 | 7 | 298 | As | 127.11
Zr | BCA | FA | 522 |  | 0.11 | 242.56 | 10 | 450 | 500 | 45.024 | 7 | 298 | As | 127.6
Zr | BCA | FA | 522 |  | 0.11 | 242.56 | 10 | 600 | 500 | 1.9244 | 7 | 298 | As | 85.124
Zr | BCA | FA | 522 |  | 0.11 | 242.56 | 10 | 600 | 500 | 9.9492 | 7 | 298 | As | 119.83
Zr | BCA | FA | 522 |  | 0.11 | 242.56 | 10 | 600 | 500 | 30.001 | 7 | 298 | As | 130.08
Zr | BCA | FA | 522 |  | 0.11 | 242.56 | 10 | 600 | 500 | 45.023 | 7 | 298 | As | 129.75
Zr | H2BDC | UnMod | 1049 |  | 0.35 | 242.56 | 10 | 14.004 | 500 | 2880 | 7 | 298 | Cd | 0.69287
Zr | H2BDC | UnMod | 1049 |  | 0.35 | 242.56 | 10 | 100.18 | 500 | 2880 | 7 | 298 | Cd | 5.1265
Zr | H2BDC | UnMod | 1049 |  | 0.35 | 242.56 | 10 | 225.13 | 500 | 2880 | 7 | 298 | Cd | 8.8793
Zr | H2BDC | UnMod | 1049 |  | 0.35 | 242.56 | 10 | 349.55 | 500 | 2880 | 7 | 298 | Cd | 12.356
Zr | H2BDC | UnMod | 1049 |  | 0.35 | 242.56 | 10 | 449.73 | 500 | 2880 | 7 | 298 | Cd | 14.034
Zr | H2BDC | UnMod | 1049 |  | 0.35 | 242.56 | 10 | 598.92 | 500 | 2880 | 7 | 298 | Cd | 14.62
Zr | H2BDC | UnMod | 1049 |  | 0.35 | 242.56 | 10 | 14.382 | 500 | 2880 | 7 | 298 | Pb | 2.9412
Zr | H2BDC | UnMod | 1049 |  | 0.35 | 242.56 | 10 | 50.623 | 500 | 2880 | 7 | 298 | Pb | 7.2059
Zr | H2BDC | UnMod | 1049 |  | 0.35 | 242.56 | 10 | 100.1 | 500 | 2880 | 7 | 298 | Pb | 11.324
Zr | H2BDC | UnMod | 1049 |  | 0.35 | 242.56 | 10 | 200.19 | 500 | 2880 | 7 | 298 | Pb | 25.294
Zr | H2BDC | UnMod | 1049 |  | 0.35 | 242.56 | 10 | 299.71 | 500 | 2880 | 7 | 298 | Pb | 29.706
Zr | H2BDC | UnMod | 1049 |  | 0.35 | 242.56 | 10 | 600.58 | 500 | 2880 | 7 | 298 | Pb | 32.059
Zr | H2BDC | UnMod | 1049 |  | 0.35 | 242.56 | 10 | 20.448 | 500 | 2880 | 7 | 298 | As | 26.379
Zr | H2BDC | UnMod | 1049 |  | 0.35 | 242.56 | 10 | 50.828 | 500 | 2880 | 7 | 298 | As | 58.569
Zr | H2BDC | UnMod | 1049 |  | 0.35 | 242.56 | 10 | 99.903 | 500 | 2880 | 7 | 298 | As | 80.477
Zr | H2BDC | UnMod | 1049 |  | 0.35 | 242.56 | 10 | 199.22 | 500 | 2880 | 7 | 298 | As | 95.231
Zr | H2BDC | UnMod | 1049 |  | 0.35 | 242.56 | 10 | 449.85 | 500 | 2880 | 7 | 298 | As | 108.49
Zr | H2BDC | UnMod | 1049 |  | 0.35 | 242.56 | 10 | 599.42 | 500 | 2880 | 7 | 298 | As | 108.94
Zr | H2BDC | FA | 1812 |  | 0.73 | 242.56 | 10 | 14.004 | 500 | 2880 | 7 | 298 | Cd | 0.69287
Zr | H2BDC | FA | 1812 |  | 0.73 | 242.56 | 10 | 100.18 | 500 | 2880 | 7 | 298 | Cd | 7.0575
Zr | H2BDC | FA | 1812 |  | 0.73 | 242.56 | 10 | 224.6 | 500 | 2880 | 7 | 298 | Cd | 11.362
Zr | H2BDC | FA | 1812 |  | 0.73 | 242.56 | 10 | 449.19 | 500 | 2880 | 7 | 298 | Cd | 18.172
Zr | H2BDC | FA | 1812 |  | 0.73 | 242.56 | 10 | 599.46 | 500 | 2880 | 7 | 298 | Cd | 19.862
Zr | H2BDC | FA | 1812 |  | 0.73 | 242.56 | 10 | 13.806 | 500 | 2880 | 7 | 298 | Pb | 4.1176
Zr | H2BDC | FA | 1812 |  | 0.73 | 242.56 | 10 | 50.048 | 500 | 2880 | 7 | 298 | Pb | 14.265
Zr | H2BDC | FA | 1812 |  | 0.73 | 242.56 | 10 | 100.1 | 500 | 2880 | 7 | 298 | Pb | 22.5
Zr | H2BDC | FA | 1812 |  | 0.73 | 242.56 | 10 | 200.19 | 500 | 2880 | 7 | 298 | Pb | 32.059
Zr | H2BDC | FA | 1812 |  | 0.73 | 242.56 | 10 | 299.71 | 500 | 2880 | 7 | 298 | Pb | 47.206
Zr | H2BDC | FA | 1812 |  | 0.73 | 242.56 | 10 | 600 | 500 | 2880 | 7 | 298 | Pb | 48.088
Zr | H2BDC | FA | 1812 |  | 0.73 | 242.56 | 10 | 19.864 | 500 | 2880 | 7 | 298 | As | 29.806
Zr | H2BDC | FA | 1812 |  | 0.73 | 242.56 | 10 | 50.243 | 500 | 2880 | 7 | 298 | As | 63.04
Zr | H2BDC | FA | 1812 |  | 0.73 | 242.56 | 10 | 99.318 | 500 | 2880 | 7 | 298 | As | 84.948
Zr | H2BDC | FA | 1812 |  | 0.73 | 242.56 | 10 | 199.81 | 500 | 2880 | 7 | 298 | As | 98.212
Zr | H2BDC | FA | 1812 |  | 0.73 | 242.56 | 10 | 449.27 | 500 | 2880 | 7 | 298 | As | 116.1
Zr | H2BDC | FA | 1812 |  | 0.73 | 242.56 | 10 | 599.42 | 500 | 2880 | 7 | 298 | As | 121.31
Zr | H2BDC | UnMod | 1041 | 2.42 | 0.32 | 200 | 10 | 100 | 1000 | 180 | 2 | 298 | As | 71.984
Zr | H2BDC | UnMod | 1041 | 2.42 | 0.32 | 200 | 10 | 100 | 1000 | 180 | 4 | 298 | As | 19.521
Zr | H2BDC | UnMod | 1041 | 2.42 | 0.32 | 200 | 10 | 100 | 1000 | 180 | 6 | 298 | As | 25.814
Zr | H2BDC | UnMod | 1041 | 2.42 | 0.32 | 200 | 10 | 100 | 1000 | 180 | 8 | 298 | As | 38.878
Zr | H2BDC | UnMod | 1041 | 2.42 | 0.32 | 200 | 10 | 100 | 1000 | 180 | 10 | 298 | As | 51.122
Zr | H2BDC | UnMod | 1041 | 2.42 | 0.32 | 200 | 10 | 10.491 | 1000 | 180 | 7.6 | 298 | As | 7.7098
Zr | H2BDC | UnMod | 1041 | 2.42 | 0.32 | 200 | 10 | 39.981 | 1000 | 180 | 7.6 | 298 | As | 24.815
Zr | H2BDC | UnMod | 1041 | 2.42 | 0.32 | 200 | 10 | 100.09 | 1000 | 180 | 7.6 | 298 | As | 39.423
Zr | H2BDC | UnMod | 1041 | 2.42 | 0.32 | 200 | 10 | 180.06 | 1000 | 180 | 7.6 | 298 | As | 66.396
Zr | H2BDC | UnMod | 1041 | 2.42 | 0.32 | 200 | 10 | 220.04 | 1000 | 180 | 7.6 | 298 | As | 78.13
Zr | H2BDC | UnMod | 1041 | 2.42 | 0.32 | 200 | 10 | 300 | 1000 | 180 | 7.6 | 298 | As | 86.947
Zr | H2BDC | UnMod | 1041 | 2.42 | 0.32 | 200 | 10 | 100 | 1000 | 180 | 7.6 | 298 | As | 34.955
Zr | H2BDC | UnMod | 1041 | 2.42 | 0.32 | 200 | 10 | 100 | 1000 | 180 | 7.6 | 307.96 | As | 41.919
Zr | H2BDC | UnMod | 1041 | 2.42 | 0.32 | 200 | 10 | 100 | 1000 | 180 | 7.6 | 317.99 | As | 45.738
Zr | H2BDC | UnMod | 1041 | 2.42 | 0.32 | 200 | 10 | 100 | 1000 | 180 | 7.6 | 327.98 | As | 48.479
Zr | H2BDC | UnMod | 1041 | 2.42 | 0.32 | 200 | 10 | 100 | 1000 | 1.9165 | 7.6 | 298 | As | 4.0607
Zr | H2BDC | UnMod | 1041 | 2.42 | 0.32 | 200 | 10 | 100 | 1000 | 9.912 | 7.6 | 298 | As | 14.492
Zr | H2BDC | UnMod | 1041 | 2.42 | 0.32 | 200 | 10 | 100 | 1000 | 14.773 | 7.6 | 298 | As | 18.973
Zr | H2BDC | UnMod | 1041 | 2.42 | 0.32 | 200 | 10 | 100 | 1000 | 30.019 | 7.6 | 298 | As | 21.704
Zr | H2BDC | UnMod | 1041 | 2.42 | 0.32 | 200 | 10 | 100 | 1000 | 120.1 | 7.6 | 298 | As | 33.186
Zr | H2BDC | UnMod | 1041 | 2.42 | 0.32 | 200 | 10 | 100 | 1000 | 150.05 | 7.6 | 298 | As | 33.746
Zr | H2BDC | UnMod | 1041 | 2.42 | 0.32 | 200 | 10 | 100 | 1000 | 179.66 | 7.6 | 298 | As | 33.396
Zr | H2BDC | DCAA | 1172 | 1.67 | 0.37 | 200 | 10 | 100 | 1000 | 180 | 2 | 298 | As | 72.326
Zr | H2BDC | DCAA | 1172 | 1.67 | 0.37 | 200 | 10 | 100 | 1000 | 180 | 4 | 298 | As | 22.599
Zr | H2BDC | DCAA | 1172 | 1.67 | 0.37 | 200 | 10 | 100 | 1000 | 180 | 6 | 298 | As | 29.85
Zr | H2BDC | DCAA | 1172 | 1.67 | 0.37 | 200 | 10 | 100 | 1000 | 180 | 8 | 298 | As | 40.862
Zr | H2BDC | DCAA | 1172 | 1.67 | 0.37 | 200 | 10 | 100 | 1000 | 180 | 10 | 298 | As | 51.464
Zr | H2BDC | DCAA | 1172 | 1.67 | 0.37 | 200 | 10 | 10.491 | 1000 | 180 | 7.6 | 298 | As | 8.3288
Zr | H2BDC | DCAA | 1172 | 1.67 | 0.37 | 200 | 10 | 50.189 | 1000 | 180 | 7.6 | 298 | As | 30.172
Zr | H2BDC | DCAA | 1172 | 1.67 | 0.37 | 200 | 10 | 100.09 | 1000 | 180 | 7.6 | 298 | As | 43.549
Zr | H2BDC | DCAA | 1172 | 1.67 | 0.37 | 200 | 10 | 159.64 | 1000 | 180 | 7.6 | 298 | As | 65.792
Zr | H2BDC | DCAA | 1172 | 1.67 | 0.37 | 200 | 10 | 219.75 | 1000 | 180 | 7.6 | 298 | As | 85.351
Zr | H2BDC | DCAA | 1172 | 1.67 | 0.37 | 200 | 10 | 300 | 1000 | 180 | 7.6 | 298 | As | 91.899
Zr | H2BDC | DCAA | 1172 | 1.67 | 0.37 | 200 | 10 | 100 | 1000 | 180 | 7.6 | 298 | As | 37.606
Zr | H2BDC | DCAA | 1172 | 1.67 | 0.37 | 200 | 10 | 100 | 1000 | 180 | 7.6 | 307.96 | As | 50.006
Zr | H2BDC | DCAA | 1172 | 1.67 | 0.37 | 200 | 10 | 100 | 1000 | 180 | 7.6 | 317.99 | As | 52.028
Zr | H2BDC | DCAA | 1172 | 1.67 | 0.37 | 200 | 10 | 100 | 1000 | 180 | 7.6 | 327.98 | As | 54.005
Zr | H2BDC | DCAA | 1172 | 1.67 | 0.37 | 200 | 10 | 100 | 1000 | 2.0902 | 7.6 | 298 | As | 4.2707
Zr | H2BDC | DCAA | 1172 | 1.67 | 0.37 | 200 | 10 | 100 |  | 4.8968 | 7.6 | 298 | As | 16.733
Zr | H2BDC | DCAA | 1172 | 1.67 | 0.37 | 200 | 10 | 100 |  | 19.807 | 7.6 | 298 | As | 22.964
Zr | H2BDC | DCAA | 1172 | 1.67 | 0.37 | 200 | 10 | 100 |  | 44.748 | 7.6 | 298 | As | 25.064
Zr | H2BDC | DCAA | 1172 | 1.67 | 0.37 | 200 | 10 | 100 |  | 89.795 | 7.6 | 298 | As | 34.096
Zr | H2BDC | DCAA | 1172 | 1.67 | 0.37 | 200 | 10 | 100 |  | 119.93 | 7.6 | 298 | As | 35.496
Zr | H2BDC | DCAA | 1172 | 1.67 | 0.37 | 200 | 10 | 100 |  | 179.84 | 7.6 | 298 | As | 35.776
Zr | H2BDC | DCAA | 1295 |  | 0.41 | 200 | 10 | 100 | 1000 | 180 | 2 | 298 | As | 72.599
Zr | H2BDC | DCAA | 1295 |  | 0.41 | 200 | 10 | 100 | 1000 | 180 | 4 | 298 | As | 31.218
Zr | H2BDC | DCAA | 1295 |  | 0.41 | 200 | 10 | 100 | 1000 | 180 | 6 | 298 | As | 33.885
Zr | H2BDC | DCAA | 1295 |  | 0.41 | 200 | 10 | 100 | 1000 | 180 | 8 | 298 | As | 45.581
Zr | H2BDC | DCAA | 1295 |  | 0.41 | 200 | 10 | 100 | 1000 | 180 | 10 | 298 | As | 53.242
Zr | H2BDC | DCAA | 1295 |  | 0.41 | 200 | 10 | 10.491 | 1000 | 180 | 7.6 | 298 | As | 8.9478
Zr | H2BDC | DCAA | 1295 |  | 0.41 | 200 | 47.37 | 60.681 | 1000 | 180 | 7.6 | 298 | As | 41.719
Zr | H2BDC | DCAA | 1295 |  | 0.41 | 200 | 47.37 | 100.09 | 1000 | 180 | 7.6 | 298 | As | 49.326
Zr | H2BDC | DCAA | 1295 |  | 0.41 | 200 | 47.37 | 180.06 | 1000 | 180 | 7.6 | 298 | As | 78.776
Zr | H2BDC | DCAA | 1295 |  | 0.41 | 200 | 47.37 | 250.09 | 1000 | 180 | 7.6 | 298 | As | 95.853
Zr | H2BDC | DCAA | 1295 |  | 0.41 | 200 | 47.37 | 300.28 | 1000 | 180 | 7.6 | 298 | As | 100.98
Zr | H2BDC | DCAA | 1295 |  | 0.41 | 200 | 10 | 100 | 1000 | 180 | 7.6 | 298 | As | 40.302
Zr | H2BDC | DCAA | 1295 |  | 0.41 | 200 | 10 | 100 | 1000 | 180 | 7.6 | 307.96 | As | 51.983
Zr | H2BDC | DCAA | 1295 |  | 0.41 | 200 | 10 | 100 | 1000 | 180 | 7.6 | 317.99 | As | 53.96
Zr | H2BDC | DCAA | 1295 |  | 0.41 | 200 | 10 | 100 | 1000 | 180 | 7.6 | 327.98 | As | 57.914
Zr | H2BDC | DCAA | 1295 |  | 0.41 | 200 | 10 | 100 | 1000 | 1.9187 | 7.6 | 298 | As | 4.8308
Zr | H2BDC | DCAA | 1295 |  | 0.41 | 200 | 10 | 100 | 1000 | 7.6738 | 7.6 | 298 | As | 18.973
Zr | H2BDC | DCAA | 1295 |  | 0.41 | 200 | 10 | 100 | 1000 | 30.209 | 7.6 | 298 | As | 27.305
Zr | H2BDC | DCAA | 1295 |  | 0.41 | 200 | 10 | 100 | 1000 | 75.081 | 7.6 | 298 | As | 35.706
Zr | H2BDC | DCAA | 1295 |  | 0.41 | 200 | 10 | 100 | 1000 | 104.88 | 7.6 | 298 | As | 39.347
Zr | H2BDC | DCAA | 1295 |  | 0.41 | 200 | 10 | 100 | 1000 | 120.11 | 7.6 | 298 | As | 39.347
Zr | H2BDC | DCAA | 1295 |  | 0.41 | 200 | 10 | 100 | 1000 | 179.68 | 7.6 | 298 | As | 40.257
Zr | H2BDC | DCAA | 1500 |  | 0.42 | 200 | 10 | 100 | 1000 | 180 | 2 | 298 | As | 73.352
Zr | H2BDC | DCAA | 1500 |  | 0.42 | 200 | 10 | 100 | 1000 | 180 | 4 | 298 | As | 35.39
Zr | H2BDC | DCAA | 1500 |  | 0.42 | 200 | 10 | 100 | 1000 | 180 | 6 | 298 | As | 37.579
Zr | H2BDC | DCAA | 1500 |  | 0.42 | 200 | 10 | 100 | 1000 | 180 | 8 | 298 | As | 47.36
Zr | H2BDC | DCAA | 1500 |  | 0.42 | 200 | 10 | 100 | 1000 | 180 | 10 | 298 | As | 55.773
Zr | H2BDC | DCAA | 1500 |  | 0.42 | 200 | 10 | 10.491 | 1000 | 180 | 7.6 | 298 | As | 9.1541
Zr | H2BDC | DCAA | 1500 |  | 0.42 | 200 | 10 | 60.397 | 1000 | 180 | 7.6 | 298 | As | 43.989
Zr | H2BDC | DCAA | 1500 |  | 0.42 | 200 | 10 | 79.962 | 1000 | 180 | 7.6 | 298 | As | 49.134
Zr | H2BDC | DCAA | 1500 |  | 0.42 | 200 | 10 | 100.09 | 1000 | 180 | 7.6 | 298 | As | 62.325
Zr | H2BDC | DCAA | 1500 |  | 0.42 | 200 | 10 | 219.75 | 1000 | 180 | 7.6 | 298 | As | 106.6
Zr | H2BDC | DCAA | 1500 |  | 0.42 | 200 | 10 | 300.28 | 1000 | 180 | 7.6 | 298 | As | 113.98
Zr | H2BDC | DCAA | 1500 |  | 0.42 | 200 | 10 | 100 | 1000 | 180 | 7.6 | 298 | As | 45.019
Zr | H2BDC | DCAA | 1500 |  | 0.42 | 200 | 10 | 100 | 1000 | 180 | 7.6 | 307.96 | As | 55.802
Zr | H2BDC | DCAA | 1500 |  | 0.42 | 200 | 10 | 100 | 1000 | 180 | 7.6 | 317.99 | As | 57.644
Zr | H2BDC | DCAA | 1500 |  | 0.42 | 200 | 10 | 100 | 1000 | 180 | 7.6 | 327.98 | As | 61.374
Zr | H2BDC | DCAA | 1500 |  | 0.42 | 200 | 10 | 100 | 1000 | 1.5855 | 7.6 | 298 | As | 9.3816
Zr | H2BDC | DCAA | 1500 |  | 0.42 | 200 | 10 | 100 | 1000 | 7.8567 | 7.6 | 298 | As | 22.334
Zr | H2BDC | DCAA | 1500 |  | 0.42 | 200 | 10 | 100 | 1000 | 19.999 | 7.6 | 298 | As | 29.825
Zr | H2BDC | DCAA | 1500 |  | 0.42 | 200 | 10 | 100 | 1000 | 59.851 | 7.6 | 298 | As | 38.506
Zr | H2BDC | DCAA | 1500 |  | 0.42 | 200 | 10 | 100 | 1000 | 105.06 | 7.6 | 298 | As | 42.427
Zr | H2BDC | DCAA | 1500 |  | 0.42 | 200 | 10 | 100 | 1000 | 150.09 | 7.6 | 298 | As | 44.457
Zr | H2BDC | DCAA | 1500 |  | 0.42 | 200 | 10 | 100 | 1000 | 179.69 | 7.6 | 298 | As | 44.317
Zr | H2BDC | DCTFA | 1546 |  | 0.46 | 200 | 10 | 100 | 1000 | 180 | 2 | 298 | As | 74.446
Zr | H2BDC | DCTFA | 1546 |  | 0.46 | 200 | 10 | 100 | 1000 | 180 | 4 | 298 | As | 40.862
Zr | H2BDC | DCTFA | 1546 |  | 0.46 | 200 | 10 | 100 | 1000 | 180 | 6 | 298 | As | 47.497
Zr | H2BDC | DCTFA | 1546 |  | 0.46 | 200 | 10 | 100 | 1000 | 180 | 8 | 298 | As | 52.011
Zr | H2BDC | DCTFA | 1546 |  | 0.46 | 200 | 10 | 100 | 1000 | 180 | 10 | 298 | As | 57.962
Zr | H2BDC | DCTFA | 1546 |  | 0.46 | 200 | 10 | 10.491 | 1000 | 180 | 7.6 | 298 | As | 9.3604
Zr | H2BDC | DCTFA | 1546 |  | 0.46 | 200 | 10 | 70.321 | 1000 | 180 | 7.6 | 298 | As | 51.204
Zr | H2BDC | DCTFA | 1546 |  | 0.46 | 200 | 10 | 120.23 | 1000 | 180 | 7.6 | 298 | As | 81.087
Zr | H2BDC | DCTFA | 1546 |  | 0.46 | 200 | 10 | 140.36 | 1000 | 180 | 7.6 | 298 | As | 91.596
Zr | H2BDC | DCTFA | 1546 |  | 0.46 | 200 | 10 | 199.91 | 1000 | 180 | 7.6 | 298 | As | 114.87
Zr | H2BDC | DCTFA | 1546 |  | 0.46 | 200 | 10 | 300 | 1000 | 180 | 7.6 | 298 | As | 122.23
Zr | H2BDC | DCTFA | 1546 |  | 0.46 | 200 | 10 | 100 | 1000 | 180 | 7.6 | 298 | As | 49.647
Zr | H2BDC | DCTFA | 1546 |  | 0.46 | 200 | 10 | 100 | 1000 | 180 | 7.6 | 307.96 | As | 56.836
Zr | H2BDC | DCTFA | 1546 |  | 0.46 | 200 | 10 | 100 | 1000 | 180 | 7.6 | 317.99 | As | 60.295
Zr | H2BDC | DCTFA | 1546 |  | 0.46 | 200 | 10 | 100 | 1000 | 180 | 7.6 | 327.98 | As | 64.878
Zr | H2BDC | DCTFA | 1546 |  | 0.46 | 200 | 10 | 100 | 1000 | 1.5944 | 7.6 | 298 | As | 12.462
Zr | H2BDC | DCTFA | 1546 |  | 0.46 | 200 | 10 | 100 | 1000 | 9.7713 | 7.6 | 298 | As | 25.764
Zr | H2BDC | DCTFA | 1546 |  | 0.46 | 200 | 10 | 100 | 1000 | 19.664 | 7.6 | 298 | As | 33.746
Zr | H2BDC | DCTFA | 1546 |  | 0.46 | 200 | 10 | 100 | 1000 | 59.859 | 7.6 | 298 | As | 41.307
Zr | H2BDC | DCTFA | 1546 |  | 0.46 | 200 | 10 | 100 | 1000 | 104.89 | 7.6 | 298 | As | 45.228
Zr | H2BDC | DCTFA | 1546 |  | 0.46 | 200 | 10 | 100 | 1000 | 149.92 | 7.6 | 298 | As | 47.748
Zr | H2BDC | DCTFA | 1546 |  | 0.46 | 200 | 10 | 100 | 1000 | 179.71 | 7.6 | 298 | As | 48.588
Zr | H2BDC | DCTFA | 1690 | 1.67 | 0.52 | 200 | 10 | 100 | 1000 | 180 | 2 | 298 | As | 75.951
Zr | H2BDC | DCTFA | 1690 | 1.67 | 0.52 | 200 | 10 | 100 | 1000 | 180 | 4 | 298 | As | 66.99
Zr | H2BDC | DCTFA | 1690 | 1.67 | 0.52 | 200 | 10 | 100 | 1000 | 180 | 6 | 298 | As | 61.108
Zr | H2BDC | DCTFA | 1690 | 1.67 | 0.52 | 200 | 10 | 100 | 1000 | 180 | 8 | 298 | As | 64.87
Zr | H2BDC | DCTFA | 1690 | 1.67 | 0.52 | 200 | 10 | 100 | 1000 | 180 | 10 | 298 | As | 69.521
Zr | H2BDC | DCTFA | 1690 | 1.67 | 0.52 | 200 | 10 | 10.208 | 1000 | 180 | 7.6 | 298 | As | 9.7733
Zr | H2BDC | DCTFA | 1690 | 1.67 | 0.52 | 200 | 10 | 50.189 | 1000 | 180 | 7.6 | 298 | As | 46.059
Zr | H2BDC | DCTFA | 1690 | 1.67 | 0.52 | 200 | 10 | 100.38 | 1000 | 180 | 7.6 | 298 | As | 88.528
Zr | H2BDC | DCTFA | 1690 | 1.67 | 0.52 | 200 | 10 | 180.34 | 1000 | 180 | 7.6 | 298 | As | 151.2
Zr | H2BDC | DCTFA | 1690 | 1.67 | 0.52 | 200 | 10 | 220.04 | 1000 | 180 | 7.6 | 298 | As | 165.41
Zr | H2BDC | DCTFA | 1690 | 1.67 | 0.52 | 200 | 10 | 300 | 1000 | 180 | 7.6 | 298 | As | 174.84
Zr | H2BDC | DCTFA | 1690 | 1.67 | 0.52 | 200 | 10 | 100 | 1000 | 180 | 7.6 | 298 | As | 59.037
Zr | H2BDC | DCTFA | 1690 | 1.67 | 0.52 | 200 | 10 | 100 | 1000 | 180 | 7.6 | 307.96 | As | 62.137
Zr | H2BDC | DCTFA | 1690 | 1.67 | 0.52 | 200 | 10 | 100 | 1000 | 180 | 7.6 | 317.99 | As | 67.574
Zr | H2BDC | DCTFA | 1690 | 1.67 | 0.52 | 200 | 10 | 100 | 1000 | 180 | 7.6 | 327.98 | As | 70.27
Zr | H2BDC | DCTFA | 1690 | 1.67 | 0.52 | 200 | 10 | 100 | 1000 | 1.6073 | 7.6 | 298 | As | 16.943
Zr | H2BDC | DCTFA | 1690 | 1.67 | 0.52 | 200 | 10 | 100 | 1000 | 9.9542 | 7.6 | 298 | As | 29.125
Zr | H2BDC | DCTFA | 1690 | 1.67 | 0.52 | 200 | 10 | 100 | 1000 | 30.084 | 7.6 | 298 | As | 43.967
Zr | H2BDC | DCTFA | 1690 | 1.67 | 0.52 | 200 | 10 | 100 | 1000 | 59.886 | 7.6 | 298 | As | 50.618
Zr | H2BDC | DCTFA | 1690 | 1.67 | 0.52 | 200 | 10 | 100 | 1000 | 104.92 | 7.6 | 298 | As | 53.139
Zr | H2BDC | DCTFA | 1690 | 1.67 | 0.52 | 200 | 10 | 100 | 1000 | 149.78 | 7.6 | 298 | As | 57.55
Zr | H2BDC | DCTFA | 1690 | 1.67 | 0.52 | 200 | 10 | 100 | 1000 | 179.74 | 7.6 | 298 | As | 58.39
Zr | H2BDC | UnMod | 1165 |  | 0.49 | 150 | 20 |  | 1000 | 1440 | 9.2 | 298 | As | 21.639
Zr | H2BDC | UnMod | 1165 |  | 0.49 | 150 | 20 |  | 1000 | 1440 | 9.2 | 298 | As | 35.411
Zr | H2BDC | UnMod | 1165 |  | 0.49 | 150 | 20 |  | 1000 | 1440 | 9.2 | 298 | As | 54.93
Zr | H2BDC | UnMod | 1165 |  | 0.49 | 150 | 20 |  | 1000 | 1440 | 9.2 | 298 | As | 68.038
Zr | H2BDC | UnMod | 1165 |  | 0.49 | 150 | 20 |  | 1000 | 1440 | 9.2 | 298 | As | 68.295
Zr | H2BDC | UnMod | 1165 |  | 0.49 | 150 | 20 |  | 1000 | 1440 | 9.2 | 308 | As | 18.586
Zr | H2BDC | UnMod | 1165 |  | 0.49 | 150 | 20 |  | 1000 | 1440 | 9.2 | 308 | As | 32.71
Zr | H2BDC | UnMod | 1165 |  | 0.49 | 150 | 20 |  | 1000 | 1440 | 9.2 | 308 | As | 41.155
Zr | H2BDC | UnMod | 1165 |  | 0.49 | 150 | 20 |  | 1000 | 1440 | 9.2 | 308 | As | 44.342
Zr | H2BDC | UnMod | 1165 |  | 0.49 | 150 | 20 |  | 1000 | 1440 | 9.2 | 308 | As | 48.588
Zr | H2BDC | UnMod | 1165 |  | 0.49 | 150 | 20 |  | 1000 | 1440 | 9.2 | 308 | As | 48.855
Zr | H2BDC | UnMod | 1165 |  | 0.49 | 150 | 20 |  | 1000 | 1440 | 9.2 | 318 | As | 15.46
Zr | H2BDC | UnMod | 1165 |  | 0.49 | 150 | 20 |  | 1000 | 1440 | 9.2 | 318 | As | 31.004
Zr | H2BDC | UnMod | 1165 |  | 0.49 | 150 | 20 |  | 1000 | 1440 | 9.2 | 318 | As | 40.861
Zr | H2BDC | UnMod | 1165 |  | 0.49 | 150 | 20 |  | 1000 | 1440 | 9.2 | 318 | As | 41.272
Zr | H2BDC | UnMod | 1165 |  | 0.49 | 150 | 20 |  | 1000 | 1440 | 9.2 | 318 | As | 41.748
Zr | H2BDC | UnMod | 1165 |  | 0.49 | 400 | 500 | 90 | 1000 | 1.9102 | 9.2 | 298 | As | 23.096
Zr | H2BDC | UnMod | 1165 |  | 0.49 | 400 | 500 | 90 | 1000 | 5.7977 | 9.2 | 298 | As | 45.3
Zr | H2BDC | UnMod | 1165 |  | 0.49 | 400 | 500 | 90 | 1000 | 7.8501 | 9.2 | 298 | As | 65.495
Zr | H2BDC | UnMod | 1165 |  | 0.49 | 400 | 500 | 90 | 1000 | 20.095 | 9.2 | 298 | As | 72.301
Zr | H2BDC | UnMod | 1165 |  | 0.49 | 400 | 500 | 90 | 1000 | 59.922 | 9.2 | 298 | As | 73.305
Zr | H2BDC | UnMod | 1165 |  | 0.49 | 400 | 500 | 90 | 1000 | 119.97 | 9.2 | 298 | As | 72.524
Zr | H2BDC | UnMod | 1165 |  | 0.49 | 150 | 50 | 100 | 1000 | 1440 | 1 | 298 | As | 69.347
Zr | NH2-BDC | UnMod | 113.4 |  | 0.33 | 150 | 20 | 100 | 1000 | 1440 | 9.2 | 298 | As | 20.5
Zr | NH2-BDC | UnMod |  |  | 0.33 | 150 | 20 | 100 | 1000 | 1440 | 9.2 | 298 | As | 38.5
Zr | NH2-BDC | UnMod |  |  | 0.33 | 150 | 20 | 100 | 1000 | 1440 | 9.2 | 298 | As | 54.053
Zr | NH2-BDC | UnMod |  |  | 0.33 | 150 | 20 | 100 | 1000 | 1440 | 9.2 | 298 | As | 71.026
Zr | NH2-BDC | UnMod |  |  | 0.33 | 150 | 20 | 100 | 1000 | 1440 | 9.2 | 298 | As | 71.263
Zr | NH2-BDC | UnMod |  |  | 0.33 | 150 | 20 | 100 | 1000 | 1440 | 9.2 | 308 | As | 17.658
Zr | NH2-BDC | UnMod |  |  | 0.33 | 150 | 20 | 100 | 1000 | 1440 | 9.2 | 308 | As | 32.5
Zr | NH2-BDC | UnMod |  |  | 0.33 | 150 | 20 | 100 | 1000 | 1440 | 9.2 | 308 | As | 45.526
Zr | NH2-BDC | UnMod |  |  | 0.33 | 150 | 20 | 100 | 1000 | 1440 | 9.2 | 308 | As | 47.184
Zr | NH2-BDC | UnMod |  |  | 0.33 | 150 | 20 | 100 | 1000 | 1440 | 9.2 | 308 | As | 47.184
Zr | NH2-BDC | UnMod |  |  | 0.33 | 150 | 20 | 100 | 1000 | 1440 | 9.2 | 318 | As | 14.579
Zr | NH2-BDC | UnMod |  |  | 0.33 | 150 | 20 | 100 | 1000 | 1440 | 9.2 | 318 | As | 31
Zr | NH2-BDC | UnMod |  |  | 0.33 | 150 | 20 | 100 | 1000 | 1440 | 9.2 | 318 | As | 41.184
Zr | NH2-BDC | UnMod |  |  | 0.33 | 150 | 20 | 100 | 1000 | 1440 | 9.2 | 318 | As | 40.395
Zr | NH2-BDC | UnMod |  |  | 0.33 | 150 | 20 | 100 | 1000 | 1440 | 9.2 | 318 | As | 40.316
Zr | NH2-BDC | UnMod |  |  | 0.33 | 150 | 50 | 100 | 1000 | 1440 | 1 | 298 | As | 48.885
Zr | NH2-BDC | UnMod |  |  | 0.33 | 150 | 50 | 100 | 1000 | 1440 | 3 | 298 | As | 24.629
Zr | NH2-BDC | UnMod |  |  | 0.33 | 150 | 50 | 100 | 1000 | 1440 | 5 | 298 | As | 39.202
Zr | NH2-BDC | UnMod |  |  | 0.33 | 150 | 50 | 100 | 1000 | 1440 | 7 | 298 | As | 28.351
Zr | NH2-BDC | UnMod |  |  | 0.33 | 150 | 50 | 100 | 1000 | 1440 | 9 | 298 | As | 47.463
Zr | NH2-BDC | UnMod |  |  | 0.33 | 150 | 50 | 100 | 1000 | 1440 | 11 | 298 | As | 50.616
Zr | NH2-BDC | UnMod |  |  | 0.33 | 150 | 50 | 100 | 1000 | 1440 | 13 | 298 | As | 10.442
Zr | H3BTC | UnMod | 922.1 | 6.46 | 0.46 | 250 | 30 | 500 | 333 | 0.77877 | 7 | 298 | As | 40.196
Zr | H3BTC | UnMod | 922.1 | 6.46 | 0.46 | 250 | 30 | 500 | 333 | 9.6504 | 7 | 298 | As | 58.583
Zr | H3BTC | UnMod | 922.1 | 6.46 | 0.46 | 250 | 30 | 500 | 333 | 29.494 | 7 | 298 | As | 65.872
Zr | H3BTC | UnMod | 922.1 | 6.46 | 0.46 | 250 | 30 | 500 | 333 | 49.653 | 7 | 298 | As | 82.136
Zr | H3BTC | UnMod | 922.1 | 6.46 | 0.46 | 250 | 30 | 500 | 333 | 119.54 | 7 | 298 | As | 85.64
Zr | H3BTC | UnMod | 922.1 | 6.46 | 0.46 | 250 | 30 | 500 | 333 | 179.95 | 7 | 298 | As | 86.569
Zr | H3BTC | UnMod | 922.1 | 6.46 | 0.46 | 250 | 30 | 500 | 333 | 300.18 | 7 | 298 | As | 85.861
Zr | H3BTC | UnMod | 922.1 | 6.46 | 0.46 | 250 | 30 |  | 333 | 720 | 8.32 | 298 | As | 14.98
Zr | H3BTC | UnMod | 922.1 | 6.46 | 0.46 | 250 | 30 |  | 333 | 720 | 8.32 | 298 | As | 30.549
Zr | H3BTC | UnMod | 922.1 | 6.46 | 0.46 | 250 | 30 |  | 333 | 720 | 8.32 | 298 | As | 59.892
Zr | H3BTC | UnMod | 922.1 | 6.46 | 0.46 | 250 | 30 |  | 333 | 720 | 8.32 | 298 | As | 90.132
Zr | H3BTC | UnMod | 922.1 | 6.46 | 0.46 | 250 | 30 |  | 333 | 720 | 8.32 | 298 | As | 102.78
Zr | H3BTC | UnMod | 922.1 | 6.46 | 0.46 | 250 | 30 |  | 333 | 720 | 8.32 | 298 | As | 112.12
Zr | H3BTC | UnMod | 922.1 | 6.46 | 0.46 | 250 | 30 |  | 333 | 720 | 8.32 | 298 | As | 110.39
Zr | H3BTC | UnMod | 922.1 | 6.46 | 0.46 | 250 | 30 | 125 | 333 | 720 | 8.32 | 298 | As | 111.39
Zr | H3BTC | LAM |  |  |  | 250 | 30 | 500 | 333 | 1.0761 | 7 | 298 | As | 33.786
Zr | H3BTC | LAM |  |  |  | 250 | 30 | 500 | 333 | 4.1583 | 7 | 298 | As | 59.004
Zr | H3BTC | LAM |  |  |  | 250 | 30 | 500 | 333 | 10.013 | 7 | 298 | As | 106.02
Zr | H3BTC | LAM |  |  |  | 250 | 30 | 500 | 333 | 29.915 | 7 | 298 | As | 161.17
Zr | H3BTC | LAM |  |  |  | 250 | 30 | 500 | 333 | 49.811 | 7 | 298 | As | 211.2
Zr | H3BTC | LAM |  |  |  | 250 | 30 | 500 | 333 | 80.041 | 7 | 298 | As | 228.33
Zr | H3BTC | LAM |  |  |  | 250 | 30 | 500 | 333 | 180.15 | 7 | 298 | As | 245.97
Zr | H3BTC | LAM |  |  |  | 250 | 30 | 500 | 333 | 300.08 | 7 | 298 | As | 254.24
Zr | H3BTC | LAM |  |  |  | 250 | 30 |  | 333 | 720 | 8.32 | 298 | As | 60.19
Zr | H3BTC | LAM |  |  |  | 250 | 30 |  | 333 | 720 | 8.32 | 298 | As | 122.77
Zr | H3BTC | LAM |  |  |  | 250 | 30 |  | 333 | 720 | 8.32 | 298 | As | 175.17
Zr | H3BTC | LAM |  |  |  | 250 | 30 |  | 333 | 720 | 8.32 | 298 | As | 198.58
Zr | H3BTC | LAM |  |  |  | 250 | 30 |  | 333 | 720 | 8.32 | 298 | As | 217.47
Zr | H3BTC | LAM |  |  |  | 250 | 30 |  | 333 | 720 | 8.32 | 298 | As | 216.01
Zr | H3BTC | LAM |  |  |  | 250 | 30 |  | 333 | 720 | 8.32 | 298 | As | 217.98
Ce | H2BDC | UnMod | 965.29 | 16.52 | 0.4 | 160 | 200 | 50 | 500 | 0.516132 | 7 | 298 | As | 19.38
Ce | H2BDC | UnMod | 965.29 | 16.52 | 0.4 | 160 | 200 | 50 | 500 | 17.0322 | 7 | 298 | As | 57.548
Ce | H2BDC | UnMod | 965.29 | 16.52 | 0.4 | 160 | 200 | 50 | 500 | 29.9352 | 7 | 298 | As | 66.765
Ce | H2BDC | UnMod | 965.29 | 16.52 | 0.4 | 160 | 200 | 50 | 500 | 59.871 | 7 | 298 | As | 73.619
Ce | H2BDC | UnMod | 965.29 | 16.52 | 0.4 | 160 | 200 | 50 | 500 | 119.742 | 7 | 298 | As | 77.4
Ce | H2BDC | UnMod | 965.29 | 16.52 | 0.4 | 160 | 200 | 50 | 500 | 239.484 | 7 | 298 | As | 79.645
Ce | H2BDC | UnMod | 965.29 | 16.52 | 0.4 | 160 | 200 | 50 | 500 | 481.032 | 7 | 298 | As | 81.773
Ce | H2BDC | UnMod | 965.29 | 16.52 | 0.4 | 160 | 20 |  | 500 | 480 | 7 | 298 | As | 18.843
Ce | H2BDC | UnMod | 965.29 | 16.52 | 0.4 | 160 | 20 |  | 500 | 480 | 7 | 298 | As | 38.952
Ce | H2BDC | UnMod | 965.29 | 16.52 | 0.4 | 160 | 20 |  | 500 | 480 | 7 | 298 | As | 83.675
Ce | H2BDC | UnMod | 965.29 | 16.52 | 0.4 | 160 | 20 |  | 500 | 480 | 7 | 298 | As | 140.69
Ce | H2BDC | UnMod | 965.29 | 16.52 | 0.4 | 160 | 20 |  | 500 | 480 | 7 | 298 | As | 187.37
Ce | H2BDC | UnMod | 965.29 | 16.52 | 0.4 | 160 | 20 |  | 500 | 480 | 7 | 298 | As | 309.75
Ce | H3BTC | UnMod | 335.12 | 34.7 | 0.29 | 160 | 200 | 50 | 500 | 16.0002 | 7 | 298 | As | 55.303
Ce | H3BTC | UnMod | 335.12 | 34.7 | 0.29 | 160 | 200 | 50 | 500 | 29.9352 | 7 | 298 | As | 62.157
Ce | H3BTC | UnMod | 335.12 | 34.7 | 0.29 | 160 | 200 | 50 | 500 | 59.871 | 7 | 298 | As | 69.247
Ce | H3BTC | UnMod | 335.12 | 34.7 | 0.29 | 160 | 200 | 50 | 500 | 120.258 | 7 | 298 | As | 71.137
Ce | H3BTC | UnMod | 335.12 | 34.7 | 0.29 | 160 | 200 | 50 | 500 | 240 | 7 | 298 | As | 73.973
Ce | H3BTC | UnMod | 335.12 | 34.7 | 0.29 | 160 | 200 | 50 | 500 | 359.742 | 7 | 298 | As | 76.1
Ce | H3BTC | UnMod | 335.12 | 34.7 | 0.29 | 160 | 200 | 50 | 500 | 480 | 7 | 298 | As | 76.809
Ce | H3BTC | UnMod | 335.12 | 34.7 | 0.29 | 160 | 20 |  | 500 | 480 | 7 | 298 | As | 38.953
Ce | H3BTC | UnMod | 335.12 | 34.7 | 0.29 | 160 | 20 |  | 500 | 480 | 7 | 298 | As | 55.777
Ce | H3BTC | UnMod | 335.12 | 34.7 | 0.29 | 160 | 20 |  | 500 | 480 | 7 | 298 | As | 78.747
Ce | H3BTC | UnMod | 335.12 | 34.7 | 0.29 | 160 | 20 |  | 500 | 480 | 7 | 298 | As | 132.07
Ce | H3BTC | UnMod | 335.12 | 34.7 | 0.29 | 160 | 20 |  | 500 | 480 | 7 | 298 | As | 184.57
Ce | H3BTC | UnMod | 335.12 | 34.7 | 0.29 | 160 | 20 |  | 500 | 480 | 7 | 298 | As | 193.12
Ce | H3BTC | UnMod | 335.12 | 34.7 | 0.29 | 160 | 20 |  | 500 | 480 | 7 | 298 | As | 200.2
Co | H3LBip | UnMod | 1.18 | 1.2 | 0.001 | 150 | 50 | 15 | 2000 | 9.7894 | 7 | 298 | As | 3.4023
Co | H3LBip | UnMod | 1.18 | 1.2 | 0.001 | 150 | 50 | 15 | 2000 | 19.637 | 7 | 298 | As | 3.6809
Co | H3LBip | UnMod | 1.18 | 1.2 | 0.001 | 150 | 50 | 15 | 2000 | 27.887 | 7 | 298 | As | 4.3191
Co | H3LBip | UnMod | 1.18 | 1.2 | 0.001 | 150 | 50 | 15 | 2000 | 59.095 | 7 | 298 | As | 4.6499
Co | H3LBip | UnMod | 1.18 | 1.2 | 0.001 | 150 | 50 | 15 | 2000 | 117.01 | 7 | 298 | As | 5.7698
Co | H3LBip | UnMod | 1.18 | 1.2 | 0.001 | 150 | 50 | 15 | 2000 | 176.38 | 7 | 298 | As | 6.8375
Co | H3LBip | UnMod | 1.18 | 1.2 | 0.001 | 150 | 50 | 15 | 2000 | 236.15 | 7 | 298 | As | 7.0754
Co | H3LBip | UnMod | 1.18 | 1.2 | 0.001 | 150 | 50 | 15 | 2000 | 297.38 | 7 | 298 | As | 7.2205
Co | H3LBip | UnMod | 1.18 | 1.2 | 0.001 | 150 | 50 | 15 | 2000 | 598.12 | 7 | 298 | As | 7.3772
Co | H3LBip | UnMod | 1.18 | 1.2 | 0.001 | 150 | 50 | 15 | 2000 | 1437.8 | 7 | 298 | As | 7.412
Co | H3LBip | UnMod | 1.18 | 1.2 | 0.001 | 150 | 50 | 15 | 2000 | 9.7121 | 7 | 308 | As | 3.5648
Co | H3LBip | UnMod | 1.18 | 1.2 | 0.001 | 150 | 50 | 15 | 2000 | 22.215 | 7 | 308 | As | 4.2553
Co | H3LBip | UnMod | 1.18 | 1.2 | 0.001 | 150 | 50 | 15 | 2000 | 28.99 | 7 | 308 | As | 4.9981
Co | H3LBip | UnMod | 1.18 | 1.2 | 0.001 | 150 | 50 | 15 | 2000 | 58.626 | 7 | 308 | As | 5.6364
Co | H3LBip | UnMod | 1.18 | 1.2 | 0.001 | 150 | 50 | 15 | 2000 | 118.16 | 7 | 308 | As | 6.3501
Co | H3LBip | UnMod | 1.18 | 1.2 | 0.001 | 150 | 50 | 15 | 2000 | 176.31 | 7 | 308 | As | 7.0058
Co | H3LBip | UnMod | 1.18 | 1.2 | 0.001 | 150 | 50 | 15 | 2000 | 236.1 | 7 | 308 | As | 7.1857
Co | H3LBip | UnMod | 1.18 | 1.2 | 0.001 | 150 | 50 | 15 | 2000 | 478.37 | 7 | 308 | As | 7.3656
Co | H3LBip | UnMod | 1.18 | 1.2 | 0.001 | 150 | 50 | 15 | 2000 | 1077.1 | 7 | 308 | As | 7.3946
Co | H3LBip | UnMod | 1.18 | 1.2 | 0.001 | 150 | 50 | 15 | 2000 | 1437.8 | 7 | 308 | As | 7.412
Co | H3LBip | UnMod | 1.18 | 1.2 | 0.001 | 150 | 50 | 15 | 2000 | 8.1789 | 7 | 318 | As | 3.7911
Co | H3LBip | UnMod | 1.18 | 1.2 | 0.001 | 150 | 50 | 15 | 2000 | 20.434 | 7 | 318 | As | 5.0039
Co | H3LBip | UnMod | 1.18 | 1.2 | 0.001 | 150 | 50 | 15 | 2000 | 30.005 | 7 | 318 | As | 5.8627
Co | H3LBip | UnMod | 1.18 | 1.2 | 0.001 | 150 | 50 | 15 | 2000 | 58.185 | 7 | 318 | As | 6.5648
Co | H3LBip | UnMod | 1.18 | 1.2 | 0.001 | 150 | 50 | 15 | 2000 | 116.4 | 7 | 318 | As | 7.0696
Co | H3LBip | UnMod | 1.18 | 1.2 | 0.001 | 150 | 50 | 15 | 2000 | 237.5 | 7 | 318 | As | 7.2437
Co | H3LBip | UnMod | 1.18 | 1.2 | 0.001 | 150 | 50 | 15 | 2000 | 355.79 | 7 | 318 | As | 7.3133
Co | H3LBip | UnMod | 1.18 | 1.2 | 0.001 | 150 | 50 | 15 | 2000 | 719.3 | 7 | 318 | As | 7.3946
Co | H3LBip | UnMod | 1.18 | 1.2 | 0.001 | 150 | 50 | 15 | 2000 | 1437.8 | 7 | 318 | As | 7.4062
Co | H3LBip | UnMod | 1.18 | 1.2 | 0.001 | 150 | 50 |  | 2000 | 1440 | 7 | 298 | As | 9.8845
Co | H3LBip | UnMod | 1.18 | 1.2 | 0.001 | 150 | 50 |  | 2000 | 1440 | 7 | 298 | As | 14.891
Co | H3LBip | UnMod | 1.18 | 1.2 | 0.001 | 150 | 50 |  | 2000 | 1440 | 7 | 298 | As | 19.897
Co | H3LBip | UnMod | 1.18 | 1.2 | 0.001 | 150 | 50 |  | 2000 | 1440 | 7 | 298 | As | 24.775
Co | H3LBip | UnMod | 1.18 | 1.2 | 0.001 | 150 | 50 |  | 2000 | 1440 | 7 | 298 | As | 49.166
Co | H3LBip | UnMod | 1.18 | 1.2 | 0.001 | 150 | 50 |  | 2000 | 1440 | 7 | 298 | As | 58.665
Co | H3LBip | UnMod | 1.18 | 1.2 | 0.001 | 150 | 50 |  | 2000 | 1440 | 7 | 298 | As | 71.759
Co | H3LBip | UnMod | 1.18 | 1.2 | 0.001 | 150 | 50 |  | 2000 | 1440 | 7 | 298 | As | 80.873
Co | H3LBip | UnMod | 1.18 | 1.2 | 0.001 | 150 | 50 |  | 2000 | 1440 | 7 | 298 | As | 88.19
Co | H3LBip | UnMod | 1.18 | 1.2 | 0.001 | 150 | 50 |  | 2000 | 1440 | 7 | 308 | As | 0.89859
Co | H3LBip | UnMod | 1.18 | 1.2 | 0.001 | 150 | 50 |  | 2000 | 1440 | 7 | 308 | As | 14.891
Co | H3LBip | UnMod | 1.18 | 1.2 | 0.001 | 150 | 50 |  | 2000 | 1440 | 7 | 308 | As | 29.91
Co | H3LBip | UnMod | 1.18 | 1.2 | 0.001 | 150 | 50 |  | 2000 | 1440 | 7 | 308 | As | 49.422
Co | H3LBip | UnMod | 1.18 | 1.2 | 0.001 | 150 | 50 |  | 2000 | 1440 | 7 | 308 | As | 58.922
Co | H3LBip | UnMod | 1.18 | 1.2 | 0.001 | 150 | 50 |  | 2000 | 1440 | 7 | 308 | As | 72.914
Co | H3LBip | UnMod | 1.18 | 1.2 | 0.001 | 150 | 50 |  | 2000 | 1440 | 7 | 308 | As | 84.852
Co | H3LBip | UnMod | 1.18 | 1.2 | 0.001 | 150 | 50 |  | 2000 | 1440 | 7 | 308 | As | 92.683
Co | H3LBip | UnMod | 1.18 | 1.2 | 0.001 | 150 | 50 |  | 2000 | 1440 | 7 | 318 | As | 1.9255
Co | H3LBip | UnMod | 1.18 | 1.2 | 0.001 | 150 | 50 |  | 2000 | 1440 | 7 | 318 | As | 7.0603
Co | H3LBip | UnMod | 1.18 | 1.2 | 0.001 | 150 | 50 |  | 2000 | 1440 | 7 | 318 | As | 39.666
Co | H3LBip | UnMod | 1.18 | 1.2 | 0.001 | 150 | 50 |  | 2000 | 1440 | 7 | 318 | As | 49.551
Co | H3LBip | UnMod | 1.18 | 1.2 | 0.001 | 150 | 50 |  | 2000 | 1440 | 7 | 318 | As | 59.178
Co | H3LBip | UnMod | 1.18 | 1.2 | 0.001 | 150 | 50 |  | 2000 | 1440 | 7 | 318 | As | 73.299
Co | H3LBip | UnMod | 1.18 | 1.2 | 0.001 | 150 | 50 |  | 2000 | 1440 | 7 | 318 | As | 87.933
Co | H3LBip | UnMod | 1.18 | 1.2 | 0.001 | 150 | 50 |  | 2000 | 1440 | 7 | 318 | As | 96.149
Zn | Hmim | UnMod | 1063.5 | 1.2 | 0.57 | 170 | 500 | 20 | 200 | 26.054 | 7 | 298 | As | 19.724
Zn | Hmim | UnMod | 1063.5 | 1.2 | 0.57 | 170 | 500 | 20 | 200 | 34.713 | 7 | 298 | As | 27.597
Zn | Hmim | UnMod | 1063.5 | 1.2 | 0.57 | 170 | 500 | 20 | 200 | 47.209 | 7 | 298 | As | 33.279
Zn | Hmim | UnMod | 1063.5 | 1.2 | 0.57 | 170 | 500 | 20 | 200 | 124.19 | 7 | 298 | As | 42.37
Zn | Hmim | UnMod | 1063.5 | 1.2 | 0.57 | 170 | 500 | 20 | 200 | 196.86 | 7 | 298 | As | 47.646
Zn | Hmim | UnMod | 1063.5 | 1.2 | 0.57 | 170 | 500 | 20 | 200 | 401.79 | 7 | 298 | As | 50.731
Zn | Hmim | UnMod | 1063.5 | 1.2 | 0.57 | 170 | 500 | 20 | 200 | 550.48 | 7 | 298 | As | 53.247
Zn | Hmim | UnMod | 1063.5 | 1.2 | 0.57 | 170 | 500 | 20 | 200 | 767.19 | 7 | 298 | As | 53.003
Zn | Hmim | UnMod | 1063.5 | 1.2 | 0.57 | 170 | 500 | 20 | 200 | 943.78 | 7 | 298 | As | 53.084
Zn | Hmim | UnMod | 1063.5 | 1.2 | 0.57 | 170 | 500 | 20 | 200 | 1738.5 | 7 | 298 | As | 53.653
Zn | Hmim | UnMod | 1063.5 | 1.2 | 0.57 | 170 | 500 | 20 | 200 | 500 | 3.9787 | 298 | As | 12.605
Zn | Hmim | UnMod | 1063.5 | 1.2 | 0.57 | 170 | 500 | 20 | 200 | 500 | 5.2964 | 298 | As | 24.706
Zn | Hmim | UnMod | 1063.5 | 1.2 | 0.57 | 170 | 500 | 20 | 200 | 500 | 6.0512 | 298 | As | 36.134
Zn | Hmim | UnMod | 1063.5 | 1.2 | 0.57 | 170 | 500 | 20 | 200 | 500 | 7.0362 | 298 | As | 50.756
Zn | Hmim | UnMod | 1063.5 | 1.2 | 0.57 | 170 | 500 | 20 | 200 | 500 | 8.0341 | 298 | As | 45.63
Zn | Hmim | UnMod | 1063.5 | 1.2 | 0.57 | 170 | 500 | 20 | 200 | 500 | 9.3262 | 298 | As | 15.966
Zn | Hmim | UnMod | 1063.5 | 1.2 | 0.57 | 170 | 500 | 20 | 200 | 500 | 10.58 | 298 | As | 1.1765
Zn | Hmim | UnMod | 587 |  | 0.38 | 200 | 47.37 | 5 | 40 | 1440 | 7 | 298 | As | 50.5
Zn | Hmim | UnMod | 1258 |  | 0.64 | 200 | 47.37 | 5 | 40 | 1440 | 7 | 298 | As | 72.33
Zn | Hmim | CTAB | 876 | 1.13 | 0.67 | 200 | 47.37 | 5 | 40 | 1440 | 7 | 298 | As | 72.67
Zn | Hmim | CTAB | 1021 | 1.28 | 0.72 | 200 | 47.37 | 5 | 40 | 1440 | 7 | 298 | As | 74.08
Zn | Hmim | CTAB | 1167 | 1.43 | 1.03 | 200 | 47.37 | 5 | 40 | 1440 | 7 | 298 | As | 90.92
Y | H3BTC | UnMod | 919.49 | 2.7 | 0.38 | 200 | 20 | 50 | 500 | 1440 | 2.8452 | 298 | As | 16.375
Y | H3BTC | UnMod | 919.49 | 2.7 | 0.38 | 200 | 20 | 50 | 500 | 1440 | 3.6966 | 298 | As | 18.447
Y | H3BTC | UnMod | 919.49 | 2.7 | 0.38 | 200 | 20 | 50 | 500 | 1440 | 4.8464 | 298 | As | 28.026
Y | H3BTC | UnMod | 919.49 | 2.7 | 0.38 | 200 | 20 | 50 | 500 | 1440 | 6.6376 | 298 | As | 49.515
Y | H3BTC | UnMod | 919.49 | 2.7 | 0.38 | 200 | 20 | 50 | 500 | 1440 | 7.9533 | 298 | As | 62.46
Y | H3BTC | UnMod | 919.49 | 2.7 | 0.38 | 200 | 20 | 50 | 500 | 1440 | 9.6339 | 298 | As | 76.44
Y | H3BTC | UnMod | 919.49 | 2.7 | 0.38 | 200 | 20 | 50 | 500 | 1440 | 9.9877 | 298 | As | 76.57
Y | H3BTC | UnMod | 919.49 | 2.7 | 0.38 | 200 | 20 | 50 | 500 | 1440 | 10.496 | 298 | As | 76.958
Y | H3BTC | UnMod | 919.49 | 2.7 | 0.38 | 200 | 20 | 50 | 500 | 1440 | 10.994 | 298 | As | 73.333
Y | H3BTC | UnMod | 919.49 | 2.7 | 0.38 | 200 | 20 | 50 | 500 | 1440 | 11.491 | 298 | As | 69.32
Y | H3BTC | UnMod | 919.49 | 2.7 | 0.38 | 200 | 20 | 50 | 500 | 1440 | 12.166 | 298 | As | 37.476
Y | H3BTC | UnMod | 919.49 | 2.7 | 0.38 | 200 | 200 | 50 | 500 | 2 | 10 | 298 | As | 5.4698
Y | H3BTC | UnMod | 919.49 | 2.7 | 0.38 | 200 | 200 | 50 | 500 | 12.934 | 10 | 298 | As | 22.44
Y | H3BTC | UnMod | 919.49 | 2.7 | 0.38 | 200 | 200 | 50 | 500 | 28.024 | 10 | 298 | As | 37.167
Y | H3BTC | UnMod | 919.49 | 2.7 | 0.38 | 200 | 200 | 50 | 500 | 58.204 | 10 | 298 | As | 56.662
Y | H3BTC | UnMod | 919.49 | 2.7 | 0.38 | 200 | 200 | 50 | 500 | 118.56 | 10 | 298 | As | 70.827
Y | H3BTC | UnMod | 919.49 | 2.7 | 0.38 | 200 | 200 | 50 | 500 | 239.28 | 10 | 298 | As | 78.401
Y | H3BTC | UnMod | 919.49 | 2.7 | 0.38 | 200 | 200 | 50 | 500 | 419.28 | 10 | 298 | As | 80.785
Y | H3BTC | UnMod | 919.49 | 2.7 | 0.38 | 200 | 200 | 50 | 500 | 718.92 | 10 | 298 | As | 81.627
Y | H3BTC | UnMod | 919.49 | 2.7 | 0.38 | 200 | 200 | 50 | 500 | 1078.9 | 10 | 298 | As | 81.487
Y | H3BTC | UnMod | 919.49 | 2.7 | 0.38 | 200 | 20 | 20 | 500 | 1440 | 10 | 298 | As | 33.673
Y | H3BTC | UnMod | 919.49 | 2.7 | 0.38 | 200 | 20 |  | 500 | 1440 | 10 | 298 | As | 78.49
Y | H3BTC | UnMod | 919.49 | 2.7 | 0.38 | 200 | 20 |  | 500 | 1440 | 10 | 298 | As | 132.12
Y | H3BTC | UnMod | 919.49 | 2.7 | 0.38 | 200 | 20 |  | 500 | 1440 | 10 | 298 | As | 157.35
Y | H3BTC | UnMod | 919.49 | 2.7 | 0.38 | 200 | 20 |  | 500 | 1440 | 10 | 298 | As | 165.67
Y | H3BTC | AceM | 980.33 | 40 | 0.62 | 200 | 20 | 50 | 500 | 1440 | 2.8452 | 298 | As | 20.518
Y | H3BTC | AceM | 980.33 | 40 | 0.62 | 200 | 20 | 50 | 500 | 1440 | 3.6855 | 298 | As | 27.508
Y | H3BTC | AceM | 980.33 | 40 | 0.62 | 200 | 20 | 50 | 500 | 1440 | 4.8354 | 298 | As | 35.275
Y | H3BTC | AceM | 980.33 | 40 | 0.62 | 200 | 20 | 50 | 500 | 1440 | 6.6376 | 298 | As | 53.01
Y | H3BTC | AceM | 980.33 | 40 | 0.62 | 200 | 20 | 50 | 500 | 1440 | 7.9423 | 298 | As | 72.945
Y | H3BTC | AceM | 980.33 | 40 | 0.62 | 200 | 20 | 50 | 500 | 1440 | 9.645 | 298 | As | 92.751
Y | H3BTC | AceM | 980.33 | 40 | 0.62 | 200 | 20 | 50 | 500 | 1440 | 9.9988 | 298 | As | 98.835
Y | H3BTC | AceM | 980.33 | 40 | 0.62 | 200 | 20 | 50 | 500 | 1440 | 10.496 | 298 | As | 99.612
Y | H3BTC | AceM | 980.33 | 40 | 0.62 | 200 | 20 | 50 | 500 | 1440 | 10.994 | 298 | As | 97.411
Y | H3BTC | AceM | 980.33 | 40 | 0.62 | 200 | 20 | 50 | 500 | 1440 | 11.502 | 298 | As | 77.735
Y | H3BTC | AceM | 980.33 | 40 | 0.62 | 200 | 20 | 50 | 500 | 1440 | 12.166 | 298 | As | 48.22
Y | H3BTC | AceM | 980.33 | 40 | 0.62 | 200 | 200 | 50 | 500 | 2 | 10 | 298 | As | 11.22
Y | H3BTC | AceM | 980.33 | 40 | 0.62 | 200 | 200 | 50 | 500 | 4 | 10 | 298 | As | 34.783
Y | H3BTC | AceM | 980.33 | 40 | 0.62 | 200 | 200 | 50 | 500 | 14.012 | 10 | 298 | As | 71.388
Y | H3BTC | AceM | 980.33 | 40 | 0.62 | 200 | 200 | 50 | 500 | 28.024 | 10 | 298 | As | 90.743
Y | H3BTC | AceM | 980.33 | 40 | 0.62 | 200 | 200 | 50 | 500 | 58.204 | 10 | 298 | As | 93.408
Y | H3BTC | AceM | 980.33 | 40 | 0.62 | 200 | 200 | 50 | 500 | 118.56 | 10 | 298 | As | 94.811
Y | H3BTC | AceM | 980.33 | 40 | 0.62 | 200 | 200 | 50 | 500 | 239.28 | 10 | 298 | As | 97.055
Y | H3BTC | AceM | 980.33 | 40 | 0.62 | 200 | 200 | 50 | 500 | 419.28 | 10 | 298 | As | 96.774
Y | H3BTC | AceM | 980.33 | 40 | 0.62 | 200 | 200 | 50 | 500 | 718.92 | 10 | 298 | As | 96.213
Y | H3BTC | AceM | 980.33 | 40 | 0.62 | 200 | 200 | 50 | 500 | 1080 | 10 | 298 | As | 97.195
Y | H3BTC | AceM | 980.33 | 40 | 0.62 | 200 | 20 | 20 | 500 | 1440 | 10 | 298 | As | 39.796
Y | H3BTC | AceM | 980.33 | 40 | 0.62 | 200 | 20 |  | 500 | 1440 | 10 | 298 | As | 99.306
Y | H3BTC | AceM | 980.33 | 40 | 0.62 | 200 | 20 |  | 500 | 1440 | 10 | 298 | As | 178.65
Y | H3BTC | AceM | 980.33 | 40 | 0.62 | 200 | 20 |  | 500 | 1440 | 10 | 298 | As | 201.92
Y | H3BTC | AceM | 980.33 | 40 | 0.62 | 200 | 20 |  | 500 | 1440 | 10 | 298 | As | 210.98
Cr | H2BDC | Feo | 2270 |  | 1.04 | 30 | 10 | 10 | 10 | 1440 | 7 | 298 | As | 80
Fe | H2BDC | EtOH | 214 |  |  | 500 | 500 |  | 40 | 1440 | 6 | 298 | As | 23.417
Fe | H2BDC | EtOH | 214 |  |  | 500 | 500 |  | 40 | 1440 | 6 | 298 | As | 58.023
Fe | H2BDC | EtOH | 214 |  |  | 500 | 500 |  | 40 | 1440 | 6 | 298 | As | 111.16
Fe | H2BDC | EtOH | 214 |  |  | 500 | 500 |  | 40 | 1440 | 6 | 298 | As | 149.04
Fe | H2BDC | EtOH | 214 |  |  | 500 | 500 |  | 40 | 1440 | 6 | 298 | As | 162.5
Fe | H2BDC | EtOH | 214 |  |  | 500 | 500 |  | 40 | 1440 | 6 | 298 | As | 162.37
Fe | H2BDC | EtOH | 214 |  |  | 500 | 500 | 10 | 40 | 1440 | 6 | 298 | As | 163.67
Fe | H2BDC | EtOH | 214 |  |  | 500 | 500 | 10 | 40 | 28.8726 | 6 | 298 | As | 70.532
Fe | H2BDC | EtOH | 214 |  |  | 500 | 500 | 10 | 40 | 56.3706 | 6 | 298 | As | 96.829
Fe | H2BDC | EtOH | 214 |  |  | 500 | 500 | 10 | 40 | 119.616 | 6 | 298 | As | 113.34
Fe | H2BDC | EtOH | 214 |  |  | 500 | 500 | 10 | 40 | 239.232 | 6 | 298 | As | 144.53
Fe | H2BDC | EtOH | 214 |  |  | 500 | 500 | 10 | 40 | 598.074 | 6 | 298 | As | 170.01
Fe | H2BDC | EtOH | 214 |  |  | 500 | 500 | 10 | 40 | 720.42 | 6 | 298 | As | 174.29
Fe | H2BDC | EtOH | 214 |  |  | 500 | 500 | 10 | 40 | 1440.9 | 6 | 298 | As | 174.5
Fe | H2BDC | EtOH | 214 |  |  | 500 | 500 | 10 | 40 | 1440 | 1.9648 | 298 | As | 79.488
Fe | H2BDC | UnMod | 12.3 |  |  | 500 | 500 | 10 | 40 | 4.8592 | 6 | 298 | As | 68.766
Fe | H2BDC | UnMod | 12.3 |  |  | 500 | 500 | 10 | 40 | 10.6 | 6 | 298 | As | 77.428
Fe | H2BDC | UnMod | 12.3 |  |  | 500 | 500 | 10 | 40 | 29.575 | 6 | 298 | As | 83.99
Fe | H2BDC | UnMod | 12.3 |  |  | 500 | 500 | 10 | 40 | 60.37 | 6 | 298 | As | 84.777
Fe | H2BDC | UnMod | 12.3 |  |  | 500 | 500 | 10 | 40 | 239.3 | 6 | 298 | As | 87.402
Fe | H2BDC | UnMod | 12.3 |  |  | 500 | 500 | 10 | 40 | 478.36 | 6 | 298 | As | 91.601
Fe | H2BDC | UnMod | 12.3 |  |  | 500 | 500 | 10 | 40 | 717.46 | 6 | 298 | As | 92.913
Fe | H2BDC | UnMod | 12.3 |  |  | 500 | 500 | 10 | 40 | 1437.7 | 6 | 298 | As | 94.882
Co | TIB | UnMod | 2.39 | 2.36 |  | 170 | 200 | 5 | 200 | 28.987 | 10 | 298 | As | 8.04
Co | TIB | UnMod | 2.39 | 2.36 |  | 170 | 200 | 5 | 200 | 355.12 | 10 | 298 | As | 13.286
Co | TIB | UnMod | 2.39 | 2.36 |  | 170 | 200 | 5 | 200 | 714.62 | 10 | 298 | As | 18.683
Co | TIB | UnMod | 2.39 | 2.36 |  | 170 | 200 | 5 | 200 | 1433.9 | 10 | 298 | As | 22.646
Co | TIB | UnMod | 2.39 | 2.36 |  | 170 | 200 | 5 | 200 | 2157 | 10 | 298 | As | 23.037
Co | TIB | UnMod | 2.39 | 2.36 |  | 170 | 200 | 10 | 200 | 54.778 | 10 | 298 | As | 12.54
Co | TIB | UnMod | 2.39 | 2.36 |  | 170 | 200 | 10 | 200 | 117.59 | 10 | 298 | As | 18.59
Co | TIB | UnMod | 2.39 | 2.36 |  | 170 | 200 | 10 | 200 | 235.75 | 10 | 298 | As | 32.242
Co | TIB | UnMod | 2.39 | 2.36 |  | 170 | 200 | 10 | 200 | 717.57 | 10 | 298 | As | 39.335
Co | TIB | UnMod | 2.39 | 2.36 |  | 170 | 200 | 10 | 200 | 1436.8 | 10 | 298 | As | 42.677
Co | TIB | UnMod | 2.39 | 2.36 |  | 170 | 200 | 10 | 200 | 2156.2 | 10 | 298 | As | 43.534
Co | TIB | UnMod | 2.39 | 2.36 |  | 170 | 200 | 15 | 200 | 54.669 | 10 | 298 | As | 15.491
Co | TIB | UnMod | 2.39 | 2.36 |  | 170 | 200 | 15 | 200 | 116.98 | 10 | 298 | As | 35.05
Co | TIB | UnMod | 2.39 | 2.36 |  | 170 | 200 | 15 | 200 | 235.17 | 10 | 298 | As | 48.081
Co | TIB | UnMod | 2.39 | 2.36 |  | 170 | 200 | 15 | 200 | 713.3 | 10 | 298 | As | 54.398
Co | TIB | UnMod | 2.39 | 2.36 |  | 170 | 200 | 15 | 200 | 1432.6 | 10 | 298 | As | 56.187
Co | TIB | UnMod | 2.39 | 2.36 |  | 170 | 200 | 15 | 200 | 2155.7 | 10 | 298 | As | 56.733
Co | TIB | UnMod | 2.39 | 2.36 |  | 170 | 200 | 20 | 200 | 24.812 | 10 | 298 | As | 20.618
Co | TIB | UnMod | 2.39 | 2.36 |  | 170 | 200 | 20 | 200 | 116.34 | 10 | 298 | As | 52.441
Co | TIB | UnMod | 2.39 | 2.36 |  | 170 | 200 | 20 | 200 | 230.87 | 10 | 298 | As | 63.92
Co | TIB | UnMod | 2.39 | 2.36 |  | 170 | 200 | 20 | 200 | 720.14 | 10 | 298 | As | 69.925
Co | TIB | UnMod | 2.39 | 2.36 |  | 170 | 200 | 20 | 200 | 1432 | 10 | 298 | As | 73.578
Co | TIB | UnMod | 2.39 | 2.36 |  | 170 | 200 | 20 | 200 | 2155.1 | 10 | 298 | As | 72.571
Co | TIB | UnMod | 2.39 | 2.36 |  | 170 | 200 | 25 | 200 | 36.012 | 10 | 298 | As | 18.598
Co | TIB | UnMod | 2.39 | 2.36 |  | 170 | 200 | 25 | 200 | 119.82 | 10 | 298 | As | 58.652
Co | TIB | UnMod | 2.39 | 2.36 |  | 170 | 200 | 25 | 200 | 234.22 | 10 | 298 | As | 73.702
Co | TIB | UnMod | 2.39 | 2.36 |  | 170 | 200 | 25 | 200 | 719.77 | 10 | 298 | As | 79.863
Co | TIB | UnMod | 2.39 | 2.36 |  | 170 | 200 | 25 | 200 | 1439.2 | 10 | 298 | As | 80.254
Co | TIB | UnMod | 2.39 | 2.36 |  | 170 | 200 | 25 | 200 | 2158.6 | 10 | 298 | As | 80.335
Co | TIB | UnMod | 2.39 | 2.36 |  | 170 | 200 | 50 | 200 | 24.369 | 10 | 298 | As | 32.575
Co | TIB | UnMod | 2.39 | 2.36 |  | 170 | 200 | 50 | 200 | 122.5 | 10 | 298 | As | 86.291
Co | TIB | UnMod | 2.39 | 2.36 |  | 170 | 200 | 50 | 200 | 233.18 | 10 | 298 | As | 101.65
Co | TIB | UnMod | 2.39 | 2.36 |  | 170 | 200 | 50 | 200 | 711.04 | 10 | 298 | As | 115.27
Co | TIB | UnMod | 2.39 | 2.36 |  | 170 | 200 | 50 | 200 | 1430.4 | 10 | 298 | As | 115.81
Co | TIB | UnMod | 2.39 | 2.36 |  | 170 | 200 | 100 | 200 | 23.891 | 10 | 298 | As | 45.463
Co | TIB | UnMod | 2.39 | 2.36 |  | 170 | 200 | 100 | 200 | 114.77 | 10 | 298 | As | 94.832
Co | TIB | UnMod | 2.39 | 2.36 |  | 170 | 200 | 100 | 200 | 232.58 | 10 | 298 | As | 117.8
Co | TIB | UnMod | 2.39 | 2.36 |  | 170 | 200 | 100 | 200 | 350.92 | 10 | 298 | As | 126.64
Co | TIB | UnMod | 2.39 | 2.36 |  | 170 | 200 | 100 | 200 | 1433.5 | 10 | 298 | As | 132.43
Co | TIB | UnMod | 2.39 | 2.36 |  | 170 | 200 | 100 | 200 | 2153.1 | 10 | 298 | As | 128.47
Co | TIB | UnMod | 2.39 | 2.36 |  | 170 | 200 |  | 200 | 2880 | 10 | 298 | As | 23.79
Co | TIB | UnMod | 2.39 | 2.36 |  | 170 | 200 |  | 200 | 2880 | 10 | 298 | As | 43.634
Co | TIB | UnMod | 2.39 | 2.36 |  | 170 | 200 |  | 200 | 2880 | 10 | 298 | As | 56.395
Co | TIB | UnMod | 2.39 | 2.36 |  | 170 | 200 |  | 200 | 2880 | 10 | 298 | As | 72.934
Co | TIB | UnMod | 2.39 | 2.36 |  | 170 | 200 |  | 200 | 2880 | 10 | 298 | As | 80.972
Co | TIB | UnMod | 2.39 | 2.36 |  | 170 | 200 |  | 200 | 2880 | 10 | 298 | As | 114.55
Co | TIB | UnMod | 2.39 | 2.36 |  | 170 | 200 |  | 200 | 2880 | 10 | 298 | As | 129.45
Co | TIB | UnMod | 2.39 | 2.36 |  | 170 | 200 |  | 200 | 2880 | 10 | 303 | As | 23.317
Co | TIB | UnMod | 2.39 | 2.36 |  | 170 | 200 |  | 200 | 2880 | 10 | 298 | As | 41.903
Co | TIB | UnMod | 2.39 | 2.36 |  | 170 | 200 |  | 200 | 2880 | 10 | 298 | As | 58.441
Co | TIB | UnMod | 2.39 | 2.36 |  | 170 | 200 |  | 200 | 2880 | 10 | 298 | As | 62.387
Co | TIB | UnMod | 2.39 | 2.36 |  | 170 | 200 |  | 200 | 2880 | 10 | 298 | As | 76.879
Co | TIB | UnMod | 2.39 | 2.36 |  | 170 | 200 |  | 200 | 2880 | 10 | 298 | As | 106.68
Co | TIB | UnMod | 2.39 | 2.36 |  | 170 | 200 |  | 200 | 2880 | 10 | 298 | As | 126.14
Co | TIB | UnMod | 2.39 | 2.36 |  | 170 | 200 |  | 200 | 2880 | 10 | 308 | As | 20.956
Co | TIB | UnMod | 2.39 | 2.36 |  | 170 | 200 |  | 200 | 2880 | 10 | 298 | As | 36.236
Co | TIB | UnMod | 2.39 | 2.36 |  | 170 | 200 |  | 200 | 2880 | 10 | 298 | As | 52.145
Co | TIB | UnMod | 2.39 | 2.36 |  | 170 | 200 |  | 200 | 2880 | 10 | 298 | As | 69.631
Co | TIB | UnMod | 2.39 | 2.36 |  | 170 | 200 |  | 200 | 2880 | 10 | 298 | As | 74.203
Co | TIB | UnMod | 2.39 | 2.36 |  | 170 | 200 |  | 200 | 2880 | 10 | 298 | As | 101.8
Co | TIB | UnMod | 2.39 | 2.36 |  | 170 | 200 |  | 200 | 2880 | 10 | 298 | As | 121.89
Fe | H3BTC | UnMod |  |  |  | 242.56 | 47.37 |  | 5000 | 240 | 4 | 298 | As | 0.91205
Fe | H3BTC | UnMod |  |  |  | 242.56 | 47.37 |  | 5000 | 240 | 4 | 298 | As | 3.7851
Fe | H3BTC | UnMod |  |  |  | 242.56 | 47.37 |  | 5000 | 240 | 4 | 298 | As | 8.1833
Fe | H3BTC | UnMod |  |  |  | 242.56 | 47.37 |  | 5000 | 240 | 4 | 298 | As | 9.9069
Fe | H3BTC | UnMod |  |  |  | 242.56 | 47.37 |  | 5000 | 240 | 4 | 298 | As | 12.578
Ti | H2BDC | UnMod | 1422 | 0.56 |  | 200 | 20 |  | 200 | 120 | 3 | 298 | As | 16.44
Ti | H2BDC | UnMod | 1422 | 0.56 |  | 200 | 20 |  | 200 | 120 | 3 | 298 | As | 18.178
Ti | H2BDC | UnMod | 1422 | 0.56 |  | 200 | 20 |  | 200 | 120 | 3 | 298 | As | 27.934
Ti | H2BDC | UnMod | 1422 | 0.56 |  | 200 | 20 |  | 200 | 120 | 3 | 298 | As | 41.959
Ti | H2BDC | UnMod | 1422 | 0.56 |  | 200 | 20 |  | 200 | 120 | 3 | 298 | As | 43.612
Ti | H2BDC | UnMod | 1422 | 0.56 |  | 200 | 20 |  | 200 | 120 | 3 | 298 | As | 44.73
Ti | H2BDC | UnMod | 1422 | 0.56 |  | 200 | 20 |  | 200 | 120 | 3 | 298 | As | 45.578
Ti | H2BDC | UnMod | 1422 | 0.56 |  | 200 | 20 | 5 | 200 | 4.8936 | 3 | 298 | As | 21.937
Ti | H2BDC | UnMod | 1422 | 0.56 |  | 200 | 20 | 5 | 200 | 10 | 3 | 298 | As | 22.782
Ti | H2BDC | UnMod | 1422 | 0.56 |  | 200 | 20 | 5 | 200 | 15 | 3 | 298 | As | 23.333
Ti | H2BDC | UnMod | 1422 | 0.56 |  | 200 | 20 | 5 | 200 | 30 | 3 | 298 | As | 24.37
Ti | H2BDC | UnMod | 1422 | 0.56 |  | 200 | 20 | 5 | 200 | 45.106 | 3 | 298 | As | 24.854
Ti | H2BDC | UnMod | 1422 | 0.56 |  | 200 | 20 | 5 | 200 | 60 | 3 | 298 | As | 25.077
Ti | H2BDC | UnMod | 1422 | 0.56 |  | 200 | 20 | 5 | 200 | 90 | 3 | 298 | As | 25.718
Ti | H2BDC | UnMod | 1422 | 0.56 |  | 200 | 20 | 5 | 200 | 119.89 | 3 | 298 | As | 25.806
Cu | H3BTC | UnMod | 1057 | 0.21 | 0.2 | 150 | 50 | 20 | 10000 | 60 | 4 | 303 | Cd | 1.976
Cu | H3BTC | UnMod | 1057 | 0.21 | 0.2 | 150 | 50 | 40 | 10000 | 60 | 4 | 303 | Cd | 3.948
Cu | H3BTC | UnMod | 1057 | 0.21 | 0.2 | 150 | 50 | 60 | 10000 | 60 | 4 | 303 | Cd | 5.82
Cu | H3BTC | UnMod | 1057 | 0.21 | 0.2 | 150 | 50 | 80 | 10000 | 60 | 4 | 303 | Cd | 7.6
Cu | H3BTC | UnMod | 1057 | 0.21 | 0.2 | 150 | 50 | 100 | 10000 | 60 | 4 | 303 | Cd | 9.26
Mn | DOBDC | Car | 11.83 | 25.15 |  | 180 | 15 |  | 3333 | 1440 | 5 | 288 | Cd | 2.8976
Mn | DOBDC | Car | 11.83 | 25.15 |  | 180 | 15 |  | 3333 | 1440 | 5 | 288 | Cd | 14.614
Mn | DOBDC | Car | 11.83 | 25.15 |  | 180 | 15 |  | 3333 | 1440 | 5 | 288 | Cd | 23.181
Mn | DOBDC | Car | 11.83 | 25.15 |  | 180 | 15 |  | 3333 | 1440 | 5 | 288 | Cd | 40.567
Mn | DOBDC | Car | 11.83 | 25.15 |  | 180 | 15 |  | 3333 | 1440 | 5 | 288 | Cd | 52.157
Mn | DOBDC | Car | 11.83 | 25.15 |  | 180 | 15 |  | 3333 | 1440 | 5 | 288 | Cd | 60.22
Mn | DOBDC | Car | 11.83 | 25.15 |  | 180 | 15 |  | 3333 | 1440 | 5 | 288 | Cd | 68.031
Mn | DOBDC | Car | 11.83 | 25.15 |  | 180 | 15 |  | 3333 | 1440 | 5 | 288 | Cd | 71.181
Mn | DOBDC | Car | 11.83 | 25.15 |  | 180 | 15 |  | 3333 | 1440 | 5 | 288 | Cd | 72.315
Mn | DOBDC | Car | 11.83 | 25.15 |  | 180 | 15 |  | 3333 | 1440 | 5 | 298 | Cd | 3.0236
Mn | DOBDC | Car | 11.83 | 25.15 |  | 180 | 15 |  | 3333 | 1440 | 5 | 298 | Cd | 9.1969
Mn | DOBDC | Car | 11.83 | 25.15 |  | 180 | 15 |  | 3333 | 1440 | 5 | 298 | Cd | 19.906
Mn | DOBDC | Car | 11.83 | 25.15 |  | 180 | 15 |  | 3333 | 1440 | 5 | 298 | Cd | 28.85
Mn | DOBDC | Car | 11.83 | 25.15 |  | 180 | 15 |  | 3333 | 1440 | 5 | 298 | Cd | 41.575
Mn | DOBDC | Car | 11.83 | 25.15 |  | 180 | 15 |  | 3333 | 1440 | 5 | 298 | Cd | 55.433
Mn | DOBDC | Car | 11.83 | 25.15 |  | 180 | 15 |  | 3333 | 1440 | 5 | 298 | Cd | 64.756
Mn | DOBDC | Car | 11.83 | 25.15 |  | 180 | 15 |  | 3333 | 1440 | 5 | 298 | Cd | 73.575
Mn | DOBDC | Car | 11.83 | 25.15 |  | 180 | 15 |  | 3333 | 1440 | 5 | 298 | Cd | 79.748
Mn | DOBDC | Car | 11.83 | 25.15 |  | 180 | 15 |  | 3333 | 1440 | 5 | 298 | Cd | 82.646
Mn | DOBDC | Car | 11.83 | 25.15 |  | 180 | 15 |  | 3333 | 1440 | 5 | 308 | Cd | 1.7638
Mn | DOBDC | Car | 11.83 | 25.15 |  | 180 | 15 |  | 3333 | 1440 | 5 | 308 | Cd | 8.9449
Mn | DOBDC | Car | 11.83 | 25.15 |  | 180 | 15 |  | 3333 | 1440 | 5 | 308 | Cd | 23.937
Mn | DOBDC | Car | 11.83 | 25.15 |  | 180 | 15 |  | 3333 | 1440 | 5 | 308 | Cd | 29.228
Mn | DOBDC | Car | 11.83 | 25.15 |  | 180 | 15 |  | 3333 | 1440 | 5 | 308 | Cd | 42.457
Mn | DOBDC | Car | 11.83 | 25.15 |  | 180 | 15 |  | 3333 | 1440 | 5 | 308 | Cd | 55.685
Mn | DOBDC | Car | 11.83 | 25.15 |  | 180 | 15 |  | 3333 | 1440 | 5 | 308 | Cd | 67.024
Mn | DOBDC | Car | 11.83 | 25.15 |  | 180 | 15 |  | 3333 | 1440 | 5 | 308 | Cd | 76.724
Mn | DOBDC | Car | 11.83 | 25.15 |  | 180 | 15 |  | 3333 | 1440 | 5 | 308 | Cd | 82.898
Mn | DOBDC | Car | 11.83 | 25.15 |  | 180 | 15 |  | 3333 | 1440 | 5 | 308 | Cd | 86.551
Mn | DOBDC | Car | 11.83 | 25.15 |  | 180 | 15 |  | 1333 | 1440 | 5 | 288 | Pb | 7.4013
Mn | DOBDC | Car | 11.83 | 25.15 |  | 180 | 15 |  | 1333 | 1440 | 5 | 288 | Pb | 59.704
Mn | DOBDC | Car | 11.83 | 25.15 |  | 180 | 15 |  | 1333 | 1440 | 5 | 288 | Pb | 147.53
Mn | DOBDC | Car | 11.83 | 25.15 |  | 180 | 15 |  | 1333 | 1440 | 5 | 288 | Pb | 203.78
Mn | DOBDC | Car | 11.83 | 25.15 |  | 180 | 15 |  | 1333 | 1440 | 5 | 288 | Pb | 242.76
Mn | DOBDC | Car | 11.83 | 25.15 |  | 180 | 15 |  | 1333 | 1440 | 5 | 288 | Pb | 250.16
Mn | DOBDC | Car | 11.83 | 25.15 |  | 180 | 15 |  | 1333 | 1440 | 5 | 288 | Pb | 258.06
Mn | DOBDC | Car | 11.83 | 25.15 |  | 180 | 15 |  | 1333 | 1440 | 5 | 288 | Pb | 262.01
Mn | DOBDC | Car | 11.83 | 25.15 |  | 180 | 15 |  | 1333 | 1440 | 5 | 288 | Pb | 262.5
Mn | DOBDC | Car | 11.83 | 25.15 |  | 180 | 15 |  | 1333 | 1440 | 5 | 298 | Pb | 22.697
Mn | DOBDC | Car | 11.83 | 25.15 |  | 180 | 15 |  | 1333 | 1440 | 5 | 298 | Pb | 73.52
Mn | DOBDC | Car | 11.83 | 25.15 |  | 180 | 15 |  | 1333 | 1440 | 5 | 298 | Pb | 221.55
Mn | DOBDC | Car | 11.83 | 25.15 |  | 180 | 15 |  | 1333 | 1440 | 5 | 298 | Pb | 280.76
Mn | DOBDC | Car | 11.83 | 25.15 |  | 180 | 15 |  | 1333 | 1440 | 5 | 298 | Pb | 312.34
Mn | DOBDC | Car | 11.83 | 25.15 |  | 180 | 15 |  | 1333 | 1440 | 5 | 298 | Pb | 320.23
Mn | DOBDC | Car | 11.83 | 25.15 |  | 180 | 15 |  | 1333 | 1440 | 5 | 298 | Pb | 321.22
Mn | DOBDC | Car | 11.83 | 25.15 |  | 180 | 15 |  | 1333 | 1440 | 5 | 298 | Pb | 321.22
Mn | DOBDC | Car | 11.83 | 25.15 |  | 180 | 15 |  | 1333 | 1440 | 5 | 308 | Pb | 8.3882
Mn | DOBDC | Car | 11.83 | 25.15 |  | 180 | 15 |  | 1333 | 1440 | 5 | 308 | Pb | 36.513
Mn | DOBDC | Car | 11.83 | 25.15 |  | 180 | 15 |  | 1333 | 1440 | 5 | 308 | Pb | 148.52
Mn | DOBDC | Car | 11.83 | 25.15 |  | 180 | 15 |  | 1333 | 1440 | 5 | 308 | Pb | 292.11
Mn | DOBDC | Car | 11.83 | 25.15 |  | 180 | 15 |  | 1333 | 1440 | 5 | 308 | Pb | 334.54
Mn | DOBDC | Car | 11.83 | 25.15 |  | 180 | 15 |  | 1333 | 1440 | 5 | 308 | Pb | 349.84
Mn | DOBDC | Car | 11.83 | 25.15 |  | 180 | 15 |  | 1333 | 1440 | 5 | 308 | Pb | 356.25
Mn | DOBDC | Car | 11.83 | 25.15 |  | 180 | 15 |  | 1333 | 1440 | 5 | 308 | Pb | 357.73
Mn | DOBDC | Car | 11.83 | 25.15 |  | 180 | 15 |  | 1333 | 1440 | 5 | 288 | As | 3.6804
Mn | DOBDC | Car | 11.83 | 25.15 |  | 180 | 15 |  | 1333 | 1440 | 5 | 288 | As | 32.918
Mn | DOBDC | Car | 11.83 | 25.15 |  | 180 | 15 |  | 1333 | 1440 | 5 | 288 | As | 63.391
Mn | DOBDC | Car | 11.83 | 25.15 |  | 180 | 15 |  | 1333 | 1440 | 5 | 288 | As | 98.987
Mn | DOBDC | Car | 11.83 | 25.15 |  | 180 | 15 |  | 1333 | 1440 | 5 | 288 | As | 120.78
Mn | DOBDC | Car | 11.83 | 25.15 |  | 180 | 15 |  | 1333 | 1440 | 5 | 288 | As | 122.94
Mn | DOBDC | Car | 11.83 | 25.15 |  | 180 | 15 |  | 1333 | 1440 | 5 | 288 | As | 122.48
Mn | DOBDC | Car | 11.83 | 25.15 |  | 180 | 15 |  | 1333 | 1440 | 5 | 298 | As | 8.0052
Mn | DOBDC | Car | 11.83 | 25.15 |  | 180 | 15 |  | 1333 | 1440 | 5 | 298 | As | 53.716
Mn | DOBDC | Car | 11.83 | 25.15 |  | 180 | 15 |  | 1333 | 1440 | 5 | 298 | As | 95.922
Mn | DOBDC | Car | 11.83 | 25.15 |  | 180 | 15 |  | 1333 | 1440 | 5 | 298 | As | 119.18
Mn | DOBDC | Car | 11.83 | 25.15 |  | 180 | 15 |  | 1333 | 1440 | 5 | 298 | As | 143.03
Mn | DOBDC | Car | 11.83 | 25.15 |  | 180 | 15 |  | 1333 | 1440 | 5 | 298 | As | 143.6
Mn | DOBDC | Car | 11.83 | 25.15 |  | 180 | 15 |  | 1333 | 1440 | 5 | 298 | As | 144.11
Mn | DOBDC | Car | 11.83 | 25.15 |  | 180 | 15 |  | 1333 | 1440 | 5 | 308 | As | 13.153
Mn | DOBDC | Car | 11.83 | 25.15 |  | 180 | 15 |  | 1333 | 1440 | 5 | 308 | As | 55.364
Mn | DOBDC | Car | 11.83 | 25.15 |  | 180 | 15 |  | 1333 | 1440 | 5 | 308 | As | 99.218
Mn | DOBDC | Car | 11.83 | 25.15 |  | 180 | 15 |  | 1333 | 1440 | 5 | 308 | As | 127.84
Mn | DOBDC | Car | 11.83 | 25.15 |  | 180 | 15 |  | 1333 | 1440 | 5 | 308 | As | 149.03
Mn | DOBDC | Car | 11.83 | 25.15 |  | 180 | 15 |  | 1333 | 1440 | 5 | 308 | As | 160.29
Mn | DOBDC | Car | 11.83 | 25.15 |  | 180 | 15 |  | 1333 | 1440 | 5 | 308 | As | 160.81
Mn | DOBDC | Car | 11.83 | 25.15 |  | 180 | 15 | 20 | 3333 | 4.7319 | 5 | 288 | Cd | 3.8194
Mn | DOBDC | Car | 11.83 | 25.15 |  | 180 | 15 | 20 | 3333 | 13.249 | 5 | 288 | Cd | 4.875
Mn | DOBDC | Car | 11.83 | 25.15 |  | 180 | 15 | 20 | 3333 | 17.981 | 5 | 288 | Cd | 5.9236
Mn | DOBDC | Car | 11.83 | 25.15 |  | 180 | 15 | 20 | 3333 | 29.338 | 5 | 288 | Cd | 6.2014
Mn | DOBDC | Car | 11.83 | 25.15 |  | 180 | 15 | 20 | 3333 | 38.801 | 5 | 288 | Cd | 6.5347
Mn | DOBDC | Car | 11.83 | 25.15 |  | 180 | 15 | 20 | 3333 | 49.211 | 5 | 288 | Cd | 6.7708
Mn | DOBDC | Car | 11.83 | 25.15 |  | 180 | 15 | 20 | 3333 | 59.621 | 5 | 288 | Cd | 6.9444
Mn | DOBDC | Car | 11.83 | 25.15 |  | 180 | 15 | 20 | 3333 | 88.959 | 5 | 288 | Cd | 7.0556
Mn | DOBDC | Car | 11.83 | 25.15 |  | 180 | 15 | 20 | 3333 | 120.19 | 5 | 288 | Cd | 7.1597
Mn | DOBDC | Car | 11.83 | 25.15 |  | 180 | 15 | 20 | 3333 | 148.58 | 5 | 288 | Cd | 7.2431
Mn | DOBDC | Car | 11.83 | 25.15 |  | 180 | 15 | 20 | 3333 | 239.43 | 5 | 288 | Cd | 7.25
Mn | DOBDC | Car | 11.83 | 25.15 |  | 180 | 15 | 20 | 3333 | 359.62 | 5 | 288 | Cd | 7.2569
Mn | DOBDC | Car | 11.83 | 25.15 |  | 180 | 15 | 20 | 3333 | 478.86 | 5 | 288 | Cd | 7.2431
Mn | DOBDC | Car | 11.83 | 25.15 |  | 180 | 15 | 20 | 3333 | 600 | 5 | 288 | Cd | 7.2569
Mn | DOBDC | Car | 11.83 | 25.15 |  | 180 | 15 | 20 | 3333 | 4.7319 | 5 | 298 | Cd | 4.0347
Mn | DOBDC | Car | 11.83 | 25.15 |  | 180 | 15 | 20 | 3333 | 9.4637 | 5 | 298 | Cd | 5.3403
Mn | DOBDC | Car | 11.83 | 25.15 |  | 180 | 15 | 20 | 3333 | 13.249 | 5 | 298 | Cd | 5.8333
Mn | DOBDC | Car | 11.83 | 25.15 |  | 180 | 15 | 20 | 3333 | 17.035 | 5 | 298 | Cd | 6.2431
Mn | DOBDC | Car | 11.83 | 25.15 |  | 180 | 15 | 20 | 3333 | 29.338 | 5 | 298 | Cd | 6.75
Mn | DOBDC | Car | 11.83 | 25.15 |  | 180 | 15 | 20 | 3333 | 49.211 | 5 | 298 | Cd | 7.0069
Mn | DOBDC | Car | 11.83 | 25.15 |  | 180 | 15 | 20 | 3333 | 58.675 | 5 | 298 | Cd | 7.2153
Mn | DOBDC | Car | 11.83 | 25.15 |  | 180 | 15 | 20 | 3333 | 89.905 | 5 | 298 | Cd | 7.2847
Mn | DOBDC | Car | 11.83 | 25.15 |  | 180 | 15 | 20 | 3333 | 148.58 | 5 | 298 | Cd | 7.3264
Mn | DOBDC | Car | 11.83 | 25.15 |  | 180 | 15 | 20 | 3333 | 239.43 | 5 | 298 | Cd | 7.3125
Mn | DOBDC | Car | 11.83 | 25.15 |  | 180 | 15 | 20 | 3333 | 358.68 | 5 | 298 | Cd | 7.3125
Mn | DOBDC | Car | 11.83 | 25.15 |  | 180 | 15 | 20 | 3333 | 478.86 | 5 | 298 | Cd | 7.3194
Mn | DOBDC | Car | 11.83 | 25.15 |  | 180 | 15 | 20 | 3333 | 600 | 5 | 298 | Cd | 7.3125
Mn | DOBDC | Car | 11.83 | 25.15 |  | 180 | 15 | 20 | 3333 | 4 | 5 | 308 | Cd | 4.2222
Mn | DOBDC | Car | 11.83 | 25.15 |  | 180 | 15 | 20 | 3333 | 5 | 5 | 308 | Cd | 4.8681
Mn | DOBDC | Car | 11.83 | 25.15 |  | 180 | 15 | 20 | 3333 | 10.41 | 5 | 308 | Cd | 5.7361
Mn | DOBDC | Car | 11.83 | 25.15 |  | 180 | 15 | 20 | 3333 | 18.927 | 5 | 308 | Cd | 6.7569
Mn | DOBDC | Car | 11.83 | 25.15 |  | 180 | 15 | 20 | 3333 | 29.338 | 5 | 308 | Cd | 6.9722
Mn | DOBDC | Car | 11.83 | 25.15 |  | 180 | 15 | 20 | 3333 | 36.909 | 5 | 308 | Cd | 7.0903
Mn | DOBDC | Car | 11.83 | 25.15 |  | 180 | 15 | 20 | 3333 | 49.211 | 5 | 308 | Cd | 7.25
Mn | DOBDC | Car | 11.83 | 25.15 |  | 180 | 15 | 20 | 3333 | 59.621 | 5 | 308 | Cd | 7.2917
Mn | DOBDC | Car | 11.83 | 25.15 |  | 180 | 15 | 20 | 3333 | 89.905 | 5 | 308 | Cd | 7.4028
Mn | DOBDC | Car | 11.83 | 25.15 |  | 180 | 15 | 20 | 3333 | 150.47 | 5 | 308 | Cd | 7.4028
Mn | DOBDC | Car | 11.83 | 25.15 |  | 180 | 15 | 20 | 3333 | 179.81 | 5 | 308 | Cd | 7.4097
Mn | DOBDC | Car | 11.83 | 25.15 |  | 180 | 15 | 20 | 3333 | 300 | 5 | 308 | Cd | 7.4097
Mn | DOBDC | Car | 11.83 | 25.15 |  | 180 | 15 | 20 | 3333 | 418.3 | 5 | 308 | Cd | 7.4167
Mn | DOBDC | Car | 11.83 | 25.15 |  | 180 | 15 | 20 | 3333 | 600 | 5 | 308 | Cd | 7.4097
Mn | DOBDC | Car | 11.83 | 25.15 |  | 180 | 15 | 50 | 1333 | 4.8387 | 5 | 288 | Pb | 7.367
Mn | DOBDC | Car | 11.83 | 25.15 |  | 180 | 15 | 50 | 1333 | 15.484 | 5 | 288 | Pb | 18.688
Mn | DOBDC | Car | 11.83 | 25.15 |  | 180 | 15 | 50 | 1333 | 30 | 5 | 288 | Pb | 24.672
Mn | DOBDC | Car | 11.83 | 25.15 |  | 180 | 15 | 50 | 1333 | 60.968 | 5 | 288 | Pb | 33.003
Mn | DOBDC | Car | 11.83 | 25.15 |  | 180 | 15 | 50 | 1333 | 90 | 5 | 288 | Pb | 35.469
Mn | DOBDC | Car | 11.83 | 25.15 |  | 180 | 15 | 50 | 1333 | 119.03 | 5 | 288 | Pb | 36.762
Mn | DOBDC | Car | 11.83 | 25.15 |  | 180 | 15 | 50 | 1333 | 300.97 | 5 | 288 | Pb | 37.601
Mn | DOBDC | Car | 11.83 | 25.15 |  | 180 | 15 | 50 | 1333 | 600 | 5 | 288 | Pb | 37.572
Mn | DOBDC | Car | 11.83 | 25.15 |  | 180 | 15 | 50 | 1333 | 4.8387 | 5 | 298 | Pb | 12.763
Mn | DOBDC | Car | 11.83 | 25.15 |  | 180 | 15 | 50 | 1333 | 14.516 | 5 | 298 | Pb | 21.796
Mn | DOBDC | Car | 11.83 | 25.15 |  | 180 | 15 | 50 | 1333 | 29.032 | 5 | 298 | Pb | 30.067
Mn | DOBDC | Car | 11.83 | 25.15 |  | 180 | 15 | 50 | 1333 | 50.323 | 5 | 298 | Pb | 35.641
Mn | DOBDC | Car | 11.83 | 25.15 |  | 180 | 15 | 50 | 1333 | 90 | 5 | 298 | Pb | 36.935
Mn | DOBDC | Car | 11.83 | 25.15 |  | 180 | 15 | 50 | 1333 | 240 | 5 | 298 | Pb | 37.537
Mn | DOBDC | Car | 11.83 | 25.15 |  | 180 | 15 | 50 | 1333 | 480 | 5 | 298 | Pb | 37.619
Mn | DOBDC | Car | 11.83 | 25.15 |  | 180 | 15 | 50 | 1333 | 4.8387 | 5 | 308 | Pb | 18.335
Mn | DOBDC | Car | 11.83 | 25.15 |  | 180 | 15 | 50 | 1333 | 9.6774 | 5 | 308 | Pb | 29.42
Mn | DOBDC | Car | 11.83 | 25.15 |  | 180 | 15 | 50 | 1333 | 19.355 | 5 | 308 | Pb | 33.468
Mn | DOBDC | Car | 11.83 | 25.15 |  | 180 | 15 | 50 | 1333 | 39.677 | 5 | 308 | Pb | 36.52
Mn | DOBDC | Car | 11.83 | 25.15 |  | 180 | 15 | 50 | 1333 | 60.968 | 5 | 308 | Pb | 37.343
Mn | DOBDC | Car | 11.83 | 25.15 |  | 180 | 15 | 50 | 1333 | 120 | 5 | 308 | Pb | 37.466
Mn | DOBDC | Car | 11.83 | 25.15 |  | 180 | 15 | 50 | 1333 | 178.06 | 5 | 308 | Pb | 37.531
Mn | DOBDC | Car | 11.83 | 25.15 |  | 180 | 15 | 50 | 1333 | 420 | 5 | 308 | Pb | 37.496
Mn | DOBDC | Car | 11.83 | 25.15 |  | 180 | 15 | 20 | 1333 | 4.1697 | 5 | 288 | As | 0.90724
Mn | DOBDC | Car | 11.83 | 25.15 |  | 180 | 15 | 20 | 1333 | 14.65 | 5 | 288 | As | 4.5184
Mn | DOBDC | Car | 11.83 | 25.15 |  | 180 | 15 | 20 | 1333 | 37.92 | 5 | 288 | As | 8.2541
Mn | DOBDC | Car | 11.83 | 25.15 |  | 180 | 15 | 20 | 1333 | 58.446 | 5 | 288 | As | 10.015
Mn | DOBDC | Car | 11.83 | 25.15 |  | 180 | 15 | 20 | 1333 | 89.67 | 5 | 288 | As | 11.118
Mn | DOBDC | Car | 11.83 | 25.15 |  | 180 | 15 | 20 | 1333 | 178.48 | 5 | 288 | As | 12.15
Mn | DOBDC | Car | 11.83 | 25.15 |  | 180 | 15 | 20 | 1333 | 359.74 | 5 | 288 | As | 12.47
Mn | DOBDC | Car | 11.83 | 25.15 |  | 180 | 15 | 20 | 1333 | 719.46 | 5 | 288 | As | 12.47
Mn | DOBDC | Car | 11.83 | 25.15 |  | 180 | 15 | 20 | 1333 | 4.8589 | 5 | 298 | As | 1.3342
Mn | DOBDC | Car | 11.83 | 25.15 |  | 180 | 15 | 20 | 1333 | 29.394 | 5 | 298 | As | 8.1474
Mn | DOBDC | Car | 11.83 | 25.15 |  | 180 | 15 | 20 | 1333 | 49.884 | 5 | 298 | As | 10.638
Mn | DOBDC | Car | 11.83 | 25.15 |  | 180 | 15 | 20 | 1333 | 88.892 | 5 | 298 | As | 12.435
Mn | DOBDC | Car | 11.83 | 25.15 |  | 180 | 15 | 20 | 1333 | 149.97 | 5 | 298 | As | 13.591
Mn | DOBDC | Car | 11.83 | 25.15 |  | 180 | 15 | 20 | 1333 | 299.96 | 5 | 298 | As | 13.769
Mn | DOBDC | Car | 11.83 | 25.15 |  | 180 | 15 | 20 | 1333 | 720.1 | 5 | 298 | As | 13.769
Mn | DOBDC | Car | 11.83 | 25.15 |  | 180 | 15 | 20 | 1333 | 4.8372 | 5 | 308 | As | 1.7611
Mn | DOBDC | Car | 11.83 | 25.15 |  | 180 | 15 | 20 | 1333 | 18.772 | 5 | 308 | As | 7.3291
Mn | DOBDC | Car | 11.83 | 25.15 |  | 180 | 15 | 20 | 1333 | 59.717 | 5 | 308 | As | 13.004
Mn | DOBDC | Car | 11.83 | 25.15 |  | 180 | 15 | 20 | 1333 | 118.66 | 5 | 308 | As | 14.267
Mn | DOBDC | Car | 11.83 | 25.15 |  | 180 | 15 | 20 | 1333 | 239.51 | 5 | 308 | As | 14.285
Mn | DOBDC | Car | 11.83 | 25.15 |  | 180 | 15 | 20 | 1333 | 479.08 | 5 | 308 | As | 14.267
Mn | DOBDC | Car | 11.83 | 25.15 |  | 180 | 15 | 20 | 1333 | 719.37 | 5 | 308 | As | 14.267
Zn | H2BDC | UnMod |  |  |  | 150 | 100 | 10 | 200 | 5.396 | 7 | 298 | Pb | 28.7
Zn | H2BDC | UnMod |  |  |  | 150 | 100 | 10 | 200 | 20.814 | 7 | 298 | Pb | 38.565
Zn | H2BDC | UnMod |  |  |  | 150 | 100 | 10 | 200 | 57.34 | 7 | 298 | Pb | 45.74
Zn | H2BDC | UnMod |  |  |  | 150 | 100 | 10 | 200 | 120.69 | 7 | 298 | Pb | 47.085
Zn | H2BDC | UnMod |  |  |  | 150 | 100 | 10 | 200 | 302.8 | 7 | 298 | Pb | 47.982
Zn | H2BDC | UnMod |  |  |  | 150 | 100 | 20 | 200 | 6.6274 | 7 | 298 | Cd | 0.20369
Zn | H2BDC | UnMod |  |  |  | 150 | 100 | 20 | 200 | 20.324 | 7 | 298 | Cd | 0.58042
Zn | H2BDC | UnMod |  |  |  | 150 | 100 | 20 | 200 | 32.253 | 7 | 298 | Cd | 0.95607
Zn | H2BDC | UnMod |  |  |  | 150 | 100 | 20 | 200 | 64.507 | 7 | 298 | Cd | 1.5284
Zn | H2BDC | UnMod |  |  |  | 150 | 100 | 20 | 200 | 98.085 | 7 | 298 | Cd | 1.9173
Zn | H2BDC | UnMod |  |  |  | 150 | 100 | 20 | 200 | 123.71 | 7 | 298 | Cd | 1.933
Zn | H2BDC | UnMod |  |  |  | 150 | 100 | 20 | 200 | 178.94 | 7 | 298 | Cd | 2.3353
Zn | H2BDC | UnMod |  |  |  | 150 | 100 | 20 | 200 | 304.86 | 7 | 298 | Cd | 2.7809
Zn | H2BDC | UnMod |  |  |  | 150 | 100 | 10 | 200 | 300 | 7 | 298 | Cd | 1.4141
Zn | H2BDC | UnMod |  |  |  | 150 | 100 | 15 | 200 | 300 | 7 | 298 | Cd | 2.0202
Zn | H2BDC | UnMod |  |  |  | 150 | 100 | 20 | 200 | 300 | 7 | 298 | Cd | 2.6263
Zn | H2BDC | UnMod |  |  |  | 150 | 100 | 25 | 200 | 300 | 7 | 298 | Cd | 3.0303
Zn | H2BDC | UnMod |  |  |  | 150 | 100 | 30 | 200 | 300 | 7 | 298 | Cd | 3.2323
Zn | H2BDC | UnMod |  |  |  | 150 | 100 | 40 | 200 | 300 | 7 | 298 | Cd | 3.4343
Zn | H2BDC | MPTS |  |  |  | 150 | 100 | 40 | 50 | 0.85215 | 7 | 298 | Pb | 162.78
Zn | H2BDC | MPTS |  |  |  | 150 | 100 | 40 | 50 | 9.7031 | 7 | 298 | Pb | 187
Zn | H2BDC | MPTS |  |  |  | 150 | 100 | 40 | 50 | 33.022 | 7 | 298 | Pb | 189.24
Zn | H2BDC | MPTS |  |  |  | 150 | 100 | 40 | 50 | 90.244 | 7 | 298 | Pb | 206.28
Zn | H2BDC | MPTS |  |  |  | 150 | 100 | 40 | 50 | 301.43 | 7 | 298 | Pb | 224.66
Zn | H2BDC | MPTS |  |  |  | 150 | 100 | 40 | 50 | 1.3255 | 7 | 298 | Cd | 13.276
Zn | H2BDC | MPTS |  |  |  | 150 | 100 | 40 | 50 | 4.8601 | 7 | 298 | Cd | 37.219
Zn | H2BDC | MPTS |  |  |  | 150 | 100 | 40 | 50 | 7.0692 | 7 | 298 | Cd | 47.349
Zn | H2BDC | MPTS |  |  |  | 150 | 100 | 40 | 50 | 10.604 | 7 | 298 | Cd | 52.14
Zn | H2BDC | MPTS |  |  |  | 150 | 100 | 40 | 50 | 22.533 | 7 | 298 | Cd | 64.118
Zn | H2BDC | MPTS |  |  |  | 150 | 100 | 40 | 50 | 28.277 | 7 | 298 | Cd | 66.699
Zn | H2BDC | MPTS |  |  |  | 150 | 100 | 40 | 50 | 56.112 | 7 | 298 | Cd | 71.873
Zn | H2BDC | MPTS |  |  |  | 150 | 100 | 40 | 50 | 91.9 | 7 | 298 | Cd | 74.289
Zn | H2BDC | MPTS |  |  |  | 150 | 100 | 40 | 50 | 118.85 | 7 | 298 | Cd | 82.225
Zn | H2BDC | MPTS |  |  |  | 150 | 100 | 40 | 50 | 183.8 | 7 | 298 | Cd | 87.789
Zn | H2BDC | MPTS |  |  |  | 150 | 100 | 40 | 50 | 299.12 | 7 | 298 | Cd | 90.807
Zn | H2BDC | MPTS |  |  |  | 150 | 100 | 10 | 50 | 300 | 7 | 298 | Pb | 142.2
Zn | H2BDC | MPTS |  |  |  | 150 | 100 | 15 | 50 | 300 | 7 | 298 | Pb | 174.5
Zn | H2BDC | MPTS |  |  |  | 150 | 100 | 20 | 50 | 300 | 7 | 298 | Pb | 189
Zn | H2BDC | MPTS |  |  |  | 150 | 100 | 39 | 50 | 300 | 7 | 298 | Pb | 221
Zn | H2BDC | MPTS |  |  |  | 150 | 100 | 41 | 50 | 300 | 7 | 298 | Pb | 221
Zn | H2BDC | MPTS |  |  |  | 150 | 100 | 10 | 50 | 300 | 7 | 298 | Cd | 52.525
Zn | H2BDC | MPTS |  |  |  | 150 | 100 | 15 | 50 | 300 | 7 | 298 | Cd | 78.182
Zn | H2BDC | MPTS |  |  |  | 150 | 100 | 20 | 50 | 300 | 7 | 298 | Cd | 86.465
Zn | H2BDC | MPTS |  |  |  | 150 | 100 | 25 | 50 | 300 | 7 | 298 | Cd | 89.495
Zn | H2BDC | MPTS |  |  |  | 150 | 100 | 30 | 50 | 300 | 7 | 298 | Cd | 92.525
Zn | H2BDC | MPTS |  |  |  | 150 | 100 | 40 | 50 | 300 | 7 | 298 | Cd | 93.131
Zn | Hmim | Feo | 160 | 10 | 0.33 | 300 | 10 | 10 | 250 | 1440 | 3.9995 | 298 | Cd | 23.24
Zn | Hmim | Feo | 160 | 10 | 0.33 | 300 | 10 | 10 | 250 | 1440 | 4.4993 | 298 | Cd | 24.39
Zn | Hmim | Feo | 160 | 10 | 0.33 | 300 | 10 | 10 | 250 | 1440 | 4.9958 | 298 | Cd | 26.028
Zn | Hmim | Feo | 160 | 10 | 0.33 | 300 | 10 | 10 | 250 | 1440 | 5.4957 | 298 | Cd | 26.899
Zn | Hmim | Feo | 160 | 10 | 0.33 | 300 | 10 | 10 | 250 | 1440 | 5.9956 | 298 | Cd | 27.247
Zn | Hmim | Feo | 160 | 10 | 0.33 | 300 | 10 | 10 | 250 | 1440 | 3.9979 | 298 | Pb | 32.822
Zn | Hmim | Feo | 160 | 10 | 0.33 | 300 | 10 | 10 | 250 | 1440 | 4.4976 | 298 | Pb | 34.913
Zn | Hmim | Feo | 160 | 10 | 0.33 | 300 | 10 | 10 | 250 | 1440 | 4.9973 | 298 | Pb | 37.143
Zn | Hmim | Feo | 160 | 10 | 0.33 | 300 | 10 | 10 | 250 | 1440 | 5.494 | 298 | Pb | 37.561
Zn | Hmim | Feo | 160 | 10 | 0.33 | 300 | 10 | 10 | 250 | 1440 | 5.994 | 298 | Pb | 37.143
Zn | Hmim | Feo | 160 | 10 | 0.33 | 300 | 10 | 10 | 250 | 2.3121 | 6 | 298 | Cd | 6.5339
Zn | Hmim | Feo | 160 | 10 | 0.33 | 300 | 10 | 10 | 250 | 6.9364 | 6 | 298 | Cd | 10.299
Zn | Hmim | Feo | 160 | 10 | 0.33 | 300 | 10 | 10 | 250 | 13.873 | 6 | 298 | Cd | 13.157
Zn | Hmim | Feo | 160 | 10 | 0.33 | 300 | 10 | 10 | 250 | 30.058 | 6 | 298 | Cd | 17.201
Zn | Hmim | Feo | 160 | 10 | 0.33 | 300 | 10 | 10 | 250 | 60.116 | 6 | 298 | Cd | 21.245
Zn | Hmim | Feo | 160 | 10 | 0.33 | 300 | 10 | 10 | 250 | 117.92 | 6 | 298 | Cd | 25.219
Zn | Hmim | Feo | 160 | 10 | 0.33 | 300 | 10 | 10 | 250 | 178.03 | 6 | 298 | Cd | 26.265
Zn | Hmim | Feo | 160 | 10 | 0.33 | 300 | 10 | 10 | 250 | 298.27 | 6 | 298 | Cd | 27.311
Zn | Hmim | Feo | 160 | 10 | 0.33 | 300 | 10 | 10 | 250 | 478.61 | 6 | 298 | Cd | 27.311
Zn | Hmim | Feo | 160 | 10 | 0.33 | 300 | 10 | 10 | 250 | 957.23 | 6 | 298 | Cd | 27.52
Zn | Hmim | Feo | 160 | 10 | 0.33 | 300 | 10 | 10 | 250 | 1197.7 | 6 | 298 | Cd | 27.799
Zn | Hmim | Feo | 160 | 10 | 0.33 | 300 | 10 | 10 | 250 | 1438.2 | 6 | 298 | Cd | 28.078
Zn | Hmim | Feo | 160 | 10 | 0.33 | 300 | 10 | 10 | 250 | 2.3121 | 6 | 298 | Pb | 8.5558
Zn | Hmim | Feo | 160 | 10 | 0.33 | 300 | 10 | 10 | 250 | 6.9364 | 6 | 298 | Pb | 12.181
Zn | Hmim | Feo | 160 | 10 | 0.33 | 300 | 10 | 10 | 250 | 13.873 | 6 | 298 | Pb | 18.247
Zn | Hmim | Feo | 160 | 10 | 0.33 | 300 | 10 | 10 | 250 | 27.746 | 6 | 298 | Pb | 25.219
Zn | Hmim | Feo | 160 | 10 | 0.33 | 300 | 10 | 10 | 250 | 60.116 | 6 | 298 | Pb | 31.633
Zn | Hmim | Feo | 160 | 10 | 0.33 | 300 | 10 | 10 | 250 | 120.23 | 6 | 298 | Pb | 34.841
Zn | Hmim | Feo | 160 | 10 | 0.33 | 300 | 10 | 10 | 250 | 178.03 | 6 | 298 | Pb | 36.026
Zn | Hmim | Feo | 160 | 10 | 0.33 | 300 | 10 | 10 | 250 | 298.27 | 6 | 298 | Pb | 37.141
Zn | Hmim | Feo | 160 | 10 | 0.33 | 300 | 10 | 10 | 250 | 478.61 | 6 | 298 | Pb | 37.56
Zn | Hmim | Feo | 160 | 10 | 0.33 | 300 | 10 | 10 | 250 | 959.54 | 6 | 298 | Pb | 37.908
Zn | Hmim | Feo | 160 | 10 | 0.33 | 300 | 10 | 10 | 250 | 1200 | 6 | 298 | Pb | 38.048
Zn | Hmim | Feo | 160 | 10 | 0.33 | 300 | 10 | 10 | 250 | 1438.2 | 6 | 298 | Pb | 38.675
Zn | Hmim | Feo | 160 | 10 | 0.33 | 300 | 10 | 10 | 250 | 480 | 6 | 298 | Cd | 22.258
Zn | Hmim | Feo | 160 | 10 | 0.33 | 300 | 10 |  | 250 | 480 | 6 | 298 | Cd | 31.452
Zn | Hmim | Feo | 160 | 10 | 0.33 | 300 | 10 |  | 250 | 480 | 6 | 298 | Cd | 86.613
Zn | Hmim | Feo | 160 | 10 | 0.33 | 300 | 10 |  | 250 | 480 | 6 | 298 | Cd | 123.87
Zn | Hmim | Feo | 160 | 10 | 0.33 | 300 | 10 |  | 250 | 480 | 6 | 298 | Cd | 137.9
Zn | Hmim | Feo | 160 | 10 | 0.33 | 300 | 10 | 10 | 250 | 480 | 6 | 298 | Pb | 37.258
Zn | Hmim | Feo | 160 | 10 | 0.33 | 300 | 10 |  | 250 | 480 | 6 | 298 | Pb | 69.194
Zn | Hmim | Feo | 160 | 10 | 0.33 | 300 | 10 |  | 250 | 480 | 6 | 298 | Pb | 159.19
Zn | Hmim | Feo | 160 | 10 | 0.33 | 300 | 10 |  | 250 | 480 | 6 | 298 | Pb | 208.55
Zn | Hmim | Feo | 160 | 10 | 0.33 | 300 | 10 | 100 | 250 | 480 | 6 | 298 | Pb | 234.68
Zr | NH2-BDC | Feo | 287 | 7 | 0.29 | 300 | 10 | 10 | 250 | 1440 | 3.9968 | 298 | Cd | 31.021
Zr | NH2-BDC | Feo | 287 | 7 | 0.29 | 300 | 10 | 10 | 250 | 1440 | 4.4968 | 298 | Cd | 32.518
Zr | NH2-BDC | Feo | 287 | 7 | 0.29 | 300 | 10 | 10 | 250 | 1440 | 4.9968 | 298 | Cd | 33.521
Zr | NH2-BDC | Feo | 287 | 7 | 0.29 | 300 | 10 | 10 | 250 | 1440 | 5.4968 | 298 | Cd | 34.12
Zr | NH2-BDC | Feo | 287 | 7 | 0.29 | 300 | 10 | 10 | 250 | 1440 | 6 | 298 | Cd | 35.106
Zr | NH2-BDC | Feo | 287 | 7 | 0.29 | 300 | 10 | 10 | 250 | 1440 | 3.9968 | 298 | Pb | 36.426
Zr | NH2-BDC | Feo | 287 | 7 | 0.29 | 300 | 10 | 10 | 250 | 1440 | 4.4968 | 298 | Pb | 37.377
Zr | NH2-BDC | Feo | 287 | 7 | 0.29 | 300 | 10 | 10 | 250 | 1440 | 5 | 298 | Pb | 39.261
Zr | NH2-BDC | Feo | 287 | 7 | 0.29 | 300 | 10 | 10 | 250 | 1440 | 5.4968 | 298 | Pb | 39.542
Zr | NH2-BDC | Feo | 287 | 7 | 0.29 | 300 | 10 | 10 | 250 | 1440 | 5.9968 | 298 | Pb | 39.736
Zr | NH2-BDC | Feo | 287 | 7 | 0.29 | 300 | 10 | 10 | 250 | 4.6602 | 6 | 298 | Cd | 6.9403
Zr | NH2-BDC | Feo | 287 | 7 | 0.29 | 300 | 10 | 10 | 250 | 9.3204 | 6 | 298 | Cd | 12.761
Zr | NH2-BDC | Feo | 287 | 7 | 0.29 | 300 | 10 | 10 | 250 | 13.981 | 6 | 298 | Cd | 16.194
Zr | NH2-BDC | Feo | 287 | 7 | 0.29 | 300 | 10 | 10 | 250 | 27.961 | 6 | 298 | Cd | 19.552
Zr | NH2-BDC | Feo | 287 | 7 | 0.29 | 300 | 10 | 10 | 250 | 58.252 | 6 | 298 | Cd | 23.284
Zr | NH2-BDC | Feo | 287 | 7 | 0.29 | 300 | 10 | 10 | 250 | 121.17 | 6 | 298 | Cd | 30.597
Zr | NH2-BDC | Feo | 287 | 7 | 0.29 | 300 | 10 | 10 | 250 | 300.58 | 6 | 298 | Cd | 34.179
Zr | NH2-BDC | Feo | 287 | 7 | 0.29 | 300 | 10 | 10 | 250 | 477.67 | 6 | 298 | Cd | 35
Zr | NH2-BDC | Feo | 287 | 7 | 0.29 | 300 | 10 | 10 | 250 | 957.67 | 6 | 298 | Cd | 35.224
Zr | NH2-BDC | Feo | 287 | 7 | 0.29 | 300 | 10 | 10 | 250 | 1200 | 6 | 298 | Cd | 35.448
Zr | NH2-BDC | Feo | 287 | 7 | 0.29 | 300 | 10 | 10 | 250 | 1437.7 | 6 | 298 | Cd | 35.672
Zr | NH2-BDC | Feo | 287 | 7 | 0.29 | 300 | 10 | 10 | 250 | 4.6602 | 6 | 298 | Pb | 7.2388
Zr | NH2-BDC | Feo | 287 | 7 | 0.29 | 300 | 10 | 10 | 250 | 9.3204 | 6 | 298 | Pb | 9.2537
Zr | NH2-BDC | Feo | 287 | 7 | 0.29 | 300 | 10 | 10 | 250 | 13.981 | 6 | 298 | Pb | 14.627
Zr | NH2-BDC | Feo | 287 | 7 | 0.29 | 300 | 10 | 10 | 250 | 30.291 | 6 | 298 | Pb | 18.507
Zr | NH2-BDC | Feo | 287 | 7 | 0.29 | 300 | 10 | 10 | 250 | 60.583 | 6 | 298 | Pb | 25.224
Zr | NH2-BDC | Feo | 287 | 7 | 0.29 | 300 | 10 | 10 | 250 | 121.17 | 6 | 298 | Pb | 31.567
Zr | NH2-BDC | Feo | 287 | 7 | 0.29 | 300 | 10 | 10 | 250 | 179.42 | 6 | 298 | Pb | 34.03
Zr | NH2-BDC | Feo | 287 | 7 | 0.29 | 300 | 10 | 10 | 250 | 300.58 | 6 | 298 | Pb | 37.164
Zr | NH2-BDC | Feo | 287 | 7 | 0.29 | 300 | 10 | 10 | 250 | 480 | 6 | 298 | Pb | 38.881
Zr | NH2-BDC | Feo | 287 | 7 | 0.29 | 300 | 10 | 10 | 250 | 960 | 6 | 298 | Pb | 39.925
Zr | NH2-BDC | Feo | 287 | 7 | 0.29 | 300 | 10 | 10 | 250 | 1200 | 6 | 298 | Pb | 40
Zr | NH2-BDC | Feo | 287 | 7 | 0.29 | 300 | 10 | 10 | 250 | 1440 | 6 | 298 | Pb | 40.075
Zr | NH2-BDC | Feo | 287 | 7 | 0.29 | 300 | 10 | 10 | 250 | 480 | 6 | 298 | Cd | 35.374
Zr | NH2-BDC | Feo | 287 | 7 | 0.29 | 300 | 10 |  | 250 | 480 | 6 | 298 | Cd | 71.429
Zr | NH2-BDC | Feo | 287 | 7 | 0.29 | 300 | 10 |  | 250 | 480 | 6 | 298 | Cd | 166.67
Zr | NH2-BDC | Feo | 287 | 7 | 0.29 | 300 | 10 |  | 250 | 480 | 6 | 298 | Cd | 227.21
Zr | NH2-BDC | Feo | 287 | 7 | 0.29 | 300 | 10 | 100 | 250 | 480 | 6 | 298 | Cd | 284.35
Zr | NH2-BDC | Feo | 287 | 7 | 0.29 | 300 | 10 | 10 | 250 | 480 | 6 | 298 | Pb | 40.136
Zr | NH2-BDC | Feo | 287 | 7 | 0.29 | 300 | 10 |  | 250 | 480 | 6 | 298 | Pb | 78.912
Zr | NH2-BDC | Feo | 287 | 7 | 0.29 | 300 | 10 |  | 250 | 480 | 6 | 298 | Pb | 201.36
Zr | NH2-BDC | Feo | 287 | 7 | 0.29 | 300 | 10 |  | 250 | 480 | 6 | 298 | Pb | 272.79
Zr | NH2-BDC | Feo | 287 | 7 | 0.29 | 300 | 10 | 100 | 250 | 480 | 6 | 298 | Pb | 310.88
Zr | NH2-BDC | GMA | 1144 | 2.84 | 0.37 | 220 | 50 | 100 | 800 | 199.95 | 7 | 298 | Cd | 118.8
Zr | NH2-BDC | GMA | 1144 | 2.84 | 0.37 | 220 | 10 | 20.721 | 800 | 360 | 7 | 298 | Cd | 8.4579
Zr | NH2-BDC | GMA | 1144 | 2.84 | 0.37 | 220 | 10 | 51.351 | 800 | 360 | 7 | 298 | Cd | 90.136
Zr | NH2-BDC | GMA | 1144 | 2.84 | 0.37 | 220 | 10 | 100.9 | 800 | 360 | 7 | 298 | Cd | 210.16
Zr | NH2-BDC | GMA | 1144 | 2.84 | 0.37 | 220 | 10 | 200 | 800 | 360 | 7 | 298 | Cd | 279.35
Zr | NH2-BDC | GMA | 1144 | 2.84 | 0.37 | 220 | 10 | 300 | 800 | 360 | 7 | 298 | Cd | 313.18
Zr | NH2-BDC | GMA | 1144 | 2.84 | 0.37 | 220 | 10 | 500 | 800 | 360 | 7 | 298 | Cd | 334
Zr | NH2-BDC | GMA | 1144 | 2.84 | 0.37 | 220 | 10 | 700 | 800 | 360 | 7 | 298 | Cd | 342.86
Zr | NH2-BDC | GMA | 1144 | 2.84 | 0.37 | 220 | 10 | 1000 | 800 | 360 | 7 | 298 | Cd | 347.7
Zr | NH2-BDC | GMA | 1144 | 2.84 | 0.37 | 220 | 10 | 20.721 | 800 | 360 | 7 | 298 | Pb | 9.4542
Zr | NH2-BDC | GMA | 1144 | 2.84 | 0.37 | 220 | 10 | 50.45 | 800 | 360 | 7 | 298 | Pb | 100.1
Zr | NH2-BDC | GMA | 1144 | 2.84 | 0.37 | 220 | 10 | 99.099 | 800 | 360 | 7 | 298 | Pb | 266.45
Zr | NH2-BDC | GMA | 1144 | 2.84 | 0.37 | 220 | 10 | 200.9 | 800 | 360 | 7 | 298 | Pb | 321.2
Zr | NH2-BDC | GMA | 1144 | 2.84 | 0.37 | 220 | 10 | 299.1 | 800 | 360 | 7 | 298 | Pb | 377.93
Zr | NH2-BDC | GMA | 1144 | 2.84 | 0.37 | 220 | 10 | 499.1 | 800 | 360 | 7 | 298 | Pb | 391.28
Zr | NH2-BDC | GMA | 1144 | 2.84 | 0.37 | 220 | 10 | 699.1 | 800 | 360 | 7 | 298 | Pb | 396.16
Zr | NH2-BDC | GMA | 1144 | 2.84 | 0.37 | 220 | 10 | 1000 | 800 | 360 | 7 | 298 | Pb | 401
Zr | NH2-BDC | GMA | 1144 | 2.84 | 0.37 | 220 | 47.37 |  |  | 360 | 7 | 297.97 | Cd | 35.65
Zr | NH2-BDC | GMA | 1144 | 2.84 | 0.37 | 220 | 47.37 |  |  | 360 | 7 | 307.98 | Cd | 33.557
Zr | NH2-BDC | GMA | 1144 | 2.84 | 0.37 | 220 | 47.37 |  |  | 360 | 7 | 317.95 | Cd | 42.569
Zr | NH2-BDC | GMA | 1144 | 2.84 | 0.37 | 220 | 47.37 |  |  | 360 | 7 | 327.92 | Cd | 46.772
Zr | NH2-BDC | GMA | 1144 | 2.84 | 0.37 | 220 | 47.37 |  |  | 360 | 7 | 297.94 | Pb | 37.622
Zr | NH2-BDC | GMA | 1144 | 2.84 | 0.37 | 220 | 47.37 |  |  | 360 | 7 | 307.94 | Pb | 40.908
Zr | NH2-BDC | GMA | 1144 | 2.84 | 0.37 | 220 | 47.37 |  |  | 360 | 7 | 317.95 | Pb | 40.562
Zr | NH2-BDC | GMA | 1144 | 2.84 | 0.37 | 220 | 47.37 |  |  | 360 | 7 | 327.94 | Pb | 36.549
K | g-CD | Car | 11.4 | 2.3 |  | 150 | 10 | 50 | 1000 | 1 | 7 | 298 | Cd | 47.3
K | g-CD | Car | 11.4 | 2.3 |  | 150 | 10 | 50 | 1000 | 5 | 7 | 298 | Cd | 47.2
K | g-CD | Car | 11.4 | 2.3 |  | 150 | 10 | 50 | 1000 | 10 | 7 | 298 | Cd | 47.3
K | g-CD | Car | 11.4 | 2.3 |  | 150 | 10 | 50 | 1000 | 30 | 7 | 298 | Cd | 48.7
K | g-CD | Car | 11.4 | 2.3 |  | 150 | 10 | 50 | 1000 | 60 | 7 | 298 | Cd | 49.6
K | g-CD | Car | 11.4 | 2.3 |  | 150 | 10 | 50 | 1000 | 90 | 7 | 298 | Cd | 50.1
Cr | NH2-BDC | UnMod | 766 | 0.22 | 0.47 | 242.56 | 50 |  | 1200 | 180 | 6 | 298 | Cd | 5.4617
Cr | NH2-BDC | UnMod | 766 | 0.22 | 0.47 | 242.56 | 50 |  | 1200 | 180 | 6 | 298 | Cd | 14.011
Cr | NH2-BDC | UnMod | 766 | 0.22 | 0.47 | 242.56 | 50 |  | 1200 | 180 | 6 | 298 | Cd | 22.797
Cr | NH2-BDC | UnMod | 766 | 0.22 | 0.47 | 242.56 | 50 |  | 1200 | 180 | 6 | 298 | Cd | 37.045
Cr | NH2-BDC | UnMod | 766 | 0.22 | 0.47 | 242.56 | 50 |  | 1200 | 180 | 6 | 298 | Cd | 51.174
Cr | NH2-BDC | UnMod | 766 | 0.22 | 0.47 | 242.56 | 50 |  | 1200 | 180 | 6 | 298 | Cd | 53.786
Cr | NH2-BDC | UnMod | 766 | 0.22 | 0.47 | 242.56 | 50 |  | 1200 | 180 | 6 | 298 | Cd | 56.28
Cr | NH2-BDC | UnMod | 766 | 0.22 | 0.47 | 242.56 | 50 |  | 1200 | 180 | 6 | 298 | Cd | 55.449
Cr | NH2-BDC | UnMod | 766 | 0.22 | 0.47 | 242.56 | 50 |  | 1200 | 180 | 6 | 298 | Cd | 61.979
Cr | NH2-BDC | UnMod | 766 | 0.22 | 0.47 | 242.56 | 50 |  | 1200 | 180 | 6 | 298 | Cd | 62.81
Cr | NH2-BDC | UnMod | 766 | 0.22 | 0.47 | 242.56 | 50 |  | 1200 | 180 | 6 | 298 | Cd | 63.997
Cr | NH2-BDC | UnMod | 766 | 0.22 | 0.47 | 242.56 | 50 |  | 1200 | 180 | 6 | 298 | Cd | 65.303
Cr | NH2-BDC | UnMod | 766 | 0.22 | 0.47 | 242.56 | 500 | 200 | 1200 | 10.042 | 6 | 298 | Cd | 9.126602
Cr | NH2-BDC | UnMod | 766 | 0.22 | 0.47 | 242.56 | 500 | 200 | 1200 | 29.703 | 6 | 298 | Cd | 25.74809
Cr | NH2-BDC | UnMod | 766 | 0.22 | 0.47 | 242.56 | 500 | 200 | 1200 | 44.979 | 6 | 298 | Cd | 34.64987
Cr | NH2-BDC | UnMod | 766 | 0.22 | 0.47 | 242.56 | 500 | 200 | 1200 | 60.113 | 6 | 298 | Cd | 42.03118
Cr | NH2-BDC | UnMod | 766 | 0.22 | 0.47 | 242.56 | 500 | 200 | 1200 | 74.965 | 6 | 298 | Cd | 47.35629
Cr | NH2-BDC | UnMod | 766 | 0.22 | 0.47 | 242.56 | 500 | 200 | 1200 | 90.24 | 6 | 298 | Cd | 50.5433
Cr | NH2-BDC | UnMod | 766 | 0.22 | 0.47 | 242.56 | 500 | 200 | 1200 | 104.95 | 6 | 298 | Cd | 54.03388
Cr | NH2-BDC | UnMod | 766 | 0.22 | 0.47 | 242.56 | 500 | 200 | 1200 | 120.23 | 6 | 298 | Cd | 54.68729
Cr | NH2-BDC | UnMod | 766 | 0.22 | 0.47 | 242.56 | 500 | 200 | 1200 | 134.79 | 6 | 298 | Cd | 55.09729
Cr | NH2-BDC | UnMod | 766 | 0.22 | 0.47 | 242.56 | 500 | 200 | 1200 | 150.07 | 6 | 298 | Cd | 59.83414
Cr | NH2-BDC | UnMod | 766 | 0.22 | 0.47 | 242.56 | 500 | 200 | 1200 | 165.06 | 6 | 298 | Cd | 61.5528
Cr | NH2-BDC | UnMod | 766 | 0.22 | 0.47 | 242.56 | 500 | 200 | 1200 | 180.2 | 6 | 298 | Cd | 61.25293
Ca | FA | UnMod | 2308 |  | 0.7 | 160 | 20 | 2.36 | 20 | 70 | 7.8 | 298 | Cd | 109.74
Ca | FA | UnMod | 2308 |  | 0.7 | 160 | 20 |  | 20 | 70 | 7.8 | 298 | Cd | 222.06
Ca | FA | UnMod | 2308 |  | 0.7 | 160 | 20 |  | 20 | 70 | 7.8 | 298 | Cd | 315.6
Ca | FA | UnMod | 2308 |  | 0.7 | 160 | 20 |  | 20 | 70 | 7.8 | 298 | Cd | 396.63
Ca | FA | UnMod | 2308 |  | 0.7 | 160 | 20 |  | 20 | 70 | 7.8 | 298 | Cd | 472.66
Ca | FA | UnMod | 2308 |  | 0.7 | 160 | 20 |  | 20 | 70 | 7.8 | 298 | Cd | 532.41
Ca | FA | UnMod | 2308 |  | 0.7 | 160 | 20 |  | 20 | 70 | 7.8 | 298 | Cd | 587.17
Ca | FA | UnMod | 2308 |  | 0.7 | 160 | 20 |  | 20 | 70 | 7.8 | 298 | Cd | 641.93
Ca | FA | UnMod | 2308 |  | 0.7 | 160 | 20 |  | 20 | 70 | 7.8 | 298 | Cd | 679.17
Ca | FA | UnMod | 2308 |  | 0.7 | 160 | 20 | 21.24 | 20 | 70 | 7.8 | 298 | Cd | 690.11
Cu | H3BTC | ASA | 445 |  | 0.3 | 200 | 10 |  | 1000 | 10 | 6 | 298 | Cd | 36.00874
Cu | H3BTC | ASA | 445 |  | 0.3 | 200 | 10 |  | 1000 | 10 | 6 | 298 | Cd | 53.64376
Cu | H3BTC | ASA | 445 |  | 0.3 | 200 | 10 |  | 1000 | 10 | 6 | 298 | Cd | 62.74431
Cu | H3BTC | ASA | 445 |  | 0.3 | 200 | 10 |  | 1000 | 10 | 6 | 298 | Cd | 69.1492
Cu | H3BTC | ASA | 445 |  | 0.3 | 200 | 10 |  | 1000 | 10 | 6 | 298 | Cd | 75.67568
Cu | H3BTC | UnMod | 1405 |  | 0.58 | 242.56 | 25 | 200 | 2000 | 14.809 | 7 | 298 | Cd | 12.807
Cu | H3BTC | UnMod | 1405 |  | 0.58 | 242.56 | 25 | 200 | 2000 | 29.971 | 7 | 298 | Cd | 21.087
Cu | H3BTC | UnMod | 1405 |  | 0.58 | 242.56 | 25 | 200 | 2000 | 44.78 | 7 | 298 | Cd | 27.296
Cu | H3BTC | UnMod | 1405 |  | 0.58 | 242.56 | 25 | 200 | 2000 | 59.824 | 7 | 298 | Cd | 32.471
Cu | H3BTC | UnMod | 1405 |  | 0.58 | 242.56 | 25 | 200 | 2000 | 74.633 | 7 | 298 | Cd | 38.163
Cu | H3BTC | UnMod | 1405 |  | 0.58 | 242.56 | 25 | 200 | 2000 | 89.794 | 7 | 298 | Cd | 38.68
Cu | H3BTC | UnMod | 1405 |  | 0.58 | 242.56 | 25 | 200 | 2000 | 104.84 | 7 | 298 | Cd | 38.163
Cu | H3BTC | UnMod | 1405 |  | 0.58 | 242.56 | 25 | 200 | 2000 | 119.65 | 7 | 298 | Cd | 39.069
Cu | H3BTC | UnMod | 1405 |  | 0.58 | 242.56 | 25 | 200 | 2000 | 4.7013 | 7 | 298 | Pb | 92.367
Cu | H3BTC | UnMod | 1405 |  | 0.58 | 242.56 | 25 | 200 | 2000 | 9.7551 | 7 | 298 | Pb | 96.248
Cu | H3BTC | UnMod | 1405 |  | 0.58 | 242.56 | 25 | 200 | 2000 | 14.574 | 7 | 298 | Pb | 97.413
Cu | H3BTC | UnMod | 1405 |  | 0.58 | 242.56 | 25 | 200 | 2000 | 29.853 | 7 | 298 | Pb | 98.06
Cu | H3BTC | UnMod | 1405 |  | 0.58 | 242.56 | 25 | 200 | 2000 | 44.897 | 7 | 298 | Pb | 98.06
Cu | H3BTC | UnMod | 1405 |  | 0.58 | 242.56 | 25 | 200 | 2000 | 59.706 | 7 | 298 | Pb | 98.448
Cu | H3BTC | UnMod | 1405 |  | 0.58 | 242.56 | 25 | 200 | 2000 | 74.515 | 7 | 298 | Pb | 98.448
Cu | H3BTC | UnMod | 1405 |  | 0.58 | 242.56 | 25 | 200 | 2000 | 89.794 | 7 | 298 | Pb | 98.318
Cu | H3BTC | UnMod | 1405 |  | 0.58 | 242.56 | 25 | 200 | 2000 | 104.84 | 7 | 298 | Pb | 98.189
Cu | H3BTC | UnMod | 1405 |  | 0.58 | 242.56 | 25 | 200 | 2000 | 120 | 7 | 298 | Pb | 97.801
Cu | H3BTC | UnMod | 1405 |  | 0.58 | 242.56 | 25 | 49.443 | 2000 | 120 | 7 | 298 | Cd | 2.2105
Cu | H3BTC | UnMod | 1405 |  | 0.58 | 242.56 | 25 | 100.39 | 2000 | 120 | 7 | 298 | Cd | 12.895
Cu | H3BTC | UnMod | 1405 |  | 0.58 | 242.56 | 25 | 199.78 | 2000 | 120 | 7 | 298 | Cd | 35.921
Cu | H3BTC | UnMod | 1405 |  | 0.58 | 242.56 | 25 | 299.72 | 2000 | 120 | 7 | 298 | Cd | 61.526
Cu | H3BTC | UnMod | 1405 |  | 0.58 | 242.56 | 25 | 50 | 2000 | 120 | 7 | 298 | Pb | 22.105
Cu | H3BTC | UnMod | 1405 |  | 0.58 | 242.56 | 25 | 100.11 | 2000 | 120 | 7 | 298 | Pb | 47.711
Cu | H3BTC | UnMod | 1405 |  | 0.58 | 242.56 | 25 | 199.5 | 2000 | 120 | 7 | 298 | Pb | 98.368
Cu | H3BTC | UnMod | 1405 |  | 0.58 | 242.56 | 25 | 299.72 | 2000 | 120 | 7 | 298 | Pb | 148.47
Cu | H3BTC | UnMod | 1405 |  | 0.58 | 242.56 | 25 | 200 | 400 | 120 | 7 | 298 | Cd | 110
Cu | H3BTC | UnMod | 1405 |  | 0.58 | 242.56 | 25 | 200 | 2000 | 120 | 7 | 298 | Cd | 32.5
Cu | H3BTC | UnMod | 1405 |  | 0.58 | 242.56 | 25 | 200 | 4000 | 120 | 7 | 298 | Cd | 16.3
Cu | H3BTC | UnMod | 1405 |  | 0.58 | 242.56 | 25 | 200 | 400 | 120 | 7 | 298 | Pb | 481
Cu | H3BTC | UnMod | 1405 |  | 0.58 | 242.56 | 25 | 200 | 2000 | 120 | 7 | 298 | Pb | 96.3
Cu | H3BTC | UnMod | 1405 |  | 0.58 | 242.56 | 25 | 200 | 4000 | 120 | 7 | 298 | Pb | 48.9
Cu | H3BTC | UnMod | 1405 |  | 0.58 | 242.56 | 25 | 200 | 2000 | 120 | 7 | 273 | Cd | 18.6
Cu | H3BTC | UnMod | 1405 |  | 0.58 | 242.56 | 25 | 200 | 2000 | 120 | 7 | 293 | Cd | 32.5
Cu | H3BTC | UnMod | 1405 |  | 0.58 | 242.56 | 25 | 200 | 2000 | 120 | 7 | 303 | Cd | 32.8
Cu | H3BTC | UnMod | 1405 |  | 0.58 | 242.56 | 25 | 200 | 2000 | 120 | 7 | 313 | Cd | 29.4
Cu | H3BTC | UnMod | 1405 |  | 0.58 | 242.56 | 25 | 200 | 2000 | 120 | 7 | 323 | Cd | 26.3
Cu | H3BTC | UnMod | 1405 |  | 0.58 | 242.56 | 25 | 200 | 2000 | 120 | 7 | 273 | Pb | 98.3
Cu | H3BTC | UnMod | 1405 |  | 0.58 | 242.56 | 25 | 200 | 2000 | 120 | 7 | 293 | Pb | 98.1
Cu | H3BTC | UnMod | 1405 |  | 0.58 | 242.56 | 25 | 200 | 2000 | 120 | 7 | 303 | Pb | 96.8
Cu | H3BTC | UnMod | 1405 |  | 0.58 | 242.56 | 25 | 200 | 2000 | 120 | 7 | 313 | Pb | 96.1
Cu | H3BTC | UnMod | 1405 |  | 0.58 | 242.56 | 25 | 200 | 2000 | 120 | 7 | 323 | Pb | 96
La | SUCA | UnMod | 365 |  |  | 242.56 | 10 | 10 | 1000 | 25 | 3 | 298 | Cd | 4.9628
La | SUCA | UnMod | 365 |  |  | 242.56 | 10 | 10 | 1000 | 25 | 4.5 | 298 | Cd | 5.0119
La | SUCA | UnMod | 365 |  |  | 242.56 | 10 | 10 | 1000 | 25 | 6 | 298 | Cd | 4.8974
La | SUCA | UnMod | 365 |  |  | 242.56 | 10 | 10 | 1000 | 25 | 7.5 | 298 | Cd | 4.8701
La | SUCA | UnMod | 365 |  |  | 242.56 | 10 | 10 | 1000 | 25 | 9 | 298 | Cd | 2.1435
La | SUCA | UnMod | 365 |  |  | 242.56 | 10 | 10 | 1000 | 2.6204 | 5 | 298 | Cd | 3.6949
La | SUCA | UnMod | 365 |  |  | 242.56 | 10 | 10 | 1000 | 15.345 | 5 | 298 | Cd | 4.3358
La | SUCA | UnMod | 365 |  |  | 242.56 | 10 | 10 | 1000 | 27.667 | 5 | 298 | Cd | 4.7203
La | SUCA | UnMod | 365 |  |  | 242.56 | 10 | 10 | 1000 | 40.37 | 5 | 298 | Cd | 4.9126
La | SUCA | UnMod | 365 |  |  | 242.56 | 10 | 10 | 1000 | 52.48 | 5 | 298 | Cd | 4.9499
La | SUCA | UnMod | 365 |  |  | 242.56 | 10 | 10 | 1000 | 65.176 | 5 | 298 | Cd | 5.0087
La | SUCA | UnMod | 365 |  |  | 242.56 | 10 | 10 | 1000 | 77.675 | 5 | 298 | Cd | 5.03
La | SUCA | UnMod | 365 |  |  | 242.56 | 10 | 10 | 1000 | 90.075 | 5 | 298 | Cd | 5.0087
La | SUCA | UnMod | 365 |  |  | 242.56 | 10 | 10 | 1000 | 45 | 5 | 298 | Cd | 5.07
La | SUCA | UnMod | 365 |  |  | 242.56 | 10 | 10 | 2000 | 45 | 5 | 298 | Cd | 5.08
La | SUCA | UnMod | 365 |  |  | 242.56 | 10 | 10 | 3000 | 45 | 5 | 298 | Cd | 5.09
La | SUCA | UnMod | 365 |  |  | 242.56 | 10 | 10 | 4000 | 45 | 5 | 298 | Cd | 5.08
La | SUCA | UnMod | 365 |  |  | 242.56 | 10 | 5 | 1000 | 45 | 5 | 298 | Cd | 2.04
La | SUCA | UnMod | 365 |  |  | 242.56 | 10 | 7 | 1000 | 45 | 5 | 298 | Cd | 3
La | SUCA | UnMod | 365 |  |  | 242.56 | 10 | 10 | 1000 | 45 | 5 | 298 | Cd | 3.95
La | SUCA | UnMod | 365 |  |  | 242.56 | 10 | 12 | 1000 | 45 | 5 | 298 | Cd | 4.91
Y | SUCA | UnMod | 260 |  |  | 242.56 | 10 | 10 | 1000 | 25 | 3 | 298 | Cd | 1.9472
Y | SUCA | UnMod | 260 |  |  | 242.56 | 10 | 10 | 1000 | 25 | 4.5 | 298 | Cd | 4.2321
Y | SUCA | UnMod | 260 |  |  | 242.56 | 10 | 10 | 1000 | 25 | 6 | 298 | Cd | 4.7556
Y | SUCA | UnMod | 260 |  |  | 242.56 | 10 | 10 | 1000 | 25 | 7.5 | 298 | Cd | 4.8047
Y | SUCA | UnMod | 260 |  |  | 242.56 | 10 | 10 | 1000 | 25 | 9 | 298 | Cd | 2.2525
Y | SUCA | UnMod | 260 |  |  | 242.56 | 10 | 10 | 1000 | 3.0905 | 7 | 298 | Cd | 4.4005
Y | SUCA | UnMod | 260 |  |  | 242.56 | 10 | 10 | 1000 | 15.558 | 7 | 298 | Cd | 4.6559
Y | SUCA | UnMod | 260 |  |  | 242.56 | 10 | 10 | 1000 | 28.103 | 7 | 298 | Cd | 4.7181
Y | SUCA | UnMod | 260 |  |  | 242.56 | 10 | 10 | 1000 | 40.448 | 7 | 298 | Cd | 4.715
Y | SUCA | UnMod | 260 |  |  | 242.56 | 10 | 10 | 1000 | 52.697 | 7 | 298 | Cd | 4.7173
Y | SUCA | UnMod | 260 |  |  | 242.56 | 10 | 10 | 1000 | 65.043 | 7 | 298 | Cd | 4.7278
Y | SUCA | UnMod | 260 |  |  | 242.56 | 10 | 10 | 1000 | 77.678 | 7 | 298 | Cd | 4.7111
Y | SUCA | UnMod | 260 |  |  | 242.56 | 10 | 10 | 1000 | 89.929 | 7 | 298 | Cd | 4.7379
Y | SUCA | UnMod | 260 |  |  | 242.56 | 10 | 10 | 1000 | 15 | 7 | 298 | Cd | 4.64
Y | SUCA | UnMod | 260 |  |  | 242.56 | 10 | 10 | 2000 | 15 | 7 | 298 | Cd | 4.88
Y | SUCA | UnMod | 260 |  |  | 242.56 | 10 | 10 | 3000 | 15 | 7 | 298 | Cd | 4.88
Y | SUCA | UnMod | 260 |  |  | 242.56 | 10 | 10 | 4000 | 15 | 7 | 298 | Cd | 4.88
Y | SUCA | UnMod | 260 |  |  | 242.56 | 10 | 5 | 2000 | 15 | 7 | 298 | Cd | 2.74
Y | SUCA | UnMod | 260 |  |  | 242.56 | 10 | 7 | 2000 | 15 | 7 | 298 | Cd | 3.88
Y | SUCA | UnMod | 260 |  |  | 242.56 | 10 | 10 | 2000 | 15 | 7 | 298 | Cd | 4.7
Y | SUCA | UnMod | 260 |  |  | 242.56 | 10 | 12 | 2000 | 15 | 7 | 298 | Cd | 4.9