## Cover
Deciphering the multivariable interactions of MOFs in heavy metal adsorption via explainable machine learning for sustainable and resource-efficient adsorbent development
Mingxing Jianga,b, Weiwei Fu*,c, Xiaoliang Zhaoa, Rong Gaoa, Duanping Xua, Sitan Wang*,a
a College of Environmental Science and Engineering, Liaoning Technical University, Fuxin 123000, P. R. China
b Shanghai Research Institute for Intelligent Autonomous Systems, Tongji University, Shanghai 200092, P. R. China
c School of Foundation Studies, Dalian Ocean University, Dalian 116023, P. R. China
* Corresponding authors: Sitan Wang, E-mail: wangsitan@lntu.edu.cn; Weiwei Fu, E-mail: fuweiwei0601@126.com

## ⭐Original dataset
| Adsorbent properties | [6 empty] | Experimental parameters | [8 empty] | Predicting objectives
MOFs name | Coordination metal | Organic ligand | Modification method | Specific surface area (m2 g-1) | Pore diameter (nm) | Dominant pore diameter (nm) | Pore volume (cm3 g-1) | Shaker speed (rpm) | Sample solution volume(mL) | Initial concentration (mg L-1) | Equilibrium concentration (mg L-1) | Adsorbent dosage(mg L-1) | Reaction time (min) | pH value | Reaction temperature (K) | Target heavy metal | Adsorption capacities (mg g-1) | Removal rate (%) | DOI
ZIF-8 | Zn | Hmim | UnMod | 1696 | 1 |  | 0.62 | 160 | 100 | 20 |  | 5 | 15 | 7 | 298 | As | 101 |  | 10.19319/j.cnki.issn.1008-021x.2016.02.011
| Zn | Hmim | UnMod | 1696 | 1 |  | 0.62 | 160 | 100 | 20 |  | 5 | 30 | 7 | 298 | As | 111
| Zn | Hmim | UnMod | 1696 | 1 |  | 0.62 | 160 | 100 | 20 |  | 5 | 60 | 7 | 298 | As | 119
| Zn | Hmim | UnMod | 1696 | 1 |  | 0.62 | 160 | 100 | 20 |  | 5 | 120 | 7 | 298 | As | 122
| Zn | Hmim | UnMod | 1696 | 1 |  | 0.62 | 160 | 100 | 20 |  | 5 | 240 | 7 | 298 | As | 132
| Zn | Hmim | UnMod | 1696 | 1 |  | 0.62 | 160 | 100 | 20 |  | 5 | 360 | 7 | 298 | As | 133
| Zn | Hmim | UnMod | 1696 | 1 |  | 0.62 | 160 | 100 | 20 |  | 5 | 480 | 7 | 298 | As | 134
| Zn | Hmim | UnMod | 1696 | 1 |  | 0.62 | 160 | 100 | 20 |  | 5 | 720 | 7 | 298 | As | 136
Fe-ZIF-8-T7 | Zn | Hmim | AcLI | 443 |  |  | 0.5 | 160 | 100 | 20 |  | 5 | 15 | 7 | 298 | As | 94
| Zn | Hmim | AcLI | 443 |  |  | 0.5 | 160 | 100 | 20 |  | 5 | 30 | 7 | 298 | As | 93
| Zn | Hmim | AcLI | 443 |  |  | 0.5 | 160 | 100 | 20 |  | 5 | 60 | 7 | 298 | As | 96
| Zn | Hmim | AcLI | 443 |  |  | 0.5 | 160 | 100 | 20 |  | 5 | 120 | 7 | 298 | As | 97
| Zn | Hmim | AcLI | 443 |  |  | 0.5 | 160 | 100 | 20 |  | 5 | 240 | 7 | 298 | As | 98
| Zn | Hmim | AcLI | 443 |  |  | 0.5 | 160 | 100 | 20 |  | 5 | 360 | 7 | 298 | As | 98
| Zn | Hmim | AcLI | 443 |  |  | 0.5 | 160 | 100 | 20 |  | 5 | 480 | 7 | 298 | As | 100
| Zn | Hmim | AcLI | 443 |  |  | 0.5 | 160 | 100 | 20 |  | 5 | 720 | 7 | 298 | As | 100
Fe-ZIF-8-T3 | Zn | Hmim | AcLI | 1430 | 1 |  | 0.5 | 160 | 100 | 20 |  | 5 | 15 | 7 | 298 | As | 111
| Zn | Hmim | AcLI | 1430 | 1 |  | 0.5 | 160 | 100 | 20 |  | 5 | 30 | 7 | 298 | As | 128
| Zn | Hmim | AcLI | 1430 | 1 |  | 0.5 | 160 | 100 | 20 |  | 5 | 60 | 7 | 298 | As | 141
| Zn | Hmim | AcLI | 1430 | 1 |  | 0.5 | 160 | 100 | 20 |  | 5 | 120 | 7 | 298 | As | 152
| Zn | Hmim | AcLI | 1430 | 1 |  | 0.5 | 160 | 100 | 20 |  | 5 | 240 | 7 | 298 | As | 155
| Zn | Hmim | AcLI | 1430 | 1 |  | 0.5 | 160 | 100 | 20 |  | 5 | 360 | 7 | 298 | As | 158
| Zn | Hmim | AcLI | 1430 | 1 |  | 0.5 | 160 | 100 | 20 |  | 5 | 480 | 7 | 298 | As | 159
| Zn | Hmim | AcLI | 1430 | 1 |  | 0.5 | 160 | 100 | 20 |  | 5 | 720 | 7 | 298 | As | 159
ZIF-8 | Zn | Hmim | AcLI | 1388 | 1.7 |  | 0.78 | 160 | 100 |  |  | 40 | 720 | 7 | 298 | As | 107
UiO-66 | Zr | H2BDC | UnMod | 1251 | 2.6 |  | 0.8 |  | 50 | 100 |  | 400 | 30 |  | 298 | Pb | 10 |  | CNKI, Chao Lei, Zhejiang Sci-Tech University,2019.06
| Zr | H2BDC | UnMod | 1251 | 2.6 |  | 0.8 |  | 50 | 100 |  | 400 | 60 |  | 298 | Pb | 17
| Zr | H2BDC | UnMod | 1251 | 2.6 |  | 0.8 |  | 50 | 100 |  | 400 | 120 |  | 298 | Pb | 22
| Zr | H2BDC | UnMod | 1251 | 2.6 |  | 0.8 |  | 50 | 100 |  | 400 | 240 |  | 298 | Pb | 27
| Zr | H2BDC | UnMod | 1251 | 2.6 |  | 0.8 |  | 50 | 100 |  | 400 | 480 |  | 298 | Pb | 46
| Zr | H2BDC | UnMod | 1251 | 2.6 |  | 0.8 |  | 50 | 100 |  | 400 | 960 |  | 298 | Pb | 68
| Zr | H2BDC | UnMod | 1251 | 2.6 |  | 0.8 |  | 50 | 100 |  | 400 | 1920 |  | 298 | Pb | 75
| Zr | H2BDC | UnMod | 1251 | 2.6 |  | 0.8 |  | 50 | 100 |  | 400 | 3000 |  | 298 | Pb | 79
| Zr | H2BDC | UnMod | 1251 | 2.6 |  | 0.8 |  | 50 | 100 |  | 400 | 3840 |  | 298 | Pb | 81
UiO-66-NH2 | Zr | NH2-BDC | UnMod | 801 | 2.4 |  | 0.5 |  | 50 | 100 |  | 400 | 30 |  | 298 | Pb | 12
| Zr | NH2-BDC | UnMod | 801 | 2.4 |  | 0.5 |  | 50 | 100 |  | 400 | 60 |  | 298 | Pb | 21
| Zr | NH2-BDC | UnMod | 801 | 2.4 |  | 0.5 |  | 50 | 100 |  | 400 | 120 |  | 298 | Pb | 25
| Zr | NH2-BDC | UnMod | 801 | 2.4 |  | 0.5 |  | 50 | 100 |  | 400 | 240 |  | 298 | Pb | 42
| Zr | NH2-BDC | UnMod | 801 | 2.4 |  | 0.5 |  | 50 | 100 |  | 400 | 480 |  | 298 | Pb | 54
| Zr | NH2-BDC | UnMod | 801 | 2.4 |  | 0.5 |  | 50 | 100 |  | 400 | 960 |  | 298 | Pb | 71
| Zr | NH2-BDC | UnMod | 801 | 2.4 |  | 0.5 |  | 50 | 100 |  | 400 | 1920 |  | 298 | Pb | 88
| Zr | NH2-BDC | UnMod | 801 | 2.4 |  | 0.5 |  | 50 | 100 |  | 400 | 3000 |  | 298 | Pb | 88
| Zr | NH2-BDC | UnMod | 801 | 2.4 |  | 0.5 |  | 50 | 100 |  | 400 | 3840 |  | 298 | Pb | 89
UiO-66@CA | Zr | NH2-BDC | CAC |  | 0.057 |  | 7.87 |  | 50 | 100 |  | 400 | 960 |  | 298 | Pb | 81
UiO-66-NH2@CA | Zr | NH2-BDC | CAC |  | 0.066 |  | 5.89 |  | 50 | 100 |  | 400 | 960 |  | 298 | Pb | 90
| Zr | NH2-BDC | CAC |  | 0.066 |  | 5.89 |  | 50 | 10 |  | 400 | 30 |  | 298 | Pb | 3.3
| Zr | NH2-BDC | CAC |  | 0.066 |  | 5.89 |  | 50 | 10 |  | 400 | 60 |  | 298 | Pb | 6.3
| Zr | NH2-BDC | CAC |  | 0.066 |  | 5.89 |  | 50 | 10 |  | 400 | 120 |  | 298 | Pb | 8
| Zr | NH2-BDC | CAC |  | 0.066 |  | 5.89 |  | 50 | 10 |  | 400 | 240 |  | 298 | Pb | 11
| Zr | NH2-BDC | CAC |  | 0.066 |  | 5.89 |  | 50 | 10 |  | 400 | 480 |  | 298 | Pb | 13
| Zr | NH2-BDC | CAC |  | 0.066 |  | 5.89 |  | 50 | 10 |  | 400 | 960 |  | 298 | Pb | 16
| Zr | NH2-BDC | CAC |  | 0.066 |  | 5.89 |  | 50 | 10 |  | 400 | 1920 |  | 298 | Pb | 17
| Zr | NH2-BDC | CAC |  | 0.066 |  | 5.89 |  | 50 | 10 |  | 400 | 3000 |  | 298 | Pb | 18
| Zr | NH2-BDC | CAC |  | 0.066 |  | 5.89 |  | 50 | 10 |  | 400 | 3840 |  | 298 | Pb | 17
| Zr | NH2-BDC | CAC |  | 0.066 |  | 5.89 |  | 50 | 50 |  | 400 | 30 |  | 298 | Pb | 15
| Zr | NH2-BDC | CAC |  | 0.066 |  | 5.89 |  | 50 | 50 |  | 400 | 60 |  | 298 | Pb | 19
| Zr | NH2-BDC | CAC |  | 0.066 |  | 5.89 |  | 50 | 50 |  | 400 | 120 |  | 298 | Pb | 23
| Zr | NH2-BDC | CAC |  | 0.066 |  | 5.89 |  | 50 | 50 |  | 400 | 240 |  | 298 | Pb | 29
| Zr | NH2-BDC | CAC |  | 0.066 |  | 5.89 |  | 50 | 50 |  | 400 | 480 |  | 298 | Pb | 35
| Zr | NH2-BDC | CAC |  | 0.066 |  | 5.89 |  | 50 | 50 |  | 400 | 960 |  | 298 | Pb | 43
| Zr | NH2-BDC | CAC |  | 0.066 |  | 5.89 |  | 50 | 50 |  | 400 | 1920 |  | 298 | Pb | 50
| Zr | NH2-BDC | CAC |  | 0.066 |  | 5.89 |  | 50 | 50 |  | 400 | 3000 |  | 298 | Pb | 51
| Zr | NH2-BDC | CAC |  | 0.066 |  | 5.89 |  | 50 | 50 |  | 400 | 3840 |  | 298 | Pb | 52
| Zr | NH2-BDC | CAC |  | 0.066 |  | 5.89 |  | 50 | 100 |  | 400 | 30 |  | 298 | Pb | 12
| Zr | NH2-BDC | CAC |  | 0.066 |  | 5.89 |  | 50 | 100 |  | 400 | 60 |  | 298 | Pb | 21
| Zr | NH2-BDC | CAC |  | 0.066 |  | 5.89 |  | 50 | 100 |  | 400 | 120 |  | 298 | Pb | 25
| Zr | NH2-BDC | CAC |  | 0.066 |  | 5.89 |  | 50 | 100 |  | 400 | 240 |  | 298 | Pb | 42
| Zr | NH2-BDC | CAC |  | 0.066 |  | 5.89 |  | 50 | 100 |  | 400 | 480 |  | 298 | Pb | 54
| Zr | NH2-BDC | CAC |  | 0.066 |  | 5.89 |  | 50 | 100 |  | 400 | 960 |  | 298 | Pb | 73
| Zr | NH2-BDC | CAC |  | 0.066 |  | 5.89 |  | 50 | 100 |  | 400 | 1920 |  | 298 | Pb | 88
| Zr | NH2-BDC | CAC |  | 0.066 |  | 5.89 |  | 50 | 100 |  | 400 | 3000 |  | 298 | Pb | 88
| Zr | NH2-BDC | CAC |  | 0.066 |  | 5.89 |  | 50 | 100 |  | 400 | 3840 |  | 298 | Pb | 89
| Zr | NH2-BDC | CAC |  | 0.066 |  | 5.89 |  | 50 | 100 |  | 400 | 960 | 1 | 298 | Pb | 89
| Zr | NH2-BDC | CAC |  | 0.066 |  | 5.89 |  | 50 | 100 |  | 400 | 960 | 3 | 298 | Pb | 85
| Zr | NH2-BDC | CAC |  | 0.066 |  | 5.89 |  | 50 | 100 |  | 400 | 960 | 5 | 298 | Pb | 80
| Zr | NH2-BDC | CAC |  | 0.066 |  | 5.89 |  | 50 | 100 |  | 400 | 960 | 7 | 298 | Pb | 79
MOF-5 | Zn | H2BDC | UnMod | 3800 | 0.8 |  | 1.2 | 200 | 100 | 30 |  | 250 | 360 | 5 | 300 | Pb | 97 |  | 10.1155/2016/8095737
| Zn | H2BDC | UnMod | 3800 | 0.8 |  | 1.2 | 200 | 100 | 40 |  | 250 | 360 | 5 | 300 | Pb | 145
| Zn | H2BDC | UnMod | 3800 | 0.8 |  | 1.2 | 200 | 100 | 50 |  | 250 | 360 | 5 | 300 | Pb | 172
| Zn | H2BDC | UnMod | 3800 | 0.8 |  | 1.2 | 200 | 100 | 60 |  | 250 | 360 | 5 | 300 | Pb | 193
| Zn | H2BDC | UnMod | 3800 | 0.8 |  | 1.2 | 200 | 100 | 80 |  | 250 | 360 | 5 | 300 | Pb | 263
| Zn | H2BDC | UnMod | 3800 | 0.8 |  | 1.2 | 200 | 100 | 100 |  | 250 | 360 | 5 | 300 | Pb | 325
| Zn | H2BDC | UnMod | 3800 | 0.8 |  | 1.2 | 200 | 100 | 30 |  | 250 | 360 | 5 | 308 | Pb | 112
| Zn | H2BDC | UnMod | 3800 | 0.8 |  | 1.2 | 200 | 100 | 40 |  | 250 | 360 | 5 | 308 | Pb | 135
| Zn | H2BDC | UnMod | 3800 | 0.8 |  | 1.2 | 200 | 100 | 50 |  | 250 | 360 | 5 | 308 | Pb | 149
| Zn | H2BDC | UnMod | 3800 | 0.8 |  | 1.2 | 200 | 100 | 60 |  | 250 | 360 | 5 | 308 | Pb | 202
| Zn | H2BDC | UnMod | 3800 | 0.8 |  | 1.2 | 200 | 100 | 80 |  | 250 | 360 | 5 | 308 | Pb | 226
| Zn | H2BDC | UnMod | 3800 | 0.8 |  | 1.2 | 200 | 100 | 100 |  | 250 | 360 | 5 | 308 | Pb | 239
| Zn | H2BDC | UnMod | 3800 | 0.8 |  | 1.2 | 200 | 100 | 30 |  | 250 | 360 | 5 | 318 | Pb | 101
| Zn | H2BDC | UnMod | 3800 | 0.8 |  | 1.2 | 200 | 100 | 40 |  | 250 | 360 | 5 | 318 | Pb | 149
| Zn | H2BDC | UnMod | 3800 | 0.8 |  | 1.2 | 200 | 100 | 50 |  | 250 | 360 | 5 | 318 | Pb | 182
| Zn | H2BDC | UnMod | 3800 | 0.8 |  | 1.2 | 200 | 100 | 60 |  | 250 | 360 | 5 | 318 | Pb | 213
| Zn | H2BDC | UnMod | 3800 | 0.8 |  | 1.2 | 200 | 100 | 80 |  | 250 | 360 | 5 | 318 | Pb | 244
| Zn | H2BDC | UnMod | 3800 | 0.8 |  | 1.2 | 200 | 100 | 100 |  | 250 | 360 | 5 | 318 | Pb | 309
| Zn | H2BDC | UnMod | 3800 | 0.8 |  | 1.2 | 200 | 100 | 200 |  | 1000 | 30 | 5 | 300 | Pb | 106
| Zn | H2BDC | UnMod | 3800 | 0.8 |  | 1.2 | 200 | 100 | 200 |  | 1000 | 60 | 5 | 300 | Pb | 117
| Zn | H2BDC | UnMod | 3800 | 0.8 |  | 1.2 | 200 | 100 | 200 |  | 1000 | 120 | 5 | 300 | Pb | 121
| Zn | H2BDC | UnMod | 3800 | 0.8 |  | 1.2 | 200 | 100 | 200 |  | 1000 | 180 | 5 | 300 | Pb | 126
| Zn | H2BDC | UnMod | 3800 | 0.8 |  | 1.2 | 200 | 100 | 200 |  | 1000 | 240 | 5 | 300 | Pb | 124
| Zn | H2BDC | UnMod | 3800 | 0.8 |  | 1.2 | 200 | 100 | 200 |  | 1000 | 300 | 5 | 300 | Pb | 122
| Zn | H2BDC | UnMod | 3800 | 0.8 |  | 1.2 | 200 | 100 | 200 |  | 1000 | 360 | 5 | 300 | Pb | 131
| Zn | H2BDC | UnMod | 3800 | 0.8 |  | 1.2 | 200 | 100 | 200 |  |  | 60 | 4 | 300 | Pb | 749
| Zn | H2BDC | UnMod | 3800 | 0.8 |  | 1.2 | 200 | 100 | 200 |  |  | 60 | 5 | 300 | Pb | 451
| Zn | H2BDC | UnMod | 3800 | 0.8 |  | 1.2 | 200 | 100 | 200 |  |  | 60 | 6 | 300 | Pb | 662
MIL-101(Fe)/GO | Fe | H2BDC | GO | 337 |  |  |  | 180 | 20 | 1000 |  | 1000 | 30 | 3 | 298 | Pb | 499 |  | 10.1039/C8NJ05091K
| Fe | H2BDC | GO | 337 |  |  |  | 180 | 20 | 1000 |  | 1000 | 30 | 4 | 298 | Pb | 564
| Fe | H2BDC | GO | 337 |  |  |  | 180 | 20 | 1000 |  | 1000 | 30 | 5 | 298 | Pb | 642
| Fe | H2BDC | GO | 337 |  |  |  | 180 | 20 | 1000 |  | 1000 | 30 | 6 | 298 | Pb | 696
| Fe | H2BDC | GO | 337 |  |  |  | 180 | 20 | 1000 |  | 1000 | 30 | 7 | 298 | Pb | 572
| Fe | H2BDC | GO | 337 |  |  |  | 180 | 20 | 300 |  | 1000 | 1 | 6 | 298 | Pb | 44
| Fe | H2BDC | GO | 337 |  |  |  | 180 | 20 | 300 |  | 1000 | 2 | 6 | 298 | Pb | 76
| Fe | H2BDC | GO | 337 |  |  |  | 180 | 20 | 300 |  | 1000 | 4 | 6 | 298 | Pb | 99
| Fe | H2BDC | GO | 337 |  |  |  | 180 | 20 | 300 |  | 1000 | 6 | 6 | 298 | Pb | 116
| Fe | H2BDC | GO | 337 |  |  |  | 180 | 20 | 300 |  | 1000 | 8 | 6 | 298 | Pb | 119
| Fe | H2BDC | GO | 337 |  |  |  | 180 | 20 | 300 |  | 1000 | 15 | 6 | 298 | Pb | 121
| Fe | H2BDC | GO | 337 |  |  |  | 180 | 20 | 300 |  | 1000 | 20 | 6 | 298 | Pb | 124
| Fe | H2BDC | GO | 337 |  |  |  | 180 | 20 | 300 |  | 1000 | 30 | 6 | 298 | Pb | 124
| Fe | H2BDC | GO | 337 |  |  |  | 180 | 20 | 10 |  | 1000 | 20 | 6 | 298 | Pb | 7.7
| Fe | H2BDC | GO | 337 |  |  |  | 180 | 20 | 20 |  | 1000 | 20 | 6 | 298 | Pb | 15.8
| Fe | H2BDC | GO | 337 |  |  |  | 180 | 20 | 50 |  | 1000 | 20 | 6 | 298 | Pb | 36
| Fe | H2BDC | GO | 337 |  |  |  | 180 | 20 | 80 |  | 1000 | 20 | 6 | 298 | Pb | 55
| Fe | H2BDC | GO | 337 |  |  |  | 180 | 20 | 100 |  | 1000 | 20 | 6 | 298 | Pb | 66
| Fe | H2BDC | GO | 337 |  |  |  | 180 | 20 | 150 |  | 1000 | 20 | 6 | 298 | Pb | 92
| Fe | H2BDC | GO | 337 |  |  |  | 180 | 20 | 200 |  | 1000 | 20 | 6 | 298 | Pb | 116
| Fe | H2BDC | GO | 337 |  |  |  | 180 | 20 | 300 |  | 1000 | 20 | 6 | 298 | Pb | 127
| Fe | H2BDC | GO | 337 |  |  |  | 180 | 20 | 400 |  | 1000 | 20 | 6 | 298 | Pb | 130
MIL-100(Fe) | Fe | H3BTC | UnMod | 1843 | 2.8 | 1.38 | 1.3 | 250 | 10 | 10 |  | 1000 | 180 | 2 | 298 | Cr | 54 |  | 10.1016/j.jssc.2020.121636
| Fe | H3BTC | UnMod | 1843 | 2.8 | 1.38 | 1.3 | 250 | 10 | 10 |  | 1000 | 180 | 3 | 298 | Cr | 44
| Fe | H3BTC | UnMod | 1843 | 2.8 | 1.38 | 1.3 | 250 | 10 | 10 |  | 1000 | 180 | 4 | 298 | Cr | 37
| Fe | H3BTC | UnMod | 1843 | 2.8 | 1.38 | 1.3 | 250 | 10 | 10 |  | 1000 | 180 | 5 | 298 | Cr | 26
| Fe | H3BTC | UnMod | 1843 | 2.8 | 1.38 | 1.3 | 250 | 10 | 10 |  | 1000 | 180 | 6 | 298 | Cr | 15
| Fe | H3BTC | UnMod | 1843 | 2.8 | 1.38 | 1.3 | 250 | 10 | 50 |  | 3000 | 180 | 2 | 298 | Pb | 11.4
| Fe | H3BTC | UnMod | 1843 | 2.8 | 1.38 | 1.3 | 250 | 10 | 50 |  | 3000 | 180 | 3 | 298 | Pb | 18.4
| Fe | H3BTC | UnMod | 1843 | 2.8 | 1.38 | 1.3 | 250 | 10 | 50 |  | 3000 | 180 | 4 | 298 | Pb | 34
| Fe | H3BTC | UnMod | 1843 | 2.8 | 1.38 | 1.3 | 250 | 10 | 50 |  | 3000 | 180 | 5 | 298 | Pb | 67
| Fe | H3BTC | UnMod | 1843 | 2.8 | 1.38 | 1.3 | 250 | 10 | 50 |  | 3000 | 180 | 6 | 298 | Pb | 69
| Fe | H3BTC | UnMod | 1843 | 2.8 | 1.38 | 1.3 | 250 | 10 | 50 |  | 3000 | 2 | 5.5 | 298 | Pb | 0.24
| Fe | H3BTC | UnMod | 1843 | 2.8 | 1.38 | 1.3 | 250 | 10 | 50 |  | 3000 | 8 | 5.5 | 298 | Pb | 1.11
| Fe | H3BTC | UnMod | 1843 | 2.8 | 1.38 | 1.3 | 250 | 10 | 50 |  | 3000 | 16 | 5.5 | 298 | Pb | 1.67
| Fe | H3BTC | UnMod | 1843 | 2.8 | 1.38 | 1.3 | 250 | 10 | 50 |  | 3000 | 30 | 5.5 | 298 | Pb | 4.17
| Fe | H3BTC | UnMod | 1843 | 2.8 | 1.38 | 1.3 | 250 | 10 | 50 |  | 3000 | 50 | 5.5 | 298 | Pb | 6.81
| Fe | H3BTC | UnMod | 1843 | 2.8 | 1.38 | 1.3 | 250 | 10 | 50 |  | 3000 | 90 | 5.5 | 298 | Pb | 8.28
| Fe | H3BTC | UnMod | 1843 | 2.8 | 1.38 | 1.3 | 250 | 10 | 50 |  | 3000 | 180 | 5.5 | 298 | Pb | 10
| Fe | H3BTC | UnMod | 1843 | 2.8 | 1.38 | 1.3 | 250 | 10 | 10 |  | 1000 | 2 | 2 | 298 | Cr | 0.29
| Fe | H3BTC | UnMod | 1843 | 2.8 | 1.38 | 1.3 | 250 | 10 | 10 |  | 1000 | 8 | 2 | 298 | Cr | 2.4
| Fe | H3BTC | UnMod | 1843 | 2.8 | 1.38 | 1.3 | 250 | 10 | 10 |  | 1000 | 16 | 2 | 298 | Cr | 2.75
| Fe | H3BTC | UnMod | 1843 | 2.8 | 1.38 | 1.3 | 250 | 10 | 10 |  | 1000 | 30 | 2 | 298 | Cr | 4.61
| Fe | H3BTC | UnMod | 1843 | 2.8 | 1.38 | 1.3 | 250 | 10 | 10 |  | 1000 | 50 | 2 | 298 | Cr | 5.59
| Fe | H3BTC | UnMod | 1843 | 2.8 | 1.38 | 1.3 | 250 | 10 | 10 |  | 1000 | 90 | 2 | 298 | Cr | 6.6
| Fe | H3BTC | UnMod | 1843 | 2.8 | 1.38 | 1.3 | 250 | 10 | 10 |  | 1000 | 180 | 2 | 298 | Cr | 7
MIL-101(Cr) | Cr | H2BDC | UnMod | 1654 | 2.08 | 2.7 | 0.86 |  | 100 | 20 |  | 500 | 10 | 6 | 298 | Cr | 11 |  | 10.5004/dwt.2020.24992
| Cr | H2BDC | UnMod | 1654 | 2.08 | 2.7 | 0.86 |  | 100 | 20 |  | 500 | 20 | 6 | 298 | Cr | 15.2
| Cr | H2BDC | UnMod | 1654 | 2.08 | 2.7 | 0.86 |  | 100 | 20 |  | 500 | 30 | 6 | 298 | Cr | 19.1
| Cr | H2BDC | UnMod | 1654 | 2.08 | 2.7 | 0.86 |  | 100 | 20 |  | 500 | 60 | 6 | 298 | Cr | 20
| Cr | H2BDC | UnMod | 1654 | 2.08 | 2.7 | 0.86 |  | 100 | 20 |  | 500 | 90 | 6 | 298 | Cr | 22
| Cr | H2BDC | UnMod | 1654 | 2.08 | 2.7 | 0.86 |  | 100 | 20 |  | 500 | 120 | 6 | 298 | Cr | 22.6
| Cr | H2BDC | UnMod | 1654 | 2.08 | 2.7 | 0.86 |  | 100 | 20 |  | 500 | 180 | 6 | 298 | Cr | 22.4
| Cr | H2BDC | UnMod | 1654 | 2.08 | 2.7 | 0.86 |  | 100 | 20 |  | 500 | 240 | 6 | 298 | Cr | 22.6
| Cr | H2BDC | UnMod | 1654 | 2.08 | 2.7 | 0.86 |  | 100 | 5 |  | 500 | 180 | 6 | 298 | Cr | 4.6
| Cr | H2BDC | UnMod | 1654 | 2.08 | 2.7 | 0.86 |  | 100 | 10 |  | 500 | 180 | 6 | 298 | Cr | 9.3
| Cr | H2BDC | UnMod | 1654 | 2.08 | 2.7 | 0.86 |  | 100 | 20 |  | 500 | 180 | 6 | 298 | Cr | 21.6
| Cr | H2BDC | UnMod | 1654 | 2.08 | 2.7 | 0.86 |  | 100 | 30 |  | 500 | 180 | 6 | 298 | Cr | 25.1
| Cr | H2BDC | UnMod | 1654 | 2.08 | 2.7 | 0.86 |  | 100 | 50 |  | 500 | 180 | 6 | 298 | Cr | 32
| Cr | H2BDC | UnMod | 1654 | 2.08 | 2.7 | 0.86 |  | 100 | 100 |  | 500 | 180 | 6 | 298 | Cr | 40
| Cr | H2BDC | UnMod | 1654 | 2.08 | 2.7 | 0.86 |  | 100 | 20 |  | 500 | 180 | 2 | 298 | Cr | 8.2
| Cr | H2BDC | UnMod | 1654 | 2.08 | 2.7 | 0.86 |  | 100 | 20 |  | 500 | 180 | 4 | 298 | Cr | 12.6
| Cr | H2BDC | UnMod | 1654 | 2.08 | 2.7 | 0.86 |  | 100 | 20 |  | 500 | 180 | 6 | 298 | Cr | 22.6
| Cr | H2BDC | UnMod | 1654 | 2.08 | 2.7 | 0.86 |  | 100 | 20 |  | 500 | 180 | 7 | 298 | Cr | 18.7
| Cr | H2BDC | UnMod | 1654 | 2.08 | 2.7 | 0.86 |  | 100 | 20 |  | 500 | 180 | 8 | 298 | Cr | 12.2
| Cr | H2BDC | UnMod | 1654 | 2.08 | 2.7 | 0.86 |  | 100 | 20 |  | 500 | 180 | 10 | 298 | Cr | 9.4
| Cr | H2BDC | UnMod | 1654 | 2.08 | 2.7 | 0.86 |  | 100 | 20 |  | 100 | 180 | 6 | 298 | Cr | 40
| Cr | H2BDC | UnMod | 1654 | 2.08 | 2.7 | 0.86 |  | 100 | 20 |  | 300 | 180 | 6 | 298 | Cr | 26
| Cr | H2BDC | UnMod | 1654 | 2.08 | 2.7 | 0.86 |  | 100 | 20 |  | 500 | 180 | 6 | 298 | Cr | 22.4
| Cr | H2BDC | UnMod | 1654 | 2.08 | 2.7 | 0.86 |  | 100 | 20 |  | 700 | 180 | 6 | 298 | Cr | 20.7
| Cr | H2BDC | UnMod | 1654 | 2.08 | 2.7 | 0.86 |  | 100 | 20 |  | 900 | 180 | 6 | 298 | Cr | 16.7
| Cr | H2BDC | UnMod | 1654 | 2.08 | 2.7 | 0.86 |  | 100 | 20 |  | 1100 | 180 | 6 | 298 | Cr | 14.7
| Cr | H2BDC | UnMod | 1654 | 2.08 | 2.7 | 0.86 |  | 100 | 20 |  | 500 | 180 | 6 | 298 | Cr | 22.7
| Cr | H2BDC | UnMod | 1654 | 2.08 | 2.7 | 0.86 |  | 100 | 20 |  | 500 | 180 | 6 | 308 | Cr | 19.2
| Cr | H2BDC | UnMod | 1654 | 2.08 | 2.7 | 0.86 |  | 100 | 20 |  | 500 | 180 | 6 | 318 | Cr | 17.4
| Cr | H2BDC | UnMod | 1654 | 2.08 | 2.7 | 0.86 |  | 100 | 20 |  | 500 | 180 | 6 | 328 | Cr | 13
| Cr | H2BDC | UnMod | 1654 | 2.08 | 2.7 | 0.86 |  | 100 | 20 |  | 500 | 180 | 6 | 338 | Cr | 9
PEI-MIL-101(Cr) | Cr | H2BDC | PEI | 652 | 1.91 | 2.3 | 0.31 |  | 100 | 20 |  | 500 | 10 | 6 | 298 | Cr | 25.5
| Cr | H2BDC | PEI | 652 | 1.91 | 2.3 | 0.31 |  | 100 | 20 |  | 500 | 20 | 6 | 298 | Cr | 29
| Cr | H2BDC | PEI | 652 | 1.91 | 2.3 | 0.31 |  | 100 | 20 |  | 500 | 30 | 6 | 298 | Cr | 32
| Cr | H2BDC | PEI | 652 | 1.91 | 2.3 | 0.31 |  | 100 | 20 |  | 500 | 60 | 6 | 298 | Cr | 32
| Cr | H2BDC | PEI | 652 | 1.91 | 2.3 | 0.31 |  | 100 | 20 |  | 500 | 90 | 6 | 298 | Cr | 33
| Cr | H2BDC | PEI | 652 | 1.91 | 2.3 | 0.31 |  | 100 | 20 |  | 500 | 120 | 6 | 298 | Cr | 34
| Cr | H2BDC | PEI | 652 | 1.91 | 2.3 | 0.31 |  | 100 | 20 |  | 500 | 180 | 6 | 298 | Cr | 34.6
| Cr | H2BDC | PEI | 652 | 1.91 | 2.3 | 0.31 |  | 100 | 20 |  | 500 | 240 | 6 | 298 | Cr | 34.7
| Cr | H2BDC | PEI | 652 | 1.91 | 2.3 | 0.31 |  | 100 | 5 |  | 500 | 180 | 6 | 298 | Cr | 9.5
| Cr | H2BDC | PEI | 652 | 1.91 | 2.3 | 0.31 |  | 100 | 10 |  | 500 | 180 | 6 | 298 | Cr | 17.3
| Cr | H2BDC | PEI | 652 | 1.91 | 2.3 | 0.31 |  | 100 | 20 |  | 500 | 180 | 6 | 298 | Cr | 33
| Cr | H2BDC | PEI | 652 | 1.91 | 2.3 | 0.31 |  | 100 | 30 |  | 500 | 180 | 6 | 298 | Cr | 43
| Cr | H2BDC | PEI | 652 | 1.91 | 2.3 | 0.31 |  | 100 | 50 |  | 500 | 180 | 6 | 298 | Cr | 53
| Cr | H2BDC | PEI | 652 | 1.91 | 2.3 | 0.31 |  | 100 | 100 |  | 500 | 180 | 6 | 298 | Cr | 62
| Cr | H2BDC | PEI | 652 | 1.91 | 2.3 | 0.31 |  | 100 | 20 |  | 500 | 180 | 2 | 298 | Cr | 31
| Cr | H2BDC | PEI | 652 | 1.91 | 2.3 | 0.31 |  | 100 | 20 |  | 500 | 180 | 4 | 298 | Cr | 37
| Cr | H2BDC | PEI | 652 | 1.91 | 2.3 | 0.31 |  | 100 | 20 |  | 500 | 180 | 6 | 298 | Cr | 32
| Cr | H2BDC | PEI | 652 | 1.91 | 2.3 | 0.31 |  | 100 | 20 |  | 500 | 180 | 7 | 298 | Cr | 26.4
| Cr | H2BDC | PEI | 652 | 1.91 | 2.3 | 0.31 |  | 100 | 20 |  | 500 | 180 | 8 | 298 | Cr | 20.3
| Cr | H2BDC | PEI | 652 | 1.91 | 2.3 | 0.31 |  | 100 | 20 |  | 500 | 180 | 10 | 298 | Cr | 16
| Cr | H2BDC | PEI | 652 | 1.91 | 2.3 | 0.31 |  | 100 | 20 |  | 100 | 180 | 6 | 298 | Cr | 68
| Cr | H2BDC | PEI | 652 | 1.91 | 2.3 | 0.31 |  | 100 | 20 |  | 300 | 180 | 6 | 298 | Cr | 45
| Cr | H2BDC | PEI | 652 | 1.91 | 2.3 | 0.31 |  | 100 | 20 |  | 500 | 180 | 6 | 298 | Cr | 34.5
| Cr | H2BDC | PEI | 652 | 1.91 | 2.3 | 0.31 |  | 100 | 20 |  | 700 | 180 | 6 | 298 | Cr | 30
| Cr | H2BDC | PEI | 652 | 1.91 | 2.3 | 0.31 |  | 100 | 20 |  | 900 | 180 | 6 | 298 | Cr | 29
| Cr | H2BDC | PEI | 652 | 1.91 | 2.3 | 0.31 |  | 100 | 20 |  | 1100 | 180 | 6 | 298 | Cr | 23.7
| Cr | H2BDC | PEI | 652 | 1.91 | 2.3 | 0.31 |  | 100 | 20 |  | 500 | 180 | 6 | 298 | Cr | 38
| Cr | H2BDC | PEI | 652 | 1.91 | 2.3 | 0.31 |  | 100 | 20 |  | 500 | 180 | 6 | 308 | Cr | 35
| Cr | H2BDC | PEI | 652 | 1.91 | 2.3 | 0.31 |  | 100 | 20 |  | 500 | 180 | 6 | 318 | Cr | 32
| Cr | H2BDC | PEI | 652 | 1.91 | 2.3 | 0.31 |  | 100 | 20 |  | 500 | 180 | 6 | 328 | Cr | 27
| Cr | H2BDC | PEI | 652 | 1.91 | 2.3 | 0.31 |  | 100 | 20 |  | 500 | 180 | 6 | 338 | Cr | 25.6
MIL-100(Fe)_Na2CO3 | Fe | H3BTC | MASC | 1327 | 1.51 |  | 0.75 | 170 | 50 | 25 |  | 2000 | 1440 | 4 | 298 | Cr | 10.5 |  | 10.1016/j.cej.2017.12.136
| Fe | H3BTC | MASC | 1327 | 1.51 |  | 0.75 | 170 | 50 | 50 |  | 2000 | 1440 | 4 | 298 | Cr | 18.8
| Fe | H3BTC | MASC | 1327 | 1.51 |  | 0.75 | 170 | 50 | 100 |  | 2000 | 1440 | 4 | 298 | Cr | 33.6
| Fe | H3BTC | MASC | 1327 | 1.51 |  | 0.75 | 170 | 50 | 200 |  | 2000 | 1440 | 4 | 298 | Cr | 40
| Fe | H3BTC | MASC | 1327 | 1.51 |  | 0.75 | 170 | 50 | 400 |  | 2000 | 1440 | 4 | 298 | Cr | 43
| Fe | H3BTC | MASC | 1327 | 1.51 |  | 0.75 | 170 | 50 | 600 |  | 2000 | 1440 | 4 | 298 | Cr | 44.5
| Fe | H3BTC | MASC | 1327 | 1.51 |  | 0.75 | 170 | 50 | 400 |  | 2000 | 120 | 2 | 298 | Cr | 25.2
| Fe | H3BTC | MASC | 1327 | 1.51 |  | 0.75 | 170 | 50 | 400 |  | 2000 | 120 | 4 | 298 | Cr | 19.3
| Fe | H3BTC | MASC | 1327 | 1.51 |  | 0.75 | 170 | 50 | 400 |  | 2000 | 120 | 6 | 298 | Cr | 18
| Fe | H3BTC | MASC | 1327 | 1.51 |  | 0.75 | 170 | 50 | 400 |  | 2000 | 120 | 8 | 298 | Cr | 17.2
| Fe | H3BTC | MASC | 1327 | 1.51 |  | 0.75 | 170 | 50 | 400 |  | 2000 | 120 | 10 | 298 | Cr | 15
| Fe | H3BTC | MASC | 1327 | 1.51 |  | 0.75 | 170 | 50 | 400 |  | 2000 | 120 | 12 | 298 | Cr | 2.9
| Fe | H3BTC | MASC | 1327 | 1.51 |  | 0.75 | 170 | 50 | 400 |  | 2000 | 10 | 4 | 298 | Cr | 7.8
| Fe | H3BTC | MASC | 1327 | 1.51 |  | 0.75 | 170 | 50 | 400 |  | 2000 | 15 | 4 | 298 | Cr | 10.7
| Fe | H3BTC | MASC | 1327 | 1.51 |  | 0.75 | 170 | 50 | 400 |  | 2000 | 20 | 4 | 298 | Cr | 15.6
| Fe | H3BTC | MASC | 1327 | 1.51 |  | 0.75 | 170 | 50 | 400 |  | 2000 | 25 | 4 | 298 | Cr | 21
| Fe | H3BTC | MASC | 1327 | 1.51 |  | 0.75 | 170 | 50 | 400 |  | 2000 | 30 | 4 | 298 | Cr | 27
| Fe | H3BTC | MASC | 1327 | 1.51 |  | 0.75 | 170 | 50 | 400 |  | 2000 | 40 | 4 | 298 | Cr | 30
| Fe | H3BTC | MASC | 1327 | 1.51 |  | 0.75 | 170 | 50 | 400 |  | 2000 | 60 | 4 | 298 | Cr | 35
| Fe | H3BTC | MASC | 1327 | 1.51 |  | 0.75 | 170 | 50 | 400 |  | 2000 | 90 | 4 | 298 | Cr | 37
| Fe | H3BTC | MASC | 1327 | 1.51 |  | 0.75 | 170 | 50 | 400 |  | 2000 | 120 | 4 | 298 | Cr | 42
| Fe | H3BTC | MASC | 1327 | 1.51 |  | 0.75 | 170 | 50 | 400 |  | 2000 | 180 | 4 | 298 | Cr | 44
| Fe | H3BTC | MASC | 1327 | 1.51 |  | 0.75 | 170 | 50 | 400 |  | 2000 | 300 | 4 | 298 | Cr | 45
MIL-100(Fe)_TMAOH | Fe | H3BTC | TMAOH | 1030 | 1.53 |  | 0.61 | 170 | 50 | 25 |  | 2000 | 1440 | 4 | 298 | Cr | 11.3
| Fe | H3BTC | TMAOH | 1030 | 1.53 |  | 0.61 | 170 | 50 | 50 |  | 2000 | 1440 | 4 | 298 | Cr | 17
| Fe | H3BTC | TMAOH | 1030 | 1.53 |  | 0.61 | 170 | 50 | 100 |  | 2000 | 1440 | 4 | 298 | Cr | 22
| Fe | H3BTC | TMAOH | 1030 | 1.53 |  | 0.61 | 170 | 50 | 200 |  | 2000 | 1440 | 4 | 298 | Cr | 30
| Fe | H3BTC | TMAOH | 1030 | 1.53 |  | 0.61 | 170 | 50 | 400 |  | 2000 | 1440 | 4 | 298 | Cr | 39
| Fe | H3BTC | TMAOH | 1030 | 1.53 |  | 0.61 | 170 | 50 | 600 |  | 2000 | 1440 | 4 | 298 | Cr | 42
MIL-100(Fe)_no | Fe | H3BTC | UnMod | 896 | 1.76 |  | 0.51 | 170 | 50 | 25 |  | 2000 | 1440 | 4 | 298 | Cr | 10.7
| Fe | H3BTC | UnMod | 896 | 1.76 |  | 0.51 | 170 | 50 | 50 |  | 2000 | 1440 | 4 | 298 | Cr | 17.6
| Fe | H3BTC | UnMod | 896 | 1.76 |  | 0.51 | 170 | 50 | 100 |  | 2000 | 1440 | 4 | 298 | Cr | 25
| Fe | H3BTC | UnMod | 896 | 1.76 |  | 0.51 | 170 | 50 | 200 |  | 2000 | 1440 | 4 | 298 | Cr | 24.6
| Fe | H3BTC | UnMod | 896 | 1.76 |  | 0.51 | 170 | 50 | 400 |  | 2000 | 1440 | 4 | 298 | Cr | 39
| Fe | H3BTC | UnMod | 896 | 1.76 |  | 0.51 | 170 | 50 | 600 |  | 2000 | 1440 | 4 | 298 | Cr | 40
MIL-100(Fe)_HF | Fe | H3BTC | HF | 34 | 2.69 |  | 0.05 | 170 | 50 | 25 |  | 2000 | 1440 | 4 | 298 | Cr | 1
| Fe | H3BTC | HF | 34 | 2.69 |  | 0.05 | 170 | 50 | 50 |  | 2000 | 1440 | 4 | 298 | Cr | 1.1
| Fe | H3BTC | HF | 34 | 2.69 |  | 0.05 | 170 | 50 | 100 |  | 2000 | 1440 | 4 | 298 | Cr | 2.3
| Fe | H3BTC | HF | 34 | 2.69 |  | 0.05 | 170 | 50 | 200 |  | 2000 | 1440 | 4 | 298 | Cr | 7
| Fe | H3BTC | HF | 34 | 2.69 |  | 0.05 | 170 | 50 | 400 |  | 2000 | 1440 | 4 | 298 | Cr | 16
| Fe | H3BTC | HF | 34 | 2.69 |  | 0.05 | 170 | 50 | 600 |  | 2000 | 1440 | 4 | 298 | Cr | 26
MIL-100(Fe)@C-700 | Fe | H3BTC | Car | 356 |  |  | 0.35 |  |  |  |  | 200 | 1080 | 3 | 298 | Cr | 137 |  | 10.1002/ejic.201701089
MIL-100(Fe)@C-800 | Fe | H3BTC | Car | 423 |  |  | 0.63 |  |  |  |  | 200 | 1080 | 3 | 298 | Cr | 206
MIL-100(Fe)@C-900 | Fe | H3BTC | Car | 234 |  |  | 0.29 |  |  |  |  | 200 | 1080 | 3 | 298 | Cr | 234
MIL-100(Fe) | Fe | H3BTC | UnMod | 1370 | 1.11 |  |  |  | 25 |  |  |  | 480 | 7 | 298 | As | 110 |  | 10.1039/C6CP00249H
| Fe | H3BTC | UnMod | 1370 | 1.11 |  |  |  | 25 |  |  |  | 480 | 7 | 278 | As | 27
MIL-100(Al) | Al | H3BTC | UnMod | 1370 | 0.97 |  | 0.67 |  | 25 | 10 |  | 400 | 720 | 6.5 | 298 | As | 25 |  | 10.1039/C8QM00002F
| Al | H3BTC | UnMod | 1370 | 0.97 |  | 0.67 |  | 25 | 20 |  | 400 | 720 | 6.5 | 298 | As | 47
| Al | H3BTC | UnMod | 1370 | 0.97 |  | 0.67 |  | 25 | 50 |  | 400 | 720 | 6.5 | 298 | As | 95
| Al | H3BTC | UnMod | 1370 | 0.97 |  | 0.67 |  | 25 | 100 |  | 400 | 720 | 6.5 | 298 | As | 126
| Al | H3BTC | UnMod | 1370 | 0.97 |  | 0.67 |  | 25 | 150 |  | 400 | 720 | 6.5 | 298 | As | 129
| Al | H3BTC | UnMod | 1370 | 0.97 |  | 0.67 |  | 25 | 200 |  | 400 | 720 | 6.5 | 298 | As | 125
| Al | H3BTC | UnMod | 1370 | 0.97 |  | 0.67 |  | 25 | 300 |  | 400 | 720 | 6.5 | 298 | As | 123
MIL-100(Fe) | Fe | H3BTC | UnMod | 1369 | 1.11 |  | 0.71 |  | 25 | 10 |  | 400 | 720 | 6.5 | 298 | As | 24
| Fe | H3BTC | UnMod | 1369 | 1.11 |  | 0.71 |  | 25 | 20 |  | 400 | 720 | 6.5 | 298 | As | 47
| Fe | H3BTC | UnMod | 1369 | 1.11 |  | 0.71 |  | 25 | 50 |  | 400 | 720 | 6.5 | 298 | As | 85
| Fe | H3BTC | UnMod | 1369 | 1.11 |  | 0.71 |  | 25 | 100 |  | 400 | 720 | 6.5 | 298 | As | 100
| Fe | H3BTC | UnMod | 1369 | 1.11 |  | 0.71 |  | 25 | 150 |  | 400 | 720 | 6.5 | 298 | As | 124
| Fe | H3BTC | UnMod | 1369 | 1.11 |  | 0.71 |  | 25 | 200 |  | 400 | 720 | 6.5 | 298 | As | 125
| Fe | H3BTC | UnMod | 1369 | 1.11 |  | 0.71 |  | 25 | 300 |  | 400 | 720 | 6.5 | 298 | As | 122
MIL-53(Fe) | Fe | H2BDC | UnMod | 14 | 2.9 |  | 0.012 |  |  | 5 |  | 1000 | 20 | 5 | 298 | As | 1.8 |  | 10.1039/C4RA12326C
| Fe | H2BDC | UnMod | 14 | 2.9 |  | 0.012 |  |  | 5 |  | 1000 | 40 | 5 | 298 | As | 3.2
| Fe | H2BDC | UnMod | 14 | 2.9 |  | 0.012 |  |  | 5 |  | 1000 | 60 | 5 | 298 | As | 4.8
| Fe | H2BDC | UnMod | 14 | 2.9 |  | 0.012 |  |  | 5 |  | 1000 | 90 | 5 | 298 | As | 4.9
| Fe | H2BDC | UnMod | 14 | 2.9 |  | 0.012 |  |  | 5 |  | 1000 | 150 | 5 | 298 | As | 4.9
| Fe | H2BDC | UnMod | 14 | 2.9 |  | 0.012 |  |  | 5 |  | 1000 | 300 | 5 | 298 | As | 4.9
| Fe | H2BDC | UnMod | 14 | 2.9 |  | 0.012 |  |  | 10 |  | 1000 | 20 | 5 | 298 | As | 4.3
| Fe | H2BDC | UnMod | 14 | 2.9 |  | 0.012 |  |  | 10 |  | 1000 | 40 | 5 | 298 | As | 5
| Fe | H2BDC | UnMod | 14 | 2.9 |  | 0.012 |  |  | 10 |  | 1000 | 60 | 5 | 298 | As | 6.4
| Fe | H2BDC | UnMod | 14 | 2.9 |  | 0.012 |  |  | 10 |  | 1000 | 90 | 5 | 298 | As | 7.1
| Fe | H2BDC | UnMod | 14 | 2.9 |  | 0.012 |  |  | 10 |  | 1000 | 150 | 5 | 298 | As | 9.5
| Fe | H2BDC | UnMod | 14 | 2.9 |  | 0.012 |  |  | 10 |  | 1000 | 300 | 5 | 298 | As | 9.6
| Fe | H2BDC | UnMod | 14 | 2.9 |  | 0.012 |  |  | 15 |  | 1000 | 20 | 5 | 298 | As | 7.8
| Fe | H2BDC | UnMod | 14 | 2.9 |  | 0.012 |  |  | 15 |  | 1000 | 40 | 5 | 298 | As | 8
| Fe | H2BDC | UnMod | 14 | 2.9 |  | 0.012 |  |  | 15 |  | 1000 | 60 | 5 | 298 | As | 8.5
| Fe | H2BDC | UnMod | 14 | 2.9 |  | 0.012 |  |  | 15 |  | 1000 | 90 | 5 | 298 | As | 10.6
| Fe | H2BDC | UnMod | 14 | 2.9 |  | 0.012 |  |  | 15 |  | 1000 | 150 | 5 | 298 | As | 13
| Fe | H2BDC | UnMod | 14 | 2.9 |  | 0.012 |  |  | 15 |  | 1000 | 300 | 5 | 298 | As | 13
| Fe | H2BDC | UnMod | 14 | 2.9 |  | 0.012 |  |  | 5 |  | 1000 | 90 | 3 | 298 | As | 4.85
| Fe | H2BDC | UnMod | 14 | 2.9 |  | 0.012 |  |  | 5 |  | 1000 | 90 | 5 | 298 | As | 4.95
| Fe | H2BDC | UnMod | 14 | 2.9 |  | 0.012 |  |  | 5 |  | 1000 | 90 | 9 | 298 | As | 4.65
| Fe | H2BDC | UnMod | 14 | 2.9 |  | 0.012 |  |  | 5 |  | 1000 | 90 | 11 | 298 | As | 4.35
MIL-53(Al) | Al | H2BDC | UnMod | 920 | 1 |  | 0.7 |  |  |  |  | 20 | 7 |  | 298 | As | 2.83 |  | 10.2166/wst.2014.390
| Al | H2BDC | UnMod | 920 | 1 |  | 0.7 |  |  |  |  | 20 | 12 |  | 298 | As | 9.6
| Al | H2BDC | UnMod | 920 | 1 |  | 0.7 |  |  |  |  | 20 | 17 |  | 298 | As | 14.3
| Al | H2BDC | UnMod | 920 | 1 |  | 0.7 |  |  |  |  | 20 | 34 |  | 298 | As | 18.9
| Al | H2BDC | UnMod | 920 | 1 |  | 0.7 |  |  |  |  | 20 | 40 |  | 298 | As | 22.8
| Al | H2BDC | UnMod | 920 | 1 |  | 0.7 |  |  |  |  | 20 | 65 |  | 298 | As | 25.2
| Al | H2BDC | UnMod | 920 | 1 |  | 0.7 |  |  |  |  | 20 | 96 |  | 298 | As | 31.3
| Al | H2BDC | UnMod | 920 | 1 |  | 0.7 |  |  |  |  | 20 | 150 |  | 298 | As | 40
| Al | H2BDC | UnMod | 920 | 1 |  | 0.7 |  |  |  |  | 20 | 215 |  | 298 | As | 45
| Al | H2BDC | UnMod | 920 | 1 |  | 0.7 |  |  |  |  | 20 | 300 |  | 298 | As | 50
| Al | H2BDC | UnMod | 920 | 1 |  | 0.7 |  |  |  |  | 20 | 480 |  | 298 | As | 57
| Al | H2BDC | UnMod | 920 | 1 |  | 0.7 |  |  |  |  | 20 | 720 |  | 298 | As | 69
| Al | H2BDC | UnMod | 920 | 1 |  | 0.7 |  |  |  |  | 20 | 1440 |  | 298 | As | 84
| Al | H2BDC | UnMod | 920 | 1 |  | 0.7 |  |  |  |  | 20 | 1800 |  | 298 | As | 88
| Al | H2BDC | UnMod | 920 | 1 |  | 0.7 |  |  |  |  | 20 | 2520 |  | 298 | As | 91
| Al | H2BDC | UnMod | 920 | 1 |  | 0.7 |  |  |  |  | 20 | 2880 |  | 298 | As | 94
| Al | H2BDC | UnMod | 920 | 1 |  | 0.7 |  |  |  |  | 20 | 1440 | 4 | 298 | As | 17.5
| Al | H2BDC | UnMod | 920 | 1 |  | 0.7 |  |  |  |  | 20 | 1440 | 6 | 298 | As | 73
| Al | H2BDC | UnMod | 920 | 1 |  | 0.7 |  |  |  |  | 20 | 1440 | 7 | 298 | As | 84
| Al | H2BDC | UnMod | 920 | 1 |  | 0.7 |  |  |  |  | 20 | 1440 | 8 | 298 | As | 103
| Al | H2BDC | UnMod | 920 | 1 |  | 0.7 |  |  |  |  | 20 | 1440 | 10 | 298 | As | 71
| Al | H2BDC | UnMod | 920 | 1 |  | 0.7 |  |  | 0.054 |  | 20 | 1440 | 8 | 298 | As | 2.66
| Al | H2BDC | UnMod | 920 | 1 |  | 0.7 |  |  | 0.068 |  | 20 | 1440 | 8 | 298 | As | 3.3
| Al | H2BDC | UnMod | 920 | 1 |  | 0.7 |  |  | 0.105 |  | 20 | 1440 | 8 | 298 | As | 5.12
| Al | H2BDC | UnMod | 920 | 1 |  | 0.7 |  |  | 0.318 |  | 20 | 1440 | 8 | 298 | As | 15.4
| Al | H2BDC | UnMod | 920 | 1 |  | 0.7 |  |  | 0.501 |  | 20 | 1440 | 8 | 298 | As | 23.8
| Al | H2BDC | UnMod | 920 | 1 |  | 0.7 |  |  | 0.711 |  | 20 | 1440 | 8 | 298 | As | 32.2
| Al | H2BDC | UnMod | 920 | 1 |  | 0.7 |  |  | 2.428 |  | 20 | 1440 | 8 | 298 | As | 104.2
NH2-MIL-88(Fe) | Fe | NH2-BDC | UnMod | 201 | 1.4 |  | 0.273 | 250 | 25 | 5 |  | 200 | 3 | 6 | 298 | As | 24.3 |  | 10.1039/C7TA07934F
| Fe | NH2-BDC | UnMod | 201 | 1.4 |  | 0.273 | 250 | 25 | 5 |  | 200 | 20 | 6 | 298 | As | 24.5
| Fe | NH2-BDC | UnMod | 201 | 1.4 |  | 0.273 | 250 | 25 | 5 |  | 200 | 60 | 6 | 298 | As | 24.7
| Fe | NH2-BDC | UnMod | 201 | 1.4 |  | 0.273 | 250 | 25 | 5 |  | 200 | 120 | 6 | 298 | As | 24.7
| Fe | NH2-BDC | UnMod | 201 | 1.4 |  | 0.273 | 250 | 25 | 5 |  | 200 | 300 | 6 | 298 | As | 24.8
| Fe | NH2-BDC | UnMod | 201 | 1.4 |  | 0.273 | 250 | 25 | 1 |  | 200 | 1440 | 6 | 298 | As | 5.3
| Fe | NH2-BDC | UnMod | 201 | 1.4 |  | 0.273 | 250 | 25 | 5 |  | 200 | 1440 | 6 | 298 | As | 24.8
| Fe | NH2-BDC | UnMod | 201 | 1.4 |  | 0.273 | 250 | 25 | 10 |  | 200 | 1440 | 6 | 298 | As | 44
| Fe | NH2-BDC | UnMod | 201 | 1.4 |  | 0.273 | 250 | 25 | 20 |  | 200 | 1440 | 6 | 298 | As | 65
| Fe | NH2-BDC | UnMod | 201 | 1.4 |  | 0.273 | 250 | 25 | 35 |  | 200 | 1440 | 6 | 298 | As | 87
| Fe | NH2-BDC | UnMod | 201 | 1.4 |  | 0.273 | 250 | 25 | 50 |  | 200 | 1440 | 6 | 298 | As | 103
| Fe | NH2-BDC | UnMod | 201 | 1.4 |  | 0.273 | 250 | 25 | 80 |  | 200 | 1440 | 6 | 298 | As | 115
| Fe | NH2-BDC | UnMod | 201 | 1.4 |  | 0.273 | 250 | 25 | 150 |  | 200 | 1440 | 6 | 298 | As | 121
| Fe | NH2-BDC | UnMod | 201 | 1.4 |  | 0.273 | 250 | 25 | 245 |  | 200 | 1440 | 6 | 298 | As | 124
α-Fe2O3-350(MIL-100 (Fe)) | Fe | H3BTC | Cal | 93 | 14.4 |  | 0.33 | 140 | 50 | 60 |  | 400 | 720 | 3 | 298 | As | 95 |  | 10.1016/j.matlet.2014.06.059
α-Fe2O3-550(MIL-100 (Fe)) | Fe | H3BTC | Cal | 12 | 10.4 |  | 0.03 | 140 | 50 | 60 |  | 400 | 720 | 3 | 298 | As | 74
α-Fe2O3-750(MIL-100 (Fe)) | Fe | H3BTC | Cal | 5 | 10.4 |  | 0.01 | 140 | 50 | 60 |  | 400 | 720 | 3 | 298 | As | 71
Fe3O4-550(MIL-100 (Fe)) | Fe | H3BTC | Cal | 151 | 4.1 |  | 0.15 | 140 | 50 | 60 |  | 400 | 720 | 3 | 298 | As | 81
MIL-101(Cr) | Cr | H2BDC | UnMod | 2290 | 1 |  | 1.4 |  | 20 | 50 |  | 1000 | 360 | 2.2 | 298 | Pb | 1.6 |  | 10.1021/je501115m
| Cr | H2BDC | UnMod | 2290 | 1 |  | 1.4 |  | 20 | 50 |  | 1000 | 360 | 3.1 | 298 | Pb | 2.4
| Cr | H2BDC | UnMod | 2290 | 1 |  | 1.4 |  | 20 | 50 |  | 1000 | 360 | 4.2 | 298 | Pb | 5.5
| Cr | H2BDC | UnMod | 2290 | 1 |  | 1.4 |  | 20 | 50 |  | 1000 | 360 | 5.2 | 298 | Pb | 8
| Cr | H2BDC | UnMod | 2290 | 1 |  | 1.4 |  | 20 | 50 |  | 1000 | 360 | 6.1 | 298 | Pb | 12.5
| Cr | H2BDC | UnMod | 2290 | 1 |  | 1.4 |  | 20 | 50 |  | 1000 | 360 | 6.9 | 298 | Pb | 13
| Cr | H2BDC | UnMod | 2290 | 1 |  | 1.4 |  | 20 | 25 |  | 1000 | 360 | 6 | 298 | Pb | 9
| Cr | H2BDC | UnMod | 2290 | 1 |  | 1.4 |  | 20 | 50 |  | 1000 | 360 | 6 | 298 | Pb | 11.6
| Cr | H2BDC | UnMod | 2290 | 1 |  | 1.4 |  | 20 | 100 |  | 1000 | 360 | 6 | 298 | Pb | 12.8
| Cr | H2BDC | UnMod | 2290 | 1 |  | 1.4 |  | 20 | 150 |  | 1000 | 360 | 6 | 298 | Pb | 12.2
| Cr | H2BDC | UnMod | 2290 | 1 |  | 1.4 |  | 20 | 200 |  | 1000 | 360 | 6 | 298 | Pb | 13.6
| Cr | H2BDC | UnMod | 2290 | 1 |  | 1.4 |  | 20 | 300 |  | 1000 | 360 | 6 | 298 | Pb | 13.7
| Cr | H2BDC | UnMod | 2290 | 1 |  | 1.4 |  | 20 | 400 |  | 1000 | 360 | 6 | 298 | Pb | 12
| Cr | H2BDC | UnMod | 2290 | 1 |  | 1.4 |  | 20 | 500 |  | 1000 | 360 | 6 | 298 | Pb | 14
| Cr | H2BDC | UnMod | 2290 | 1 |  | 1.4 |  | 20 | 600 |  | 1000 | 360 | 6 | 298 | Pb | 15.2
| Cr | H2BDC | UnMod | 2290 | 1 |  | 1.4 |  | 20 | 700 |  | 1000 | 360 | 6 | 298 | Pb | 14.7
| Cr | H2BDC | UnMod | 2290 | 1 |  | 1.4 |  | 20 | 500 |  | 1000 | 2 | 6 | 298 | Pb | 6.4
| Cr | H2BDC | UnMod | 2290 | 1 |  | 1.4 |  | 20 | 500 |  | 1000 | 6 | 6 | 298 | Pb | 8
| Cr | H2BDC | UnMod | 2290 | 1 |  | 1.4 |  | 20 | 500 |  | 1000 | 10 | 6 | 298 | Pb | 9
| Cr | H2BDC | UnMod | 2290 | 1 |  | 1.4 |  | 20 | 500 |  | 1000 | 20 | 6 | 298 | Pb | 12.6
| Cr | H2BDC | UnMod | 2290 | 1 |  | 1.4 |  | 20 | 500 |  | 1000 | 30 | 6 | 298 | Pb | 13.2
| Cr | H2BDC | UnMod | 2290 | 1 |  | 1.4 |  | 20 | 500 |  | 1000 | 60 | 6 | 298 | Pb | 13.1
| Cr | H2BDC | UnMod | 2290 | 1 |  | 1.4 |  | 20 | 500 |  | 1000 | 90 | 6 | 298 | Pb | 13
| Cr | H2BDC | UnMod | 2290 | 1 |  | 1.4 |  | 20 | 500 |  | 1000 | 120 | 6 | 298 | Pb | 12
| Cr | H2BDC | UnMod | 2290 | 1 |  | 1.4 |  | 20 | 500 |  | 1000 | 180 | 6 | 298 | Pb | 13
ED-MIL-101(2 mmol) | Cr | H2BDC | AmiF | 1270 |  |  | 0.74 |  | 20 | 25 |  | 1000 | 360 | 6 | 298 | Pb | 5
| Cr | H2BDC | AmiF | 1270 |  |  | 0.74 |  | 20 | 50 |  | 1000 | 360 | 6 | 298 | Pb | 7.6
| Cr | H2BDC | AmiF | 1270 |  |  | 0.74 |  | 20 | 100 |  | 1000 | 360 | 6 | 298 | Pb | 9.8
| Cr | H2BDC | AmiF | 1270 |  |  | 0.74 |  | 20 | 150 |  | 1000 | 360 | 6 | 298 | Pb | 13.5
| Cr | H2BDC | AmiF | 1270 |  |  | 0.74 |  | 20 | 200 |  | 1000 | 360 | 6 | 298 | Pb | 21
| Cr | H2BDC | AmiF | 1270 |  |  | 0.74 |  | 20 | 300 |  | 1000 | 360 | 6 | 298 | Pb | 24
| Cr | H2BDC | AmiF | 1270 |  |  | 0.74 |  | 20 | 400 |  | 1000 | 360 | 6 | 298 | Pb | 23
| Cr | H2BDC | AmiF | 1270 |  |  | 0.74 |  | 20 | 500 |  | 1000 | 360 | 6 | 298 | Pb | 22.6
| Cr | H2BDC | AmiF | 1270 |  |  | 0.74 |  | 20 | 600 |  | 1000 | 360 | 6 | 298 | Pb | 23
| Cr | H2BDC | AmiF | 1270 |  |  | 0.74 |  | 20 | 700 |  | 1000 | 360 | 6 | 298 | Pb | 25.3
| Cr | H2BDC | AmiF | 1270 |  |  | 0.74 |  | 20 | 500 |  | 1000 | 2 | 6 | 298 | Pb | 12.2
| Cr | H2BDC | AmiF | 1270 |  |  | 0.74 |  | 20 | 500 |  | 1000 | 4 | 6 | 298 | Pb | 17
| Cr | H2BDC | AmiF | 1270 |  |  | 0.74 |  | 20 | 500 |  | 1000 | 6 | 6 | 298 | Pb | 20.2
| Cr | H2BDC | AmiF | 1270 |  |  | 0.74 |  | 20 | 500 |  | 1000 | 10 | 6 | 298 | Pb | 22.5
| Cr | H2BDC | AmiF | 1270 |  |  | 0.74 |  | 20 | 500 |  | 1000 | 20 | 6 | 298 | Pb | 25.7
| Cr | H2BDC | AmiF | 1270 |  |  | 0.74 |  | 20 | 500 |  | 1000 | 30 | 6 | 298 | Pb | 25.9
| Cr | H2BDC | AmiF | 1270 |  |  | 0.74 |  | 20 | 500 |  | 1000 | 60 | 6 | 298 | Pb | 26.4
| Cr | H2BDC | AmiF | 1270 |  |  | 0.74 |  | 20 | 500 |  | 1000 | 90 | 6 | 298 | Pb | 25
| Cr | H2BDC | AmiF | 1270 |  |  | 0.74 |  | 20 | 500 |  | 1000 | 120 | 6 | 298 | Pb | 25.5
| Cr | H2BDC | AmiF | 1270 |  |  | 0.74 |  | 20 | 500 |  | 1000 | 180 | 6 | 298 | Pb | 26.4
ED-MIL-101(5 mmol) | Cr | H2BDC | AmiF | 347 |  |  | 0.28 |  | 20 | 50 |  | 1000 | 360 | 2.2 | 298 | Pb | 4
| Cr | H2BDC | AmiF | 347 |  |  | 0.28 |  | 20 | 50 |  | 1000 | 360 | 3.1 | 298 | Pb | 7
| Cr | H2BDC | AmiF | 347 |  |  | 0.28 |  | 20 | 50 |  | 1000 | 360 | 4.2 | 298 | Pb | 15.2
| Cr | H2BDC | AmiF | 347 |  |  | 0.28 |  | 20 | 50 |  | 1000 | 360 | 5.2 | 298 | Pb | 19.4
| Cr | H2BDC | AmiF | 347 |  |  | 0.28 |  | 20 | 50 |  | 1000 | 360 | 6.1 | 298 | Pb | 27
| Cr | H2BDC | AmiF | 347 |  |  | 0.28 |  | 20 | 50 |  | 1000 | 360 | 6.9 | 298 | Pb | 26
| Cr | H2BDC | AmiF | 347 |  |  | 0.28 |  | 20 | 25 |  | 1000 | 360 | 6 | 298 | Pb | 17.4
| Cr | H2BDC | AmiF | 347 |  |  | 0.28 |  | 20 | 50 |  | 1000 | 360 | 6 | 298 | Pb | 26.4
| Cr | H2BDC | AmiF | 347 |  |  | 0.28 |  | 20 | 100 |  | 1000 | 360 | 6 | 298 | Pb | 41
| Cr | H2BDC | AmiF | 347 |  |  | 0.28 |  | 20 | 150 |  | 1000 | 360 | 6 | 298 | Pb | 53
| Cr | H2BDC | AmiF | 347 |  |  | 0.28 |  | 20 | 200 |  | 1000 | 360 | 6 | 298 | Pb | 61
| Cr | H2BDC | AmiF | 347 |  |  | 0.28 |  | 20 | 300 |  | 1000 | 360 | 6 | 298 | Pb | 70
| Cr | H2BDC | AmiF | 347 |  |  | 0.28 |  | 20 | 400 |  | 1000 | 360 | 6 | 298 | Pb | 76
| Cr | H2BDC | AmiF | 347 |  |  | 0.28 |  | 20 | 500 |  | 1000 | 360 | 6 | 298 | Pb | 78
| Cr | H2BDC | AmiF | 347 |  |  | 0.28 |  | 20 | 600 |  | 1000 | 360 | 6 | 298 | Pb | 81
| Cr | H2BDC | AmiF | 347 |  |  | 0.28 |  | 20 | 700 |  | 1000 | 360 | 6 | 298 | Pb | 79
| Cr | H2BDC | AmiF | 347 |  |  | 0.28 |  | 20 | 500 |  | 1000 | 2 | 6 | 298 | Pb | 32.4
| Cr | H2BDC | AmiF | 347 |  |  | 0.28 |  | 20 | 500 |  | 1000 | 4 | 6 | 298 | Pb | 43.8
| Cr | H2BDC | AmiF | 347 |  |  | 0.28 |  | 20 | 500 |  | 1000 | 6 | 6 | 298 | Pb | 46.7
| Cr | H2BDC | AmiF | 347 |  |  | 0.28 |  | 20 | 500 |  | 1000 | 8 | 6 | 298 | Pb | 51
| Cr | H2BDC | AmiF | 347 |  |  | 0.28 |  | 20 | 500 |  | 1000 | 10 | 6 | 298 | Pb | 53
| Cr | H2BDC | AmiF | 347 |  |  | 0.28 |  | 20 | 500 |  | 1000 | 15 | 6 | 298 | Pb | 55
| Cr | H2BDC | AmiF | 347 |  |  | 0.28 |  | 20 | 500 |  | 1000 | 20 | 6 | 298 | Pb | 61
| Cr | H2BDC | AmiF | 347 |  |  | 0.28 |  | 20 | 500 |  | 1000 | 30 | 6 | 298 | Pb | 62
| Cr | H2BDC | AmiF | 347 |  |  | 0.28 |  | 20 | 500 |  | 1000 | 60 | 6 | 298 | Pb | 65
| Cr | H2BDC | AmiF | 347 |  |  | 0.28 |  | 20 | 500 |  | 1000 | 90 | 6 | 298 | Pb | 68
| Cr | H2BDC | AmiF | 347 |  |  | 0.28 |  | 20 | 500 |  | 1000 | 120 | 6 | 298 | Pb | 71
| Cr | H2BDC | AmiF | 347 |  |  | 0.28 |  | 20 | 500 |  | 1000 | 150 | 6 | 298 | Pb | 67
| Cr | H2BDC | AmiF | 347 |  |  | 0.28 |  | 20 | 500 |  | 1000 | 180 | 6 | 298 | Pb | 70
MIL-100(Fe) | Fe | H3BTC | UnMod | 1163 | [5 empty] | 5 |  | 200 | 2 | 5 | 298 | Pb | 15 |  | 10.1016/j.cej.2019.123507
| Fe | H3BTC | UnMod | 1163 | [5 empty] | 5 |  | 200 | 5 | 5 | 298 | Pb | 15.75
| Fe | H3BTC | UnMod | 1163 | [5 empty] | 5 |  | 200 | 10 | 5 | 298 | Pb | 16.25
| Fe | H3BTC | UnMod | 1163 | [5 empty] | 5 |  | 200 | 20 | 5 | 298 | Pb | 17
| Fe | H3BTC | UnMod | 1163 | [5 empty] | 5 |  | 200 | 30 | 5 | 298 | Pb | 17
| Fe | H3BTC | UnMod | 1163 | [5 empty] | 5 |  | 200 | 45 | 5 | 298 | Pb | 17.2
| Fe | H3BTC | UnMod | 1163 | [5 empty] | 5 |  | 200 | 60 | 5 | 298 | Pb | 17.3
| Fe | H3BTC | UnMod | 1163 | [5 empty] | 5 |  | 500 | 2 | 5 | 298 | Pb | 8.3
| Fe | H3BTC | UnMod | 1163 | [5 empty] | 5 |  | 500 | 5 | 5 | 298 | Pb | 8.5
| Fe | H3BTC | UnMod | 1163 | [5 empty] | 5 |  | 500 | 10 | 5 | 298 | Pb | 8.6
| Fe | H3BTC | UnMod | 1163 | [5 empty] | 5 |  | 500 | 20 | 5 | 298 | Pb | 8.7
| Fe | H3BTC | UnMod | 1163 | [5 empty] | 5 |  | 500 | 30 | 5 | 298 | Pb | 8.8
| Fe | H3BTC | UnMod | 1163 | [5 empty] | 5 |  | 500 | 45 | 5 | 298 | Pb | 8.8
| Fe | H3BTC | UnMod | 1163 | [5 empty] | 5 |  | 500 | 60 | 5 | 298 | Pb | 8.8
| Fe | H3BTC | UnMod | 1163 | [5 empty] | 5 |  | 1000 | 2 | 5 | 298 | Pb | 4.7
| Fe | H3BTC | UnMod | 1163 | [5 empty] | 5 |  | 1000 | 5 | 5 | 298 | Pb | 4.8
| Fe | H3BTC | UnMod | 1163 | [5 empty] | 5 |  | 1000 | 10 | 5 | 298 | Pb | 4.8
| Fe | H3BTC | UnMod | 1163 | [5 empty] | 5 |  | 1000 | 20 | 5 | 298 | Pb | 4.8
| Fe | H3BTC | UnMod | 1163 | [5 empty] | 5 |  | 1000 | 30 | 5 | 298 | Pb | 4.8
| Fe | H3BTC | UnMod | 1163 | [5 empty] | 5 |  | 1000 | 45 | 5 | 298 | Pb | 4.8
| Fe | H3BTC | UnMod | 1163 | [5 empty] | 5 |  | 1000 | 60 | 5 | 298 | Pb | 4.8
| Fe | H3BTC | UnMod | 1163 | [5 empty] | 3 |  | 200 | 2 | 5 | 298 | Cd | 2.4
| Fe | H3BTC | UnMod | 1163 | [5 empty] | 3 |  | 200 | 5 | 5 | 298 | Cd | 2.9
| Fe | H3BTC | UnMod | 1163 | [5 empty] | 3 |  | 200 | 10 | 5 | 298 | Cd | 3.2
| Fe | H3BTC | UnMod | 1163 | [5 empty] | 3 |  | 200 | 20 | 5 | 298 | Cd | 3.4
| Fe | H3BTC | UnMod | 1163 | [5 empty] | 3 |  | 200 | 30 | 5 | 298 | Cd | 3.5
| Fe | H3BTC | UnMod | 1163 | [5 empty] | 3 |  | 200 | 45 | 5 | 298 | Cd | 3.5
| Fe | H3BTC | UnMod | 1163 | [5 empty] | 3 |  | 200 | 60 | 5 | 298 | Cd | 3.6
| Fe | H3BTC | UnMod | 1163 | [5 empty] | 3 |  | 500 | 2 | 5 | 298 | Cd | 1.98
| Fe | H3BTC | UnMod | 1163 | [5 empty] | 3 |  | 500 | 5 | 5 | 298 | Cd | 2
| Fe | H3BTC | UnMod | 1163 | [5 empty] | 3 |  | 500 | 10 | 5 | 298 | Cd | 2.2
| Fe | H3BTC | UnMod | 1163 | [5 empty] | 3 |  | 500 | 20 | 5 | 298 | Cd | 2.3
| Fe | H3BTC | UnMod | 1163 | [5 empty] | 3 |  | 500 | 30 | 5 | 298 | Cd | 2.3
| Fe | H3BTC | UnMod | 1163 | [5 empty] | 3 |  | 500 | 45 | 5 | 298 | Cd | 2.3
| Fe | H3BTC | UnMod | 1163 | [5 empty] | 3 |  | 500 | 60 | 5 | 298 | Cd | 2.3
| Fe | H3BTC | UnMod | 1163 | [5 empty] | 3 |  | 1000 | 2 | 5 | 298 | Cd | 1.5
| Fe | H3BTC | UnMod | 1163 | [5 empty] | 3 |  | 1000 | 5 | 5 | 298 | Cd | 1.6
| Fe | H3BTC | UnMod | 1163 | [5 empty] | 3 |  | 1000 | 10 | 5 | 298 | Cd | 1.6
| Fe | H3BTC | UnMod | 1163 | [5 empty] | 3 |  | 1000 | 20 | 5 | 298 | Cd | 1.6
| Fe | H3BTC | UnMod | 1163 | [5 empty] | 3 |  | 1000 | 30 | 5 | 298 | Cd | 1.6
| Fe | H3BTC | UnMod | 1163 | [5 empty] | 3 |  | 1000 | 45 | 5 | 298 | Cd | 1.64
| Fe | H3BTC | UnMod | 1163 | [5 empty] | 3 |  | 1000 | 60 | 5 | 298 | Cd | 1.66
| Fe | H3BTC | UnMod | 1163 | [5 empty] | 5 |  | 1000 | 20 | 2 | 298 | Pb | 0.4
| Fe | H3BTC | UnMod | 1163 | [5 empty] | 5 |  | 1000 | 20 | 3 | 298 | Pb | 1.5
| Fe | H3BTC | UnMod | 1163 | [5 empty] | 5 |  | 1000 | 20 | 4 | 298 | Pb | 3
| Fe | H3BTC | UnMod | 1163 | [5 empty] | 5 |  | 1000 | 20 | 5 | 298 | Pb | 4.9
| Fe | H3BTC | UnMod | 1163 | [5 empty] | 5 |  | 1000 | 20 | 6 | 298 | Pb | 4.96
| Fe | H3BTC | UnMod | 1163 | [5 empty] | 5 |  | 1000 | 20 | 7 | 298 | Pb | 4.97
| Fe | H3BTC | UnMod | 1163 | [5 empty] | 5 |  | 1000 | 20 | 2 | 298 | Cd | 0.22
| Fe | H3BTC | UnMod | 1163 | [5 empty] | 5 |  | 1000 | 20 | 3 | 298 | Cd | 0.2
| Fe | H3BTC | UnMod | 1163 | [5 empty] | 5 |  | 1000 | 20 | 4 | 298 | Cd | 0.93
| Fe | H3BTC | UnMod | 1163 | [5 empty] | 5 |  | 1000 | 20 | 5 | 298 | Cd | 1.9
| Fe | H3BTC | UnMod | 1163 | [5 empty] | 5 |  | 1000 | 20 | 6 | 298 | Cd | 3.6
| Fe | H3BTC | UnMod | 1163 | [5 empty] | 5 |  | 1000 | 20 | 7 | 298 | Cd | 3.9
| Fe | H3BTC | UnMod | 1163 | [5 empty] | 15 |  | 1000 | 20 | 5 | 298 | Pb | 14
| Fe | H3BTC | UnMod | 1163 | [5 empty] | 20 |  | 1000 | 20 | 5 | 298 | Pb | 18
| Fe | H3BTC | UnMod | 1163 | [5 empty] | 30 |  | 1000 | 20 | 5 | 298 | Pb | 27
| Fe | H3BTC | UnMod | 1163 | [5 empty] | 40 |  | 1000 | 20 | 5 | 298 | Pb | 31
| Fe | H3BTC | UnMod | 1163 | [5 empty] | 60 |  | 1000 | 20 | 5 | 298 | Pb | 39
| Fe | H3BTC | UnMod | 1163 | [5 empty] | 80 |  | 1000 | 20 | 5 | 298 | Pb | 46
| Fe | H3BTC | UnMod | 1163 | [5 empty] | 100 |  | 1000 | 20 | 5 | 298 | Pb | 52
| Fe | H3BTC | UnMod | 1163 | [5 empty] | 140 |  | 1000 | 20 | 5 | 298 | Pb | 68
| Fe | H3BTC | UnMod | 1163 | [5 empty] | 180 |  | 1000 | 20 | 5 | 298 | Pb | 83
| Fe | H3BTC | UnMod | 1163 | [5 empty] | 200 |  | 1000 | 20 | 5 | 298 | Pb | 91
| Fe | H3BTC | UnMod | 1163 | [5 empty] | 5 |  | 1000 | 20 | 5 | 298 | Cd | 2.9
| Fe | H3BTC | UnMod | 1163 | [5 empty] | 10 |  | 1000 | 20 | 5 | 298 | Cd | 4.6
| Fe | H3BTC | UnMod | 1163 | [5 empty] | 15 |  | 1000 | 20 | 5 | 298 | Cd | 6.1
| Fe | H3BTC | UnMod | 1163 | [5 empty] | 20 |  | 1000 | 20 | 5 | 298 | Cd | 7.3
| Fe | H3BTC | UnMod | 1163 | [5 empty] | 30 |  | 1000 | 20 | 5 | 298 | Cd | 8.4
| Fe | H3BTC | UnMod | 1163 | [5 empty] | 40 |  | 1000 | 20 | 5 | 298 | Cd | 10
| Fe | H3BTC | UnMod | 1163 | [5 empty] | 60 |  | 1000 | 20 | 5 | 298 | Cd | 15
| Fe | H3BTC | UnMod | 1163 | [5 empty] | 80 |  | 1000 | 20 | 5 | 298 | Cd | 22
MIL-125-HQ | Ti | H2BDC | BisM | 1074 |  |  |  | 200 |  | 500 |  | 2000 | 180 | 5 | 298 | Pb | 88 |  | 10.1016/j.micromeso.2018.12.018
| Ti | H2BDC | BisM | 1074 |  |  |  | 200 |  | 500 |  | 2000 | 180 | 6 | 298 | Pb | 180
| Ti | H2BDC | BisM | 1074 |  |  |  | 200 |  | 500 |  | 2000 | 180 | 7 | 298 | Pb | 232
| Ti | H2BDC | BisM | 1074 |  |  |  | 200 |  | 500 |  | 2000 | 180 | 8 | 298 | Pb | 201
| Ti | H2BDC | BisM | 1074 |  |  |  | 200 |  | 500 |  | 2000 | 180 | 9 | 298 | Pb | 164
| Ti | H2BDC | BisM | 1074 |  |  |  | 200 |  | 500 |  | 2000 | 180 | 5 | 298 | Cd | 50
| Ti | H2BDC | BisM | 1074 |  |  |  | 200 |  | 500 |  | 2000 | 180 | 6 | 298 | Cd | 88
| Ti | H2BDC | BisM | 1074 |  |  |  | 200 |  | 500 |  | 2000 | 180 | 7 | 298 | Cd | 126
| Ti | H2BDC | BisM | 1074 |  |  |  | 200 |  | 500 |  | 2000 | 180 | 8 | 298 | Cd | 110
| Ti | H2BDC | BisM | 1074 |  |  |  | 200 |  | 500 |  | 2000 | 180 | 9 | 298 | Cd | 88
| Ti | H2BDC | BisM | 1074 |  |  |  | 200 |  | 500 |  | 2000 | 5 | 7 | 298 | Pb | 75
| Ti | H2BDC | BisM | 1074 |  |  |  | 200 |  | 500 |  | 2000 | 10 | 7 | 298 | Pb | 134
| Ti | H2BDC | BisM | 1074 |  |  |  | 200 |  | 500 |  | 2000 | 20 | 7 | 298 | Pb | 203
| Ti | H2BDC | BisM | 1074 |  |  |  | 200 |  | 500 |  | 2000 | 30 | 7 | 298 | Pb | 221
| Ti | H2BDC | BisM | 1074 |  |  |  | 200 |  | 500 |  | 2000 | 60 | 7 | 298 | Pb | 227
| Ti | H2BDC | BisM | 1074 |  |  |  | 200 |  | 500 |  | 2000 | 90 | 7 | 298 | Pb | 228
| Ti | H2BDC | BisM | 1074 |  |  |  | 200 |  | 500 |  | 2000 | 120 | 7 | 298 | Pb | 229
| Ti | H2BDC | BisM | 1074 |  |  |  | 200 |  | 500 |  | 2000 | 150 | 7 | 298 | Pb | 230
| Ti | H2BDC | BisM | 1074 |  |  |  | 200 |  | 500 |  | 2000 | 180 | 7 | 298 | Pb | 232
| Ti | H2BDC | BisM | 1074 |  |  |  | 200 |  | 500 |  | 2000 | 5 | 7 | 298 | Cd | 30
| Ti | H2BDC | BisM | 1074 |  |  |  | 200 |  | 500 |  | 2000 | 10 | 7 | 298 | Cd | 52
| Ti | H2BDC | BisM | 1074 |  |  |  | 200 |  | 500 |  | 2000 | 20 | 7 | 298 | Cd | 87
| Ti | H2BDC | BisM | 1074 |  |  |  | 200 |  | 500 |  | 2000 | 30 | 7 | 298 | Cd | 103
| Ti | H2BDC | BisM | 1074 |  |  |  | 200 |  | 500 |  | 2000 | 60 | 7 | 298 | Cd | 120
| Ti | H2BDC | BisM | 1074 |  |  |  | 200 |  | 500 |  | 2000 | 90 | 7 | 298 | Cd | 122
| Ti | H2BDC | BisM | 1074 |  |  |  | 200 |  | 500 |  | 2000 | 120 | 7 | 298 | Cd | 124
| Ti | H2BDC | BisM | 1074 |  |  |  | 200 |  | 500 |  | 2000 | 150 | 7 | 298 | Cd | 125
| Ti | H2BDC | BisM | 1074 |  |  |  | 200 |  | 500 |  | 2000 | 180 | 7 | 298 | Cd | 126
| Ti | H2BDC | BisM | 1074 |  |  |  | 200 |  | 50 |  | 2000 | 180 | 7 | 298 | Pb | 25
| Ti | H2BDC | BisM | 1074 |  |  |  | 200 |  | 100 |  | 2000 | 180 | 7 | 298 | Pb | 49
| Ti | H2BDC | BisM | 1074 |  |  |  | 200 |  | 150 |  | 2000 | 180 | 7 | 298 | Pb | 73
| Ti | H2BDC | BisM | 1074 |  |  |  | 200 |  | 200 |  | 2000 | 180 | 7 | 298 | Pb | 97
| Ti | H2BDC | BisM | 1074 |  |  |  | 200 |  | 250 |  | 2000 | 180 | 7 | 298 | Pb | 121
| Ti | H2BDC | BisM | 1074 |  |  |  | 200 |  | 300 |  | 2000 | 180 | 7 | 298 | Pb | 145
| Ti | H2BDC | BisM | 1074 |  |  |  | 200 |  | 350 |  | 2000 | 180 | 7 | 298 | Pb | 168
| Ti | H2BDC | BisM | 1074 |  |  |  | 200 |  | 400 |  | 2000 | 180 | 7 | 298 | Pb | 190
| Ti | H2BDC | BisM | 1074 |  |  |  | 200 |  | 450 |  | 2000 | 180 | 7 | 298 | Pb | 208
| Ti | H2BDC | BisM | 1074 |  |  |  | 200 |  | 550 |  | 2000 | 180 | 7 | 298 | Pb | 235
| Ti | H2BDC | BisM | 1074 |  |  |  | 200 |  | 600 |  | 2000 | 180 | 7 | 298 | Pb | 240
| Ti | H2BDC | BisM | 1074 |  |  |  | 200 |  | 50 |  | 2000 | 180 | 7 | 298 | Cd | 20
| Ti | H2BDC | BisM | 1074 |  |  |  | 200 |  | 100 |  | 2000 | 180 | 7 | 298 | Cd | 50
| Ti | H2BDC | BisM | 1074 |  |  |  | 200 |  | 150 |  | 2000 | 180 | 7 | 298 | Cd | 71
| Ti | H2BDC | BisM | 1074 |  |  |  | 200 |  | 200 |  | 2000 | 180 | 7 | 298 | Cd | 91
| Ti | H2BDC | BisM | 1074 |  |  |  | 200 |  | 250 |  | 2000 | 180 | 7 | 298 | Cd | 103
| Ti | H2BDC | BisM | 1074 |  |  |  | 200 |  | 300 |  | 2000 | 180 | 7 | 298 | Cd | 108
| Ti | H2BDC | BisM | 1074 |  |  |  | 200 |  | 350 |  | 2000 | 180 | 7 | 298 | Cd | 110
| Ti | H2BDC | BisM | 1074 |  |  |  | 200 |  | 400 |  | 2000 | 180 | 7 | 298 | Cd | 112
| Ti | H2BDC | BisM | 1074 |  |  |  | 200 |  | 500 |  | 500 | 180 | 7 | 298 | Pb | 180
| Ti | H2BDC | BisM | 1074 |  |  |  | 200 |  | 500 |  | 1000 | 180 | 7 | 298 | Pb | 210
| Ti | H2BDC | BisM | 1074 |  |  |  | 200 |  | 500 |  | 1500 | 180 | 7 | 298 | Pb | 230
| Ti | H2BDC | BisM | 1074 |  |  |  | 200 |  | 500 |  | 2000 | 180 | 7 | 298 | Pb | 231
| Ti | H2BDC | BisM | 1074 |  |  |  | 200 |  | 500 |  | 500 | 180 | 7 | 298 | Cd | 100
| Ti | H2BDC | BisM | 1074 |  |  |  | 200 |  | 500 |  | 1000 | 180 | 7 | 298 | Cd | 125
| Ti | H2BDC | BisM | 1074 |  |  |  | 200 |  | 500 |  | 1500 | 180 | 7 | 298 | Cd | 125
| Ti | H2BDC | BisM | 1074 |  |  |  | 200 |  | 500 |  | 2000 | 180 | 7 | 298 | Cd | 126
| Ti | H2BDC | BisM | 1074 |  |  |  | 200 |  | 500 |  | 2500 | 180 | 7 | 298 | Cd | 125
| Ti | H2BDC | BisM | 1074 |  |  |  | 200 |  | 500 |  | 2000 | 180 | 7 | 298 | Pb | 232
| Ti | H2BDC | BisM | 1074 |  |  |  | 200 |  | 500 |  | 2000 | 180 | 7 | 308 | Pb | 228
| Ti | H2BDC | BisM | 1074 |  |  |  | 200 |  | 500 |  | 2000 | 180 | 7 | 318 | Pb | 223
| Ti | H2BDC | BisM | 1074 |  |  |  | 200 |  | 500 |  | 2000 | 180 | 7 | 328 | Pb | 163
| Ti | H2BDC | BisM | 1074 |  |  |  | 200 |  | 500 |  | 2000 | 180 | 7 | 298 | Cd | 126
| Ti | H2BDC | BisM | 1074 |  |  |  | 200 |  | 500 |  | 2000 | 180 | 7 | 308 | Cd | 120
| Ti | H2BDC | BisM | 1074 |  |  |  | 200 |  | 500 |  | 2000 | 180 | 7 | 318 | Cd | 115
| Ti | H2BDC | BisM | 1074 |  |  |  | 200 |  | 500 |  | 2000 | 180 | 7 | 328 | Cd | 70
Fe3O4/MIL-96(Al) | Al | H3BTC | Feo | 74 |  |  |  | 750 | 100 | 5 |  | 32.4 | 25 | 6.9 | 298 | Pb | 15 |  | 10.1021/acssuschemeng.7b03301
| Al | H3BTC | Feo | 74 |  |  |  | 750 | 100 | 10 |  | 32.4 | 25 | 6.9 | 298 | Pb | 29
| Al | H3BTC | Feo | 74 |  |  |  | 750 | 100 | 15 |  | 32.4 | 25 | 6.9 | 298 | Pb | 44
| Al | H3BTC | Feo | 74 |  |  |  | 750 | 100 | 20 |  | 32.4 | 25 | 6.9 | 298 | Pb | 59
| Al | H3BTC | Feo | 74 |  |  |  | 750 | 100 | 25 |  | 32.4 | 25 | 6.9 | 298 | Pb | 74
| Al | H3BTC | Feo | 74 |  |  |  | 750 | 100 | 30 |  | 32.4 | 25 | 6.9 | 298 | Pb | 85
| Al | H3BTC | Feo | 74 |  |  |  | 750 | 100 | 35 |  | 32.4 | 25 | 6.9 | 298 | Pb | 98
| Al | H3BTC | Feo | 74 |  |  |  | 750 | 100 | 40 |  | 32.4 | 25 | 6.9 | 298 | Pb | 115
| Al | H3BTC | Feo | 74 |  |  |  | 750 | 100 | 50 |  | 32.4 | 25 | 6.9 | 298 | Pb | 152
| Al | H3BTC | Feo | 74 |  |  |  | 750 | 100 | 100 |  | 32.4 | 25 | 6.9 | 298 | Pb | 302
MOF-5-CMC | Zn | H2BDC | CMC |  |  |  |  | 150 | 20 | 300 |  | 2250 | 5 |  | 298 | Pb | 118 |  | 10.3390/ma12060942.
| Zn | H2BDC | CMC |  |  |  |  | 150 | 20 | 300 |  | 2250 | 10 |  | 298 | Pb | 123
| Zn | H2BDC | CMC |  |  |  |  | 150 | 20 | 300 |  | 2250 | 20 |  | 298 | Pb | 124
| Zn | H2BDC | CMC |  |  |  |  | 150 | 20 | 300 |  | 2250 | 30 |  | 298 | Pb | 127
| Zn | H2BDC | CMC |  |  |  |  | 150 | 20 | 300 |  | 2250 | 50 |  | 298 | Pb | 127
| Zn | H2BDC | CMC |  |  |  |  | 150 | 20 | 300 |  | 2250 | 70 |  | 298 | Pb | 130
| Zn | H2BDC | CMC |  |  |  |  | 150 | 20 | 300 |  | 2250 | 90 |  | 298 | Pb | 131
| Zn | H2BDC | CMC |  |  |  |  | 150 | 20 | 300 |  | 2250 | 120 |  | 298 | Pb | 132
| Zn | H2BDC | CMC |  |  |  |  | 150 | 20 | 300 |  | 2250 | 150 |  | 298 | Pb | 132
| Zn | H2BDC | CMC |  |  |  |  | 150 | 20 | 300 |  | 2250 | 180 |  | 298 | Pb | 132
| Zn | H2BDC | CMC |  |  |  |  | 150 | 20 | 300 |  | 2250 | 120 | 2 | 298 | Pb | 69
| Zn | H2BDC | CMC |  |  |  |  | 150 | 20 | 300 |  | 2250 | 120 | 3 | 298 | Pb | 108
| Zn | H2BDC | CMC |  |  |  |  | 150 | 20 | 300 |  | 2250 | 120 | 4 | 298 | Pb | 127
| Zn | H2BDC | CMC |  |  |  |  | 150 | 20 | 300 |  | 2250 | 120 | 5 | 298 | Pb | 131
| Zn | H2BDC | CMC |  |  |  |  | 150 | 20 | 300 |  | 2250 | 120 | 6 | 298 | Pb | 132
| Zn | H2BDC | CMC |  |  |  |  | 150 | 20 | 50 |  | 2250 | 120 | 6 | 298 | Pb | 0.043
| Zn | H2BDC | CMC |  |  |  |  | 150 | 20 | 100 |  | 2250 | 120 | 6 | 298 | Pb | 45
| Zn | H2BDC | CMC |  |  |  |  | 150 | 20 | 200 |  | 2250 | 120 | 6 | 298 | Pb | 90
| Zn | H2BDC | CMC |  |  |  |  | 150 | 20 | 300 |  | 2250 | 120 | 6 | 298 | Pb | 132
| Zn | H2BDC | CMC |  |  |  |  | 150 | 20 | 500 |  | 2250 | 120 | 6 | 298 | Pb | 201
| Zn | H2BDC | CMC |  |  |  |  | 150 | 20 | 800 |  | 2250 | 120 | 6 | 298 | Pb | 276
| Zn | H2BDC | CMC |  |  |  |  | 150 | 20 | 1000 |  | 2250 | 120 | 6 | 298 | Pb | 316
| Zn | H2BDC | CMC |  |  |  |  | 150 | 20 | 300 |  | 2250 | 120 | 6 | 293 | Pb | 125
| Zn | H2BDC | CMC |  |  |  |  | 150 | 20 | 300 |  | 2250 | 120 | 6 | 298 | Pb | 128
| Zn | H2BDC | CMC |  |  |  |  | 150 | 20 | 300 |  | 2250 | 120 | 6 | 303 | Pb | 130
| Zn | H2BDC | CMC |  |  |  |  | 150 | 20 | 300 |  | 2250 | 120 | 6 | 308 | Pb | 132
| Zn | H2BDC | CMC |  |  |  |  | 150 | 20 | 300 |  | 22.5 | 120 | 6 | 298 | Pb | 462
| Zn | H2BDC | CMC |  |  |  |  | 150 | 20 | 300 |  | 33.75 | 120 | 6 | 298 | Pb | 329
| Zn | H2BDC | CMC |  |  |  |  | 150 | 20 | 300 |  | 45 | 120 | 6 | 298 | Pb | 253
| Zn | H2BDC | CMC |  |  |  |  | 150 | 20 | 300 |  | 56.25 | 120 | 6 | 298 | Pb | 212
| Zn | H2BDC | CMC |  |  |  |  | 150 | 20 | 300 |  | 67.5 | 120 | 6 | 298 | Pb | 191
| Zn | H2BDC | CMC |  |  |  |  | 150 | 20 | 300 |  | 78.75 | 120 | 6 | 298 | Pb | 165
| Zn | H2BDC | CMC |  |  |  |  | 150 | 20 | 300 |  | 90 | 120 | 6 | 298 | Pb | 145
| Zn | H2BDC | CMC |  |  |  |  | 150 | 20 | 300 |  | 101.3 | 120 | 6 | 298 | Pb | 130
| Zn | H2BDC | CMC |  |  |  |  | 150 | 20 | 300 |  | 112.5 | 120 | 6 | 298 | Pb | 117
| Zn | H2BDC | CMC |  |  |  |  | 150 | 20 | 300 |  | 123.8 | 120 | 6 | 298 | Pb | 106
Zr-MOF | Zr | H2BDC | AmiF | 1123 | 0.6 |  |  |  | 50 | 10 |  | 200 | 30 | 6 | 303 | Pb | 44 |  | 10.1021/acs.iecr.6b04997
| Zr | H2BDC | AmiF | 1123 | 0.6 |  |  |  | 50 | 10 |  | 200 | 60 | 6 | 303 | Pb | 46
| Zr | H2BDC | AmiF | 1123 | 0.6 |  |  |  | 50 | 10 |  | 200 | 90 | 6 | 303 | Pb | 47
| Zr | H2BDC | AmiF | 1123 | 0.6 |  |  |  | 50 | 10 |  | 200 | 120 | 6 | 303 | Pb | 48
| Zr | H2BDC | AmiF | 1123 | 0.6 |  |  |  | 50 | 10 |  | 200 | 180 | 6 | 303 | Pb | 50
| Zr | H2BDC | AmiF | 1123 | 0.6 |  |  |  | 50 | 10 |  | 200 | 300 | 6 | 303 | Pb | 50
| Zr | H2BDC | AmiF | 1123 | 0.6 |  |  |  | 50 | 10 |  | 200 | 600 | 6 | 303 | Pb | 50
| Zr | H2BDC | AmiF | 1123 | 0.6 |  |  |  | 50 | 10 |  | 200 | 1400 | 6 | 303 | Pb | 50
| Zr | H2BDC | AmiF | 1123 | 0.6 |  |  |  | 50 | 10 |  | 200 | 30 | 6 | 303 | Cd | 38
| Zr | H2BDC | AmiF | 1123 | 0.6 |  |  |  | 50 | 10 |  | 200 | 60 | 6 | 303 | Cd | 38
| Zr | H2BDC | AmiF | 1123 | 0.6 |  |  |  | 50 | 10 |  | 200 | 90 | 6 | 303 | Cd | 39
| Zr | H2BDC | AmiF | 1123 | 0.6 |  |  |  | 50 | 10 |  | 200 | 120 | 6 | 303 | Cd | 39
| Zr | H2BDC | AmiF | 1123 | 0.6 |  |  |  | 50 | 10 |  | 200 | 180 | 6 | 303 | Cd | 39
| Zr | H2BDC | AmiF | 1123 | 0.6 |  |  |  | 50 | 10 |  | 200 | 300 | 6 | 303 | Cd | 40
| Zr | H2BDC | AmiF | 1123 | 0.6 |  |  |  | 50 | 10 |  | 200 | 600 | 6 | 303 | Cd | 41
| Zr | H2BDC | AmiF | 1123 | 0.6 |  |  |  | 50 | 10 |  | 200 | 1400 | 6 | 303 | Cd | 41
| Zr | H2BDC | AmiF | 1123 | 0.6 |  |  |  | 50 | 10 |  | 200 | 1500 | 6 | 303 | Cd | 41
| Zr | H2BDC | AmiF | 1123 | 0.6 |  |  |  | 50 | 10 |  | 200 | 120 | 6 | 298 | Pb | 48
| Zr | H2BDC | AmiF | 1123 | 0.6 |  |  |  | 50 | 10 |  | 200 | 120 | 6 | 303 | Pb | 50
| Zr | H2BDC | AmiF | 1123 | 0.6 |  |  |  | 50 | 10 |  | 200 | 120 | 6 | 308 | Pb | 50
| Zr | H2BDC | AmiF | 1123 | 0.6 |  |  |  | 50 | 10 |  | 200 | 120 | 6 | 313 | Pb | 49.4
| Zr | H2BDC | AmiF | 1123 | 0.6 |  |  |  | 50 | 10 |  | 200 | 120 | 6 | 318 | Pb | 48.2
| Zr | H2BDC | AmiF | 1123 | 0.6 |  |  |  | 50 | 10 |  | 200 | 120 | 6 | 328 | Pb | 47.7
| Zr | H2BDC | AmiF | 1123 | 0.6 |  |  |  | 50 | 10 |  | 200 | 120 | 6 | 293 | Cd | 40
| Zr | H2BDC | AmiF | 1123 | 0.6 |  |  |  | 50 | 10 |  | 200 | 120 | 6 | 298 | Cd | 41
| Zr | H2BDC | AmiF | 1123 | 0.6 |  |  |  | 50 | 10 |  | 200 | 120 | 6 | 303 | Cd | 47
| Zr | H2BDC | AmiF | 1123 | 0.6 |  |  |  | 50 | 10 |  | 200 | 120 | 6 | 308 | Cd | 47
| Zr | H2BDC | AmiF | 1123 | 0.6 |  |  |  | 50 | 10 |  | 200 | 120 | 6 | 313 | Cd | 47.7
| Zr | H2BDC | AmiF | 1123 | 0.6 |  |  |  | 50 | 10 |  | 200 | 120 | 6 | 318 | Cd | 48.5
| Zr | H2BDC | AmiF | 1123 | 0.6 |  |  |  | 50 | 10 |  | 200 | 120 | 6 | 328 | Cd | 49.5
| Zr | H2BDC | AmiF | 1123 | 0.6 |  |  |  | 50 | 10 |  | 200 | 120 | 2 | 303 | Pb | 17
| Zr | H2BDC | AmiF | 1123 | 0.6 |  |  |  | 50 | 10 |  | 200 | 120 | 3 | 303 | Pb | 20.7
| Zr | H2BDC | AmiF | 1123 | 0.6 |  |  |  | 50 | 10 |  | 200 | 120 | 4 | 303 | Pb | 32
| Zr | H2BDC | AmiF | 1123 | 0.6 |  |  |  | 50 | 10 |  | 200 | 120 | 5 | 303 | Pb | 39
| Zr | H2BDC | AmiF | 1123 | 0.6 |  |  |  | 50 | 10 |  | 200 | 120 | 6 | 303 | Pb | 41
| Zr | H2BDC | AmiF | 1123 | 0.6 |  |  |  | 50 | 10 |  | 200 | 120 | 2 | 303 | Cd | 11
| Zr | H2BDC | AmiF | 1123 | 0.6 |  |  |  | 50 | 10 |  | 200 | 120 | 3 | 303 | Cd | 23
| Zr | H2BDC | AmiF | 1123 | 0.6 |  |  |  | 50 | 10 |  | 200 | 120 | 4 | 303 | Cd | 31
| Zr | H2BDC | AmiF | 1123 | 0.6 |  |  |  | 50 | 10 |  | 200 | 120 | 5 | 303 | Cd | 39
| Zr | H2BDC | AmiF | 1123 | 0.6 |  |  |  | 50 | 10 |  | 200 | 120 | 6 | 303 | Cd | 49
| Zr | H2BDC | AmiF | 1123 | 0.6 |  |  |  | 50 | 10 |  | 200 | 120 | 6 | 303 | Pb | 50
| Zr | H2BDC | AmiF | 1123 | 0.6 |  |  |  | 50 | 20 |  | 200 | 120 | 6 | 303 | Pb | 93
| Zr | H2BDC | AmiF | 1123 | 0.6 |  |  |  | 50 | 30 |  | 200 | 120 | 6 | 303 | Pb | 93
| Zr | H2BDC | AmiF | 1123 | 0.6 |  |  |  | 50 | 40 |  | 200 | 120 | 6 | 303 | Pb | 168
| Zr | H2BDC | AmiF | 1123 | 0.6 |  |  |  | 50 | 10 |  | 200 | 120 | 6 | 303 | Cd | 40
| Zr | H2BDC | AmiF | 1123 | 0.6 |  |  |  | 50 | 20 |  | 200 | 120 | 6 | 303 | Cd | 82
| Zr | H2BDC | AmiF | 1123 | 0.6 |  |  |  | 50 | 30 |  | 200 | 120 | 6 | 303 | Cd | 131
| Zr | H2BDC | AmiF | 1123 | 0.6 |  |  |  | 50 | 40 |  | 200 | 120 | 6 | 303 | Cd | 179
Tb-MOF | Tb | TATAB | UnMod | 56.72 | 1.75 |  |  |  | 10 | 90 |  | 150 | 1440 | 3 | 298 | Pb | 56 |  | 10.1039/C8EN01066H.
| Tb | TATAB | UnMod | 56.72 | 1.75 |  |  |  | 10 | 90 |  | 150 | 1440 | 4 | 298 | Pb | 133
| Tb | TATAB | UnMod | 56.72 | 1.75 |  |  |  | 10 | 90 |  | 150 | 1440 | 5 | 298 | Pb | 213
| Tb | TATAB | UnMod | 56.72 | 1.75 |  |  |  | 10 | 90 |  | 150 | 1440 | 6 | 298 | Pb | 407
| Tb | TATAB | UnMod | 56.72 | 1.75 |  |  |  | 10 | 90 |  | 150 | 1440 | 7 | 298 | Pb | 587
| Tb | TATAB | UnMod | 56.72 | 1.75 |  |  |  | 10 | 90 |  | 75 | 1440 | 5.5 | 298 | Pb | 492
| Tb | TATAB | UnMod | 56.72 | 1.75 |  |  |  | 10 | 90 |  | 150 | 1440 | 5.5 | 298 | Pb | 343
| Tb | TATAB | UnMod | 56.72 | 1.75 |  |  |  | 10 | 90 |  | 225 | 1440 | 5.5 | 298 | Pb | 277
| Tb | TATAB | UnMod | 56.72 | 1.75 |  |  |  | 10 | 90 |  | 300 | 1440 | 5.5 | 298 | Pb | 230
| Tb | TATAB | UnMod | 56.72 | 1.75 |  |  |  | 10 | 90 |  | 375 | 1440 | 5.5 | 298 | Pb | 197
| Tb | TATAB | UnMod | 56.72 | 1.75 |  |  |  | 10 | 90 |  | 450 | 1440 | 5.5 | 298 | Pb | 180
| Tb | TATAB | UnMod | 56.72 | 1.75 |  |  |  | 10 | 90 |  | 525 | 1440 | 5.5 | 298 | Pb | 156
| Tb | TATAB | UnMod | 56.72 | 1.75 |  |  |  | 10 | 90 |  | 600 | 1440 | 5.5 | 298 | Pb | 141
| Tb | TATAB | UnMod | 56.72 | 1.75 |  |  |  | 10 | 90 |  | 150 | 5 | 5.5 | 298 | Pb | 258
| Tb | TATAB | UnMod | 56.72 | 1.75 |  |  |  | 10 | 90 |  | 150 | 10 | 5.5 | 298 | Pb | 301
| Tb | TATAB | UnMod | 56.72 | 1.75 |  |  |  | 10 | 90 |  | 150 | 20 | 5.5 | 298 | Pb | 324
| Tb | TATAB | UnMod | 56.72 | 1.75 |  |  |  | 10 | 90 |  | 150 | 30 | 5.5 | 298 | Pb | 336
| Tb | TATAB | UnMod | 56.72 | 1.75 |  |  |  | 10 | 90 |  | 150 | 40 | 5.5 | 298 | Pb | 340
| Tb | TATAB | UnMod | 56.72 | 1.75 |  |  |  | 10 | 90 |  | 150 | 50 | 5.5 | 298 | Pb | 343
| Tb | TATAB | UnMod | 56.72 | 1.75 |  |  |  | 10 | 90 |  | 150 | 60 | 5.5 | 298 | Pb | 343
| Tb | TATAB | UnMod | 56.72 | 1.75 |  |  |  | 10 | 90 |  | 150 | 80 | 5.5 | 298 | Pb | 343
| Tb | TATAB | UnMod | 56.72 | 1.75 |  |  |  | 10 | 90 |  | 150 | 100 | 5.5 | 298 | Pb | 343
| Tb | TATAB | UnMod | 56.72 | 1.75 |  |  |  | 10 | 90 |  | 150 | 120 | 5.5 | 298 | Pb | 343
| Tb | TATAB | UnMod | 56.72 | 1.75 |  |  |  | 10 |  |  | 150 | 120 | 5.5 | 298 | Pb | 132
| Tb | TATAB | UnMod | 56.72 | 1.75 |  |  |  | 10 |  |  | 150 | 120 | 5.5 | 298 | Pb | 218
| Tb | TATAB | UnMod | 56.72 | 1.75 |  |  |  | 10 |  |  | 150 | 120 | 5.5 | 298 | Pb | 292
| Tb | TATAB | UnMod | 56.72 | 1.75 |  |  |  | 10 | 90 |  | 150 | 120 | 5.5 | 298 | Pb | 342
| Tb | TATAB | UnMod | 56.72 | 1.75 |  |  |  | 10 |  |  | 150 | 120 | 5.5 | 298 | Pb | 376
| Tb | TATAB | UnMod | 56.72 | 1.75 |  |  |  | 10 |  |  | 150 | 120 | 5.5 | 298 | Pb | 415
| Tb | TATAB | UnMod | 56.72 | 1.75 |  |  |  | 10 |  |  | 150 | 120 | 5.5 | 298 | Pb | 450
| Tb | TATAB | UnMod | 56.72 | 1.75 |  |  |  | 10 |  |  | 150 | 120 | 5.5 | 298 | Pb | 474
| Tb | TATAB | UnMod | 56.72 | 1.75 |  |  |  | 10 |  |  | 150 | 120 | 5.5 | 303 | Pb | 146
| Tb | TATAB | UnMod | 56.72 | 1.75 |  |  |  | 10 |  |  | 150 | 120 | 5.5 | 303 | Pb | 253
| Tb | TATAB | UnMod | 56.72 | 1.75 |  |  |  | 10 |  |  | 150 | 120 | 5.5 | 303 | Pb | 334
| Tb | TATAB | UnMod | 56.72 | 1.75 |  |  |  | 10 |  |  | 150 | 120 | 5.5 | 303 | Pb | 384
| Tb | TATAB | UnMod | 56.72 | 1.75 |  |  |  | 10 |  |  | 150 | 120 | 5.5 | 303 | Pb | 426
| Tb | TATAB | UnMod | 56.72 | 1.75 |  |  |  | 10 |  |  | 150 | 120 | 5.5 | 303 | Pb | 454
| Tb | TATAB | UnMod | 56.72 | 1.75 |  |  |  | 10 |  |  | 150 | 120 | 5.5 | 303 | Pb | 497
| Tb | TATAB | UnMod | 56.72 | 1.75 |  |  |  | 10 |  |  | 150 | 120 | 5.5 | 303 | Pb | 520
| Tb | TATAB | UnMod | 56.72 | 1.75 |  |  |  | 10 |  |  | 150 | 120 | 5.5 | 313 | Pb | 165
| Tb | TATAB | UnMod | 56.72 | 1.75 |  |  |  | 10 |  |  | 150 | 120 | 5.5 | 313 | Pb | 285
| Tb | TATAB | UnMod | 56.72 | 1.75 |  |  |  | 10 |  |  | 150 | 120 | 5.5 | 313 | Pb | 371
| Tb | TATAB | UnMod | 56.72 | 1.75 |  |  |  | 10 |  |  | 150 | 120 | 5.5 | 313 | Pb | 441
| Tb | TATAB | UnMod | 56.72 | 1.75 |  |  |  | 10 |  |  | 150 | 120 | 5.5 | 313 | Pb | 496
| Tb | TATAB | UnMod | 56.72 | 1.75 |  |  |  | 10 |  |  | 150 | 120 | 5.5 | 313 | Pb | 520
| Tb | TATAB | UnMod | 56.72 | 1.75 |  |  |  | 10 |  |  | 150 | 120 | 5.5 | 313 | Pb | 566
| Tb | TATAB | UnMod | 56.72 | 1.75 |  |  |  | 10 |  |  | 150 | 120 | 5.5 | 313 | Pb | 592
UiO-66-EDA | Zr | NH2-BDC | EDA | [5 empty] | 50 | 100 |  | 800 | 20 | 6 | 298 | Pb | 50 |  | 10.1016/j.chemosphere.2020.128466.
| Zr | NH2-BDC | EDA | [5 empty] | 50 | 100 |  | 800 | 60 | 6 | 298 | Pb | 63
| Zr | NH2-BDC | EDA | [5 empty] | 50 | 100 |  | 800 | 100 | 6 | 298 | Pb | 79
| Zr | NH2-BDC | EDA | [5 empty] | 50 | 100 |  | 800 | 140 | 6 | 298 | Pb | 100
| Zr | NH2-BDC | EDA | [5 empty] | 50 | 100 |  | 800 | 180 | 6 | 298 | Pb | 115
| Zr | NH2-BDC | EDA | [5 empty] | 50 | 100 |  | 800 | 220 | 6 | 298 | Pb | 119
| Zr | NH2-BDC | EDA | [5 empty] | 50 | 100 |  | 800 | 260 | 6 | 298 | Pb | 120
| Zr | NH2-BDC | EDA | [5 empty] | 50 | 100 |  | 800 | 300 | 6 | 298 | Pb | 121
| Zr | NH2-BDC | EDA | [5 empty] | 50 | 100 |  | 800 | 340 | 6 | 298 | Pb | 122
| Zr | NH2-BDC | EDA | [5 empty] | 50 | 100 |  | 800 | 360 | 6 | 298 | Pb | 122
| Zr | NH2-BDC | EDA | [5 empty] | 50 | 100 |  | 800 | 20 | 6 | 298 | Cd | 61
| Zr | NH2-BDC | EDA | [5 empty] | 50 | 100 |  | 800 | 60 | 6 | 298 | Cd | 78
| Zr | NH2-BDC | EDA | [5 empty] | 50 | 100 |  | 800 | 100 | 6 | 298 | Cd | 97
| Zr | NH2-BDC | EDA | [5 empty] | 50 | 100 |  | 800 | 140 | 6 | 298 | Cd | 107
| Zr | NH2-BDC | EDA | [5 empty] | 50 | 100 |  | 800 | 180 | 6 | 298 | Cd | 109
| Zr | NH2-BDC | EDA | [5 empty] | 50 | 100 |  | 800 | 220 | 6 | 298 | Cd | 111
| Zr | NH2-BDC | EDA | [5 empty] | 50 | 100 |  | 800 | 260 | 6 | 298 | Cd | 112
| Zr | NH2-BDC | EDA | [5 empty] | 50 | 100 |  | 800 | 300 | 6 | 298 | Cd | 113
| Zr | NH2-BDC | EDA | [5 empty] | 50 | 100 |  | 800 | 340 | 6 | 298 | Cd | 114
| Zr | NH2-BDC | EDA | [5 empty] | 50 | 100 |  | 800 | 360 | 6 | 298 | Cd | 115
| Zr | NH2-BDC | EDA | [5 empty] | 10 | 100 |  | 800 | 360 | 1.7965 | 298 | Pb |  | 55.907
| Zr | NH2-BDC | EDA | [5 empty] | 10 | 100 |  | 800 | 360 | 2.8912 | 298 | Pb |  | 73.68
| Zr | NH2-BDC | EDA | [5 empty] | 10 | 100 |  | 800 | 360 | 4.0767 | 298 | Pb |  | 89.354
| Zr | NH2-BDC | EDA | [5 empty] | 10 | 100 |  | 800 | 360 | 5.0087 | 298 | Pb |  | 95.332
| Zr | NH2-BDC | EDA | [5 empty] | 10 | 100 |  | 800 | 360 | 5.9115 | 298 | Pb |  | 97.54
| Zr | NH2-BDC | EDA | [5 empty] | 10 | 100 |  | 800 | 360 | 6.86 | 298 | Pb |  | 98.133
| Zr | NH2-BDC | EDA | [5 empty] | 10 | 100 |  | 800 | 360 | 1.6978 | 298 | Cd |  | 59.461
| Zr | NH2-BDC | EDA | [5 empty] | 10 | 100 |  | 800 | 360 | 2.7954 | 298 | Cd |  | 65.44
| Zr | NH2-BDC | EDA | [5 empty] | 10 | 100 |  | 800 | 360 | 4.0051 | 298 | Cd |  | 74.758
| Zr | NH2-BDC | EDA | [5 empty] | 10 | 100 |  | 800 | 360 | 4.8897 | 298 | Cd |  | 89.408
| Zr | NH2-BDC | EDA | [5 empty] | 10 | 100 |  | 800 | 360 | 5.8147 | 298 | Cd |  | 93.609
| Zr | NH2-BDC | EDA | [5 empty] | 10 | 100 |  | 800 | 360 | 6.7552 | 298 | Cd |  | 95.548
| Zr | NH2-BDC | EDA | [5 empty] | 10 | 100 |  | 104.05 | 360 | 6 | 298 | Pb |  | 80.424
| Zr | NH2-BDC | EDA | [5 empty] | 10 | 100 |  | 405.78 | 360 | 6 | 298 | Pb |  | 84.734
| Zr | NH2-BDC | EDA | [5 empty] | 10 | 100 |  | 603.47 | 360 | 6 | 298 | Pb |  | 89.34
| Zr | NH2-BDC | EDA | [5 empty] | 10 | 100 |  | 797.69 | 360 | 6 | 298 | Pb |  | 95.351
| Zr | NH2-BDC | EDA | [5 empty] | 10 | 100 |  | 998.84 | 360 | 6 | 298 | Pb |  | 96.885
| Zr | NH2-BDC | EDA | [5 empty] | 10 | 100 |  | 1498.3 | 360 | 6 | 298 | Pb |  | 98.154
| Zr | NH2-BDC | EDA | [5 empty] | 10 | 100 |  | 2001.2 | 360 | 6 | 298 | Pb |  | 99.096
| Zr | NH2-BDC | EDA | [5 empty] | 10 | 100 |  | 2996.5 | 360 | 6 | 298 | Pb |  | 99.477
| Zr | NH2-BDC | EDA | [5 empty] | 10 | 100 |  | 104.05 | 360 | 6 | 298 | Cd |  | 80.195
| Zr | NH2-BDC | EDA | [5 empty] | 10 | 100 |  | 405.78 | 360 | 6 | 298 | Cd |  | 84.015
| Zr | NH2-BDC | EDA | [5 empty] | 10 | 100 |  | 606.94 | 360 | 6 | 298 | Cd |  | 86.333
| Zr | NH2-BDC | EDA | [5 empty] | 10 | 100 |  | 797.69 | 360 | 6 | 298 | Cd |  | 89.37
| Zr | NH2-BDC | EDA | [5 empty] | 10 | 100 |  | 1002.3 | 360 | 6 | 298 | Cd |  | 91.362
| Zr | NH2-BDC | EDA | [5 empty] | 10 | 100 |  | 1498.3 | 360 | 6 | 298 | Cd |  | 92.696
| Zr | NH2-BDC | EDA | [5 empty] | 10 | 100 |  | 1997.7 | 360 | 6 | 298 | Cd |  | 94.684
| Zr | NH2-BDC | EDA | [5 empty] | 10 | 100 |  | 2996.5 | 360 | 6 | 298 | Cd |  | 96.373
| Zr | NH2-BDC | EDA | [5 empty] | 10 |  | 1.4803 | 800 | 360 | 6 | 298 | Pb | 61.315
| Zr | NH2-BDC | EDA | [5 empty] | 10 |  | 2.9619 | 800 | 360 | 6 | 298 | Pb | 121.38
| Zr | NH2-BDC | EDA | [5 empty] | 10 |  | 6.8373 | 800 | 360 | 6 | 298 | Pb | 191.7
| Zr | NH2-BDC | EDA | [5 empty] | 10 |  | 30.178 | 800 | 360 | 6 | 298 | Pb | 211.9
| Zr | NH2-BDC | EDA | [5 empty] | 10 |  | 64.856 | 800 | 360 | 6 | 298 | Pb | 231
| Zr | NH2-BDC | EDA | [5 empty] | 10 |  | 129.78 | 800 | 360 | 6 | 298 | Pb | 239.86
| Zr | NH2-BDC | EDA | [5 empty] | 10 |  | 3.7146 | 800 | 360 | 6 | 298 | Cd | 60.208
| Zr | NH2-BDC | EDA | [5 empty] | 10 |  | 8.2941 | 800 | 360 | 6 | 298 | Cd | 114.74
| Zr | NH2-BDC | EDA | [5 empty] | 10 |  | 15.306 | 800 | 360 | 6 | 298 | Cd | 143.53
| Zr | NH2-BDC | EDA | [5 empty] | 10 |  | 53.914 | 800 | 360 | 6 | 298 | Cd | 182.84
| Zr | NH2-BDC | EDA | [5 empty] | 10 |  | 134.97 | 800 | 360 | 6 | 298 | Cd | 205.54
Zn-MOF-74 | Zn | DOBDC | UnMod | 604 | 1 |  |  |  | 10 | 200 |  | 1000 | 120 | 3 | 298 | As | 7.1 |  | 10.1016/j.jssc.2018.09.042.
| Zn | DOBDC | UnMod | 604 | 1 |  |  |  | 10 | 200 |  | 1000 | 120 | 4 | 298 | As | 105
| Zn | DOBDC | UnMod | 604 | 1 |  |  |  | 10 | 200 |  | 1000 | 120 | 5 | 298 | As | 107
| Zn | DOBDC | UnMod | 604 | 1 |  |  |  | 10 | 200 |  | 1000 | 120 | 6 | 298 | As | 133
| Zn | DOBDC | UnMod | 604 | 1 |  |  |  | 10 | 200 |  | 1000 | 120 | 7 | 298 | As | 143
| Zn | DOBDC | UnMod | 604 | 1 |  |  |  | 10 | 200 |  | 1000 | 120 | 8 | 298 | As | 136
| Zn | DOBDC | UnMod | 604 | 1 |  |  |  | 10 | 200 |  | 1000 | 120 | 9 | 298 | As | 141
| Zn | DOBDC | UnMod | 604 | 1 |  |  |  | 10 | 200 |  | 1000 | 120 | 10 | 298 | As | 117
| Zn | DOBDC | UnMod | 604 | 1 |  |  |  | 10 | 200 |  | 1000 | 120 | 11 | 298 | As | 123
| Zn | DOBDC | UnMod | 604 | 1 |  |  |  | 10 | 200 |  | 1000 | 120 | 12 | 298 | As | 41
| Zn | DOBDC | UnMod | 604 | 1 |  |  |  | 10 | 200 |  | 1000 | 10 | 7 | 298 | As | 49
| Zn | DOBDC | UnMod | 604 | 1 |  |  |  | 10 | 200 |  | 1000 | 20 | 7 | 298 | As | 77
| Zn | DOBDC | UnMod | 604 | 1 |  |  |  | 10 | 200 |  | 1000 | 30 | 7 | 298 | As | 102
| Zn | DOBDC | UnMod | 604 | 1 |  |  |  | 10 | 200 |  | 1000 | 40 | 7 | 298 | As | 122
| Zn | DOBDC | UnMod | 604 | 1 |  |  |  | 10 | 200 |  | 1000 | 60 | 7 | 298 | As | 119
| Zn | DOBDC | UnMod | 604 | 1 |  |  |  | 10 | 200 |  | 1000 | 90 | 7 | 298 | As | 135
| Zn | DOBDC | UnMod | 604 | 1 |  |  |  | 10 | 200 |  | 1000 | 120 | 7 | 298 | As | 148
| Zn | DOBDC | UnMod | 604 | 1 |  |  |  | 10 | 200 |  | 1000 | 150 | 7 | 298 | As | 154
| Zn | DOBDC | UnMod | 604 | 1 |  |  |  | 10 | 200 |  | 1000 | 180 | 7 | 298 | As | 155
| Zn | DOBDC | UnMod | 604 | 1 |  |  |  | 10 | 10 |  | 1000 | 150 | 7 | 298 | As | 9.9
| Zn | DOBDC | UnMod | 604 | 1 |  |  |  | 10 | 50 |  | 1000 | 150 | 7 | 298 | As | 45
| Zn | DOBDC | UnMod | 604 | 1 |  |  |  | 10 | 100 |  | 1000 | 150 | 7 | 298 | As | 87
| Zn | DOBDC | UnMod | 604 | 1 |  |  |  | 10 | 200 |  | 1000 | 150 | 7 | 298 | As | 149
| Zn | DOBDC | UnMod | 604 | 1 |  |  |  | 10 | 300 |  | 1000 | 150 | 7 | 298 | As | 201
| Zn | DOBDC | UnMod | 604 | 1 |  |  |  | 10 | 400 |  | 1000 | 150 | 7 | 298 | As | 244
| Zn | DOBDC | UnMod | 604 | 1 |  |  |  | 10 | 500 |  | 1000 | 150 | 7 | 298 | As | 270
| Zn | DOBDC | UnMod | 604 | 1 |  |  |  | 10 | 600 |  | 1000 | 150 | 7 | 298 | As | 287
| Zn | DOBDC | UnMod | 604 | 1 |  |  |  | 10 | 700 |  | 1000 | 150 | 7 | 298 | As | 295
| Zn | DOBDC | UnMod | 604 | 1 |  |  |  | 10 | 800 |  | 1000 | 150 | 7 | 298 | As | 326
HP-UiO-66-0% | Zr | H2BDC | HieP | 826 | 0.91 | 0.91 | 0.45 |  |  | 20 |  | 50 | 15 | 6 | 298 | As | 36 |  | 10.1039/C9TA13747E
| Zr | H2BDC | HieP | 826 | 0.91 | 0.91 | 0.45 |  |  | 20 |  | 50 | 30 | 6 | 298 | As | 45
| Zr | H2BDC | HieP | 826 | 0.91 | 0.91 | 0.45 |  |  | 20 |  | 50 | 60 | 6 | 298 | As | 52
| Zr | H2BDC | HieP | 826 | 0.91 | 0.91 | 0.45 |  |  | 20 |  | 50 | 120 | 6 | 298 | As | 60
| Zr | H2BDC | HieP | 826 | 0.91 | 0.91 | 0.45 |  |  | 20 |  | 50 | 180 | 6 | 298 | As | 66
| Zr | H2BDC | HieP | 826 | 0.91 | 0.91 | 0.45 |  |  | 20 |  | 50 | 240 | 6 | 298 | As | 68
| Zr | H2BDC | HieP | 826 | 0.91 | 0.91 | 0.45 |  |  | 20 |  | 50 | 300 | 6 | 298 | As | 69
| Zr | H2BDC | HieP | 826 | 0.91 | 0.91 | 0.45 |  |  | 20 |  | 50 | 420 | 6 | 298 | As | 70
| Zr | H2BDC | HieP | 826 | 0.91 | 0.91 | 0.45 |  |  | 10 |  | 200 | 480 | 6 | 298 | As | 33
| Zr | H2BDC | HieP | 826 | 0.91 | 0.91 | 0.45 |  |  | 25 |  | 200 | 480 | 6 | 298 | As | 53
| Zr | H2BDC | HieP | 826 | 0.91 | 0.91 | 0.45 |  |  | 50 |  | 200 | 480 | 6 | 298 | As | 71
| Zr | H2BDC | HieP | 826 | 0.91 | 0.91 | 0.45 |  |  | 80 |  | 200 | 480 | 6 | 298 | As | 78
| Zr | H2BDC | HieP | 826 | 0.91 | 0.91 | 0.45 |  |  | 100 |  | 200 | 480 | 6 | 298 | As | 78
HP-UiO-66-15% | Zr | NH2-BDC | HieP | 800 | 0.93 | 0.93 | 0.52 |  |  | 20 |  | 50 | 15 | 6 | 298 | As | 47
| Zr | NH2-BDC | HieP | 800 | 0.93 | 0.93 | 0.52 |  |  | 20 |  | 50 | 30 | 6 | 298 | As | 70
| Zr | NH2-BDC | HieP | 800 | 0.93 | 0.93 | 0.52 |  |  | 20 |  | 50 | 60 | 6 | 298 | As | 88
| Zr | NH2-BDC | HieP | 800 | 0.93 | 0.93 | 0.52 |  |  | 20 |  | 50 | 120 | 6 | 298 | As | 102
| Zr | NH2-BDC | HieP | 800 | 0.93 | 0.93 | 0.52 |  |  | 20 |  | 50 | 180 | 6 | 298 | As | 112
| Zr | NH2-BDC | HieP | 800 | 0.93 | 0.93 | 0.52 |  |  | 20 |  | 50 | 240 | 6 | 298 | As | 118
| Zr | NH2-BDC | HieP | 800 | 0.93 | 0.93 | 0.52 |  |  | 20 |  | 50 | 300 | 6 | 298 | As | 119
| Zr | NH2-BDC | HieP | 800 | 0.93 | 0.93 | 0.52 |  |  | 20 |  | 50 | 420 | 6 | 298 | As | 119
| Zr | NH2-BDC | HieP | 800 | 0.93 | 0.93 | 0.52 |  |  | 10 |  | 200 | 480 | 6 | 298 | As | 44
| Zr | NH2-BDC | HieP | 800 | 0.93 | 0.93 | 0.52 |  |  | 25 |  | 200 | 480 | 6 | 298 | As | 92
| Zr | NH2-BDC | HieP | 800 | 0.93 | 0.93 | 0.52 |  |  | 50 |  | 200 | 480 | 6 | 298 | As | 149
| Zr | NH2-BDC | HieP | 800 | 0.93 | 0.93 | 0.52 |  |  | 80 |  | 200 | 480 | 6 | 298 | As | 168
| Zr | NH2-BDC | HieP | 800 | 0.93 | 0.93 | 0.52 |  |  | 100 |  | 200 | 480 | 6 | 298 | As | 168
HP-UiO-66-30% | Zr | NH2-BDC | HieP | 716 | 0.87 | 0.87 | 0.51 |  |  | 20 |  | 50 | 15 | 6 | 298 | As | 53
| Zr | NH2-BDC | HieP | 716 | 0.87 | 0.87 | 0.51 |  |  | 20 |  | 50 | 30 | 6 | 298 | As | 77
| Zr | NH2-BDC | HieP | 716 | 0.87 | 0.87 | 0.51 |  |  | 20 |  | 50 | 60 | 6 | 298 | As | 103
| Zr | NH2-BDC | HieP | 716 | 0.87 | 0.87 | 0.51 |  |  | 20 |  | 50 | 120 | 6 | 298 | As | 128
| Zr | NH2-BDC | HieP | 716 | 0.87 | 0.87 | 0.51 |  |  | 20 |  | 50 | 180 | 6 | 298 | As | 147
| Zr | NH2-BDC | HieP | 716 | 0.87 | 0.87 | 0.51 |  |  | 20 |  | 50 | 240 | 6 | 298 | As | 152
| Zr | NH2-BDC | HieP | 716 | 0.87 | 0.87 | 0.51 |  |  | 20 |  | 50 | 300 | 6 | 298 | As | 152
| Zr | NH2-BDC | HieP | 716 | 0.87 | 0.87 | 0.51 |  |  | 20 |  | 50 | 420 | 6 | 298 | As | 154
| Zr | NH2-BDC | HieP | 716 | 0.87 | 0.87 | 0.51 |  |  | 10 |  | 200 | 480 | 6 | 298 | As | 46
| Zr | NH2-BDC | HieP | 716 | 0.87 | 0.87 | 0.51 |  |  | 25 |  | 200 | 480 | 6 | 298 | As | 97
| Zr | NH2-BDC | HieP | 716 | 0.87 | 0.87 | 0.51 |  |  | 50 |  | 200 | 480 | 6 | 298 | As | 157
| Zr | NH2-BDC | HieP | 716 | 0.87 | 0.87 | 0.51 |  |  | 80 |  | 200 | 480 | 6 | 298 | As | 190
| Zr | NH2-BDC | HieP | 716 | 0.87 | 0.87 | 0.51 |  |  | 100 |  | 200 | 480 | 6 | 298 | As | 195
HP-UiO-66-40% | Zr | NH2-BDC | HieP | 574 | 0.84 | 0.84 | 0.4 |  |  | 20 |  | 50 | 15 | 6 | 298 | As | 87
| Zr | NH2-BDC | HieP | 574 | 0.84 | 0.84 | 0.4 |  |  | 20 |  | 50 | 30 | 6 | 298 | As | 123
| Zr | NH2-BDC | HieP | 574 | 0.84 | 0.84 | 0.4 |  |  | 20 |  | 50 | 60 | 6 | 298 | As | 146
| Zr | NH2-BDC | HieP | 574 | 0.84 | 0.84 | 0.4 |  |  | 20 |  | 50 | 120 | 6 | 298 | As | 182
| Zr | NH2-BDC | HieP | 574 | 0.84 | 0.84 | 0.4 |  |  | 20 |  | 50 | 180 | 6 | 298 | As | 201
| Zr | NH2-BDC | HieP | 574 | 0.84 | 0.84 | 0.4 |  |  | 20 |  | 50 | 240 | 6 | 298 | As | 207
| Zr | NH2-BDC | HieP | 574 | 0.84 | 0.84 | 0.4 |  |  | 20 |  | 50 | 300 | 6 | 298 | As | 208
| Zr | NH2-BDC | HieP | 574 | 0.84 | 0.84 | 0.4 |  |  | 20 |  | 50 | 420 | 6 | 298 | As | 208
| Zr | NH2-BDC | HieP | 574 | 0.84 | 0.84 | 0.4 |  |  | 10 |  | 200 | 480 | 6 | 298 | As | 50
| Zr | NH2-BDC | HieP | 574 | 0.84 | 0.84 | 0.4 |  |  | 25 |  | 200 | 480 | 6 | 298 | As | 117
| Zr | NH2-BDC | HieP | 574 | 0.84 | 0.84 | 0.4 |  |  | 50 |  | 200 | 480 | 6 | 298 | As | 207
| Zr | NH2-BDC | HieP | 574 | 0.84 | 0.84 | 0.4 |  |  | 80 |  | 200 | 480 | 6 | 298 | As | 241
| Zr | NH2-BDC | HieP | 574 | 0.84 | 0.84 | 0.4 |  |  | 100 |  | 200 | 480 | 6 | 298 | As | 241
| Zr | NH2-BDC | HieP | 574 | 0.84 | 0.84 | 0.4 |  |  | 0.1 |  | 50 | 480 | 2 | 298 | As | 1.91
| Zr | NH2-BDC | HieP | 574 | 0.84 | 0.84 | 0.4 |  |  | 0.1 |  | 50 | 480 | 3 | 298 | As | 1.92
| Zr | NH2-BDC | HieP | 574 | 0.84 | 0.84 | 0.4 |  |  | 0.1 |  | 50 | 480 | 4 | 298 | As | 1.88
| Zr | NH2-BDC | HieP | 574 | 0.84 | 0.84 | 0.4 |  |  | 0.1 |  | 50 | 480 | 5 | 298 | As | 1.89
| Zr | NH2-BDC | HieP | 574 | 0.84 | 0.84 | 0.4 |  |  | 0.1 |  | 50 | 480 | 6 | 298 | As | 1.88
| Zr | NH2-BDC | HieP | 574 | 0.84 | 0.84 | 0.4 |  |  | 0.1 |  | 50 | 480 | 7 | 298 | As | 1.88
| Zr | NH2-BDC | HieP | 574 | 0.84 | 0.84 | 0.4 |  |  | 0.1 |  | 50 | 480 | 8 | 298 | As | 1.86
| Zr | NH2-BDC | HieP | 574 | 0.84 | 0.84 | 0.4 |  |  | 0.1 |  | 50 | 480 | 9 | 298 | As | 1.85
| Zr | NH2-BDC | HieP | 574 | 0.84 | 0.84 | 0.4 |  |  | 0.1 |  | 50 | 480 | 10 | 298 | As | 1.83
| Zr | NH2-BDC | HieP | 574 | 0.84 | 0.84 | 0.4 |  |  | 0.1 |  | 50 | 480 | 11 | 298 | As | 1.78
| Zr | NH2-BDC | HieP | 574 | 0.84 | 0.84 | 0.4 |  |  | 0.1 |  | 50 | 480 | 12 | 298 | As | 1.71
AcOH-UiO-66 | Zr | H2BDC | AcOH | 1150 | 2.4 |  | 0.7 |  | 30 | 50 |  | 333 | 30 | 7 | 298 | As | 24 |  | 10.1039/c6sc00490c
| Zr | H2BDC | AcOH | 1150 | 2.4 |  | 0.7 |  | 30 | 50 |  | 333 | 180 | 7 | 298 | As | 40
| Zr | H2BDC | AcOH | 1150 | 2.4 |  | 0.7 |  | 30 | 50 |  | 333 | 360 | 7 | 298 | As | 50
| Zr | H2BDC | AcOH | 1150 | 2.4 |  | 0.7 |  | 30 | 50 |  | 333 | 1440 | 7 | 298 | As | 54
| Zr | H2BDC | AcOH | 1150 | 2.4 |  | 0.7 |  | 30 | 5 |  | 333 | 30 | 7 | 298 | As | 9
| Zr | H2BDC | AcOH | 1150 | 2.4 |  | 0.7 |  | 30 | 10 |  | 333 | 30 | 7 | 298 | As | 11.5
| Zr | H2BDC | AcOH | 1150 | 2.4 |  | 0.7 |  | 30 | 20 |  | 333 | 30 | 7 | 298 | As | 16.2
| Zr | H2BDC | AcOH | 1150 | 2.4 |  | 0.7 |  | 30 | 50 |  | 333 | 30 | 7 | 298 | As | 24.3
| Zr | H2BDC | AcOH | 1150 | 2.4 |  | 0.7 |  | 30 | 75 |  | 333 | 30 | 7 | 298 | As | 20.1
| Zr | H2BDC | AcOH | 1150 | 2.4 |  | 0.7 |  | 30 | 100 |  | 333 | 30 | 7 | 298 | As | 24.3
| Zr | H2BDC | AcOH | 1150 | 2.4 |  | 0.7 |  | 30 | 5 |  | 333 | 1440 | 7 | 298 | As | 15.7
| Zr | H2BDC | AcOH | 1150 | 2.4 |  | 0.7 |  | 30 | 10 |  | 333 | 1440 | 7 | 298 | As | 27
| Zr | H2BDC | AcOH | 1150 | 2.4 |  | 0.7 |  | 30 | 20 |  | 333 | 1440 | 7 | 298 | As | 44
| Zr | H2BDC | AcOH | 1150 | 2.4 |  | 0.7 |  | 30 | 50 |  | 333 | 1440 | 7 | 298 | As | 69
| Zr | H2BDC | AcOH | 1150 | 2.4 |  | 0.7 |  | 30 | 75 |  | 333 | 1440 | 7 | 298 | As | 88
| Zr | H2BDC | AcOH | 1150 | 2.4 |  | 0.7 |  | 30 | 100 |  | 333 | 1440 | 7 | 298 | As | 107
HCl-UiO-66 | Zr | H2BDC | HCL | [5 empty] | 30 | 50 |  | 333 | 30 | 7 | 298 | As | 66
| Zr | H2BDC | HCL | [5 empty] | 30 | 50 |  | 333 | 180 | 7 | 298 | As | 81
| Zr | H2BDC | HCL | [5 empty] | 30 | 50 |  | 333 | 360 | 7 | 298 | As | 86
| Zr | H2BDC | HCL | [5 empty] | 30 | 50 |  | 333 | 1440 | 7 | 298 | As | 88
| Zr | H2BDC | HCL | [5 empty] | 30 | 5 |  | 333 | 30 | 7 | 298 | As | 14
| Zr | H2BDC | HCL | [5 empty] | 30 | 10 |  | 333 | 30 | 7 | 298 | As | 21.4
| Zr | H2BDC | HCL | [5 empty] | 30 | 20 |  | 333 | 30 | 7 | 298 | As | 38.7
| Zr | H2BDC | HCL | [5 empty] | 30 | 50 |  | 333 | 30 | 7 | 298 | As | 66.6
| Zr | H2BDC | HCL | [5 empty] | 30 | 75 |  | 333 | 30 | 7 | 298 | As | 80
| Zr | H2BDC | HCL | [5 empty] | 30 | 100 |  | 333 | 30 | 7 | 298 | As | 88
| Zr | H2BDC | HCL | [5 empty] | 30 | 5 |  | 333 | 1440 | 7 | 298 | As | 14.7
| Zr | H2BDC | HCL | [5 empty] | 30 | 10 |  | 333 | 1440 | 7 | 298 | As | 31
| Zr | H2BDC | HCL | [5 empty] | 30 | 20 |  | 333 | 1440 | 7 | 298 | As | 56
| Zr | H2BDC | HCL | [5 empty] | 30 | 50 |  | 333 | 1440 | 7 | 298 | As | 97
| Zr | H2BDC | HCL | [5 empty] | 30 | 75 |  | 333 | 1440 | 7 | 298 | As | 120
| Zr | H2BDC | HCL | [5 empty] | 30 | 100 |  | 333 | 1440 | 7 | 298 | As | 142
Fe2Co1 MOF-74 | Fe | H2BDC | FeCo | 148 | 0.97 |  | 0.058 | 200 | 10 | 100 |  | 500 | 720 | 3 | 298 | As | 159 |  | 10.1016/j.jes.2018.12.013
| Fe | H2BDC | FeCo | 148 | 0.97 |  | 0.058 | 200 | 10 | 100 |  | 500 | 720 | 4 | 298 | As | 157
| Fe | H2BDC | FeCo | 148 | 0.97 |  | 0.058 | 200 | 10 | 100 |  | 500 | 720 | 5 | 298 | As | 147
| Fe | H2BDC | FeCo | 148 | 0.97 |  | 0.058 | 200 | 10 | 100 |  | 500 | 720 | 6 | 298 | As | 132
| Fe | H2BDC | FeCo | 148 | 0.97 |  | 0.058 | 200 | 10 | 100 |  | 500 | 720 | 7 | 298 | As | 132
| Fe | H2BDC | FeCo | 148 | 0.97 |  | 0.058 | 200 | 10 | 100 |  | 500 | 720 | 8 | 298 | As | 89
| Fe | H2BDC | FeCo | 148 | 0.97 |  | 0.058 | 200 | 10 | 100 |  | 500 | 720 | 9 | 298 | As | 76
| Fe | H2BDC | FeCo | 148 | 0.97 |  | 0.058 | 200 | 10 | 100 |  | 500 | 720 | 10 | 298 | As | 42
| Fe | H2BDC | FeCo | 148 | 0.97 |  | 0.058 | 200 | 100 | 2 |  | 100 | 5 | 4.5 | 298 | As | 14.4
| Fe | H2BDC | FeCo | 148 | 0.97 |  | 0.058 | 200 | 100 | 2 |  | 100 | 10 | 4.5 | 298 | As | 14.8
| Fe | H2BDC | FeCo | 148 | 0.97 |  | 0.058 | 200 | 100 | 2 |  | 100 | 20 | 4.5 | 298 | As | 15.8
| Fe | H2BDC | FeCo | 148 | 0.97 |  | 0.058 | 200 | 100 | 2 |  | 100 | 30 | 4.5 | 298 | As | 16.2
| Fe | H2BDC | FeCo | 148 | 0.97 |  | 0.058 | 200 | 100 | 2 |  | 100 | 60 | 4.5 | 298 | As | 17.1
| Fe | H2BDC | FeCo | 148 | 0.97 |  | 0.058 | 200 | 100 | 2 |  | 100 | 120 | 4.5 | 298 | As | 17.7
| Fe | H2BDC | FeCo | 148 | 0.97 |  | 0.058 | 200 | 100 | 2 |  | 100 | 180 | 4.5 | 298 | As | 18
| Fe | H2BDC | FeCo | 148 | 0.97 |  | 0.058 | 200 | 100 | 2 |  | 100 | 300 | 4.5 | 298 | As | 18.1
| Fe | H2BDC | FeCo | 148 | 0.97 |  | 0.058 | 200 | 100 | 2 |  | 100 | 480 | 4.5 | 298 | As | 18.3
| Fe | H2BDC | FeCo | 148 | 0.97 |  | 0.058 | 200 | 100 | 2 |  | 100 | 600 | 4.5 | 298 | As | 18.5
| Fe | H2BDC | FeCo | 148 | 0.97 |  | 0.058 | 200 | 100 | 2 |  | 100 | 720 | 4.5 | 298 | As | 18.8
| Fe | H2BDC | FeCo | 148 | 0.97 |  | 0.058 | 200 | 10 | 50 |  | 500 | 720 | 4.5 | 298 | As | 81
| Fe | H2BDC | FeCo | 148 | 0.97 |  | 0.058 | 200 | 10 | 80 |  | 500 | 720 | 4.5 | 298 | As | 128
| Fe | H2BDC | FeCo | 148 | 0.97 |  | 0.058 | 200 | 10 | 120 |  | 500 | 720 | 4.5 | 298 | As | 178
| Fe | H2BDC | FeCo | 148 | 0.97 |  | 0.058 | 200 | 10 | 160 |  | 500 | 720 | 4.5 | 298 | As | 215
| Fe | H2BDC | FeCo | 148 | 0.97 |  | 0.058 | 200 | 10 | 200 |  | 500 | 720 | 4.5 | 298 | As | 237
| Fe | H2BDC | FeCo | 148 | 0.97 |  | 0.058 | 200 | 10 | 250 |  | 500 | 720 | 4.5 | 298 | As | 254
UiO-66 | Zr | H2BDC | UnMod | 800 | 2.33 |  | 0.45 |  | 100 | 50 |  |  | 45 | 3 | 298 | Cr | 85.7 |  | 10.1007/s40201-019-00385-8
| Zr | H2BDC | UnMod | 800 | 2.33 |  | 0.45 |  | 100 | 50 |  |  | 45 | 11 | 298 | Cr | 15.6
| Zr | H2BDC | UnMod | 800 | 2.33 |  | 0.45 |  | 100 | 50 |  | 200 | 45 | 3 | 298 | Cr | 35
| Zr | H2BDC | UnMod | 800 | 2.33 |  | 0.45 |  | 100 | 50 |  | 400 | 45 | 3 | 298 | Cr | 40
| Zr | H2BDC | UnMod | 800 | 2.33 |  | 0.45 |  | 100 | 50 |  | 600 | 45 | 3 | 298 | Cr | 22
| Zr | H2BDC | UnMod | 800 | 2.33 |  | 0.45 |  | 100 | 50 |  | 800 | 45 | 3 | 298 | Cr | 13.8
| Zr | H2BDC | UnMod | 800 | 2.33 |  | 0.45 |  | 100 | 50 |  | 1000 | 45 | 3 | 298 | Cr | 10
| Zr | H2BDC | UnMod | 800 | 2.33 |  | 0.45 |  | 100 | 50 |  | 400 | 10 | 3 | 298 | Cr | 48
| Zr | H2BDC | UnMod | 800 | 2.33 |  | 0.45 |  | 100 | 50 |  | 400 | 15 | 3 | 298 | Cr | 54
| Zr | H2BDC | UnMod | 800 | 2.33 |  | 0.45 |  | 100 | 50 |  | 400 | 25 | 3 | 298 | Cr | 66
| Zr | H2BDC | UnMod | 800 | 2.33 |  | 0.45 |  | 100 | 50 |  | 400 | 45 | 3 | 298 | Cr | 68
| Zr | H2BDC | UnMod | 800 | 2.33 |  | 0.45 |  | 100 | 50 |  | 400 | 60 | 3 | 298 | Cr | 72
| Zr | H2BDC | UnMod | 800 | 2.33 |  | 0.45 |  | 100 | 50 |  | 400 | 120 | 3 | 298 | Cr | 74
| Zr | H2BDC | UnMod | 800 | 2.33 |  | 0.45 |  | 100 | 50 |  | 400 | 180 | 3 | 298 | Cr | 77
| Zr | H2BDC | UnMod | 800 | 2.33 |  | 0.45 |  | 100 | 50 |  | 400 | 300 | 3 | 298 | Cr | 78
| Zr | H2BDC | UnMod | 800 | 2.33 |  | 0.45 |  | 100 | 50 |  | 400 | 360 | 3 | 298 | Cr | 78
ZIF-8 | Zn | Hmim | UnMod | 1050 | 1.54 |  | 0.57 |  | 100 | 50 |  | 600 | 45 | 3 | 298 | Cr | 150
| Zn | Hmim | UnMod | 1050 | 1.54 |  | 0.57 |  | 100 | 50 |  | 600 | 45 | 11 | 298 | Cr | 35.4
| Zn | Hmim | UnMod | 1050 | 1.54 |  | 0.57 |  | 100 | 50 |  | 200 | 45 | 3 | 298 | Cr | 63
| Zn | Hmim | UnMod | 1050 | 1.54 |  | 0.57 |  | 100 | 50 |  | 400 | 45 | 3 | 298 | Cr | 75
| Zn | Hmim | UnMod | 1050 | 1.54 |  | 0.57 |  | 100 | 50 |  | 600 | 45 | 3 | 298 | Cr | 58
| Zn | Hmim | UnMod | 1050 | 1.54 |  | 0.57 |  | 100 | 50 |  | 800 | 45 | 3 | 298 | Cr | 6.3
| Zn | Hmim | UnMod | 1050 | 1.54 |  | 0.57 |  | 100 | 50 |  | 1000 | 45 | 3 | 298 | Cr | 4.9
| Zn | Hmim | UnMod | 1050 | 1.54 |  | 0.57 |  | 100 | 50 |  | 600 | 10 | 3 | 298 | Cr | 59
| Zn | Hmim | UnMod | 1050 | 1.54 |  | 0.57 |  | 100 | 50 |  | 600 | 15 | 3 | 298 | Cr | 83
| Zn | Hmim | UnMod | 1050 | 1.54 |  | 0.57 |  | 100 | 50 |  | 600 | 25 | 3 | 298 | Cr | 95
| Zn | Hmim | UnMod | 1050 | 1.54 |  | 0.57 |  | 100 | 50 |  | 600 | 45 | 3 | 298 | Cr | 108
| Zn | Hmim | UnMod | 1050 | 1.54 |  | 0.57 |  | 100 | 50 |  | 600 | 60 | 3 | 298 | Cr | 112
| Zn | Hmim | UnMod | 1050 | 1.54 |  | 0.57 |  | 100 | 50 |  | 600 | 120 | 3 | 298 | Cr | 112
| Zn | Hmim | UnMod | 1050 | 1.54 |  | 0.57 |  | 100 | 50 |  | 600 | 180 | 3 | 298 | Cr | 112
| Zn | Hmim | UnMod | 1050 | 1.54 |  | 0.57 |  | 100 | 50 |  | 600 | 300 | 3 | 298 | Cr | 112
| Zn | Hmim | UnMod | 1050 | 1.54 |  | 0.57 |  | 100 | 50 |  | 600 | 360 | 3 | 298 | Cr | 112
Zn-MOF | Zn | 3A5MT | UnMod | 89 | 28 |  | 0.65 | 250 | 10 | 10 |  | 1000 | 1440 | 1 | 298 | Pb | 1.85 |  | 10.1021/acsami.0c10298
| Zn | 3A5MT | UnMod | 89 | 28 |  | 0.65 | 250 | 10 | 10 |  | 1000 | 1440 | 2 | 298 | Pb | 3.5
| Zn | 3A5MT | UnMod | 89 | 28 |  | 0.65 | 250 | 10 | 10 |  | 1000 | 1440 | 3 | 298 | Pb | 9.3
| Zn | 3A5MT | UnMod | 89 | 28 |  | 0.65 | 250 | 10 | 10 |  | 1000 | 1440 | 4 | 298 | Pb | 9.3
| Zn | 3A5MT | UnMod | 89 | 28 |  | 0.65 | 250 | 10 | 10 |  | 1000 | 1440 | 5 | 298 | Pb | 9.4
| Zn | 3A5MT | UnMod | 89 | 28 |  | 0.65 | 250 | 10 | 10 |  | 1000 | 1440 | 6 | 298 | Pb | 9.9
| Zn | 3A5MT | UnMod | 89 | 28 |  | 0.65 | 250 | 10 | 50 |  | 500 | 1440 | 6 | 298 | Pb | 100
| Zn | 3A5MT | UnMod | 89 | 28 |  | 0.65 | 250 | 10 | 100 |  | 500 | 1440 | 6 | 298 | Pb | 183
| Zn | 3A5MT | UnMod | 89 | 28 |  | 0.65 | 250 | 10 | 200 |  | 500 | 1440 | 6 | 298 | Pb | 333
| Zn | 3A5MT | UnMod | 89 | 28 |  | 0.65 | 250 | 10 | 300 |  | 500 | 1440 | 6 | 298 | Pb | 469
| Zn | 3A5MT | UnMod | 89 | 28 |  | 0.65 | 250 | 10 | 400 |  | 500 | 1440 | 6 | 298 | Pb | 568
| Zn | 3A5MT | UnMod | 89 | 28 |  | 0.65 | 250 | 10 | 500 |  | 500 | 1440 | 6 | 298 | Pb | 640
| Zn | 3A5MT | UnMod | 89 | 28 |  | 0.65 | 250 | 10 | 600 |  | 500 | 1440 | 6 | 298 | Pb | 685
| Zn | 3A5MT | UnMod | 89 | 28 |  | 0.65 | 250 | 10 | 700 |  | 500 | 1440 | 6 | 298 | Pb | 712
| Zn | 3A5MT | UnMod | 89 | 28 |  | 0.65 | 250 | 10 | 800 |  | 500 | 1440 | 6 | 298 | Pb | 721
| Zn | 3A5MT | UnMod | 89 | 28 |  | 0.65 | 250 | 10 | 10 |  | 1000 | 10 | 6 | 298 | Pb | 8.8
| Zn | 3A5MT | UnMod | 89 | 28 |  | 0.65 | 250 | 10 | 10 |  | 1000 | 30 | 6 | 298 | Pb | 9.3
| Zn | 3A5MT | UnMod | 89 | 28 |  | 0.65 | 250 | 10 | 10 |  | 1000 | 60 | 6 | 298 | Pb | 9.9
| Zn | 3A5MT | UnMod | 89 | 28 |  | 0.65 | 250 | 10 | 10 |  | 1000 | 120 | 6 | 298 | Pb | 9.9
| Zn | 3A5MT | UnMod | 89 | 28 |  | 0.65 | 250 | 10 | 10 |  | 1000 | 180 | 6 | 298 | Pb | 9.9
| Zn | 3A5MT | UnMod | 89 | 28 |  | 0.65 | 250 | 10 | 10 |  | 1000 | 240 | 6 | 298 | Pb | 9.9
| Zn | 3A5MT | UnMod | 89 | 28 |  | 0.65 | 250 | 10 | 10 |  | 1000 | 360 | 6 | 298 | Pb | 9.9
| Zn | 3A5MT | UnMod | 89 | 28 |  | 0.65 | 250 | 10 | 10 |  | 1000 | 480 | 6 | 298 | Pb | 9.9
| Zn | 3A5MT | UnMod | 89 | 28 |  | 0.65 | 250 | 10 |  |  | 1000 | 1440 | 6 | 298 | Pb | 47
| Zn | 3A5MT | UnMod | 89 | 28 |  | 0.65 | 250 | 10 |  |  | 1000 | 1440 | 6 | 308 | Pb | 49
| Zn | 3A5MT | UnMod | 89 | 28 |  | 0.65 | 250 | 10 |  |  | 1000 | 1440 | 6 | 318 | Pb | 50
| Zn | 3A5MT | UnMod | 89 | 28 |  | 0.65 | 250 | 10 | 50 |  | 1000 | 1440 | 1 | 298 | As | 0.2
| Zn | 3A5MT | UnMod | 89 | 28 |  | 0.65 | 250 | 10 | 50 |  | 1000 | 1440 | 2 | 298 | As | 19.5
| Zn | 3A5MT | UnMod | 89 | 28 |  | 0.65 | 250 | 10 | 50 |  | 1000 | 1440 | 3 | 298 | As | 24
| Zn | 3A5MT | UnMod | 89 | 28 |  | 0.65 | 250 | 10 | 50 |  | 1000 | 1440 | 4 | 298 | As | 25
| Zn | 3A5MT | UnMod | 89 | 28 |  | 0.65 | 250 | 10 | 50 |  | 1000 | 1440 | 5 | 298 | As | 26
| Zn | 3A5MT | UnMod | 89 | 28 |  | 0.65 | 250 | 10 | 50 |  | 1000 | 1440 | 6 | 298 | As | 23
| Zn | 3A5MT | UnMod | 89 | 28 |  | 0.65 | 250 | 10 | 50 |  | 500 | 1440 | 5 | 298 | As | 9
| Zn | 3A5MT | UnMod | 89 | 28 |  | 0.65 | 250 | 10 | 100 |  | 500 | 1440 | 5 | 298 | As | 15
| Zn | 3A5MT | UnMod | 89 | 28 |  | 0.65 | 250 | 10 | 200 |  | 500 | 1440 | 5 | 298 | As | 21
| Zn | 3A5MT | UnMod | 89 | 28 |  | 0.65 | 250 | 10 | 300 |  | 500 | 1440 | 5 | 298 | As | 27
| Zn | 3A5MT | UnMod | 89 | 28 |  | 0.65 | 250 | 10 | 400 |  | 500 | 1440 | 5 | 298 | As | 29
| Zn | 3A5MT | UnMod | 89 | 28 |  | 0.65 | 250 | 10 | 500 |  | 500 | 1440 | 5 | 298 | As | 32
| Zn | 3A5MT | UnMod | 89 | 28 |  | 0.65 | 250 | 10 | 600 |  | 500 | 1440 | 5 | 298 | As | 32
| Zn | 3A5MT | UnMod | 89 | 28 |  | 0.65 | 250 | 10 | 700 |  | 500 | 1440 | 5 | 298 | As | 32
| Zn | 3A5MT | UnMod | 89 | 28 |  | 0.65 | 250 | 10 | 800 |  | 500 | 1440 | 5 | 298 | As | 32
| Zn | 3A5MT | UnMod | 89 | 28 |  | 0.65 | 250 | 10 | 50 |  | 1000 | 10 | 5 | 298 | As | 21.2
| Zn | 3A5MT | UnMod | 89 | 28 |  | 0.65 | 250 | 10 | 50 |  | 1000 | 30 | 5 | 298 | As | 25.1
| Zn | 3A5MT | UnMod | 89 | 28 |  | 0.65 | 250 | 10 | 50 |  | 1000 | 60 | 5 | 298 | As | 26.1
| Zn | 3A5MT | UnMod | 89 | 28 |  | 0.65 | 250 | 10 | 50 |  | 1000 | 120 | 5 | 298 | As | 28.6
| Zn | 3A5MT | UnMod | 89 | 28 |  | 0.65 | 250 | 10 | 50 |  | 1000 | 180 | 5 | 298 | As | 30
| Zn | 3A5MT | UnMod | 89 | 28 |  | 0.65 | 250 | 10 | 50 |  | 1000 | 240 | 5 | 298 | As | 31
| Zn | 3A5MT | UnMod | 89 | 28 |  | 0.65 | 250 | 10 | 50 |  | 1000 | 360 | 5 | 298 | As | 31
| Zn | 3A5MT | UnMod | 89 | 28 |  | 0.65 | 250 | 10 | 50 |  | 1000 | 480 | 5 | 298 | As | 31
| Zn | 3A5MT | UnMod | 89 | 28 |  | 0.65 | 250 | 10 | 50 |  | 1000 | 1440 | 5 | 298 | As | 28
| Zn | 3A5MT | UnMod | 89 | 28 |  | 0.65 | 250 | 10 | 50 |  | 1000 | 1440 | 5 | 308 | As | 30
| Zn | 3A5MT | UnMod | 89 | 28 |  | 0.65 | 250 | 10 | 50 |  | 1000 | 1440 | 5 | 318 | As | 41
MOF-199 | Cu | H3BTC | UnMod | 1321 | 1.5 |  | 0.51 |  | 20 | 100 |  | 250 | 180 |  | 293 | Cd | 14.4 |  | 10.1007/s11356-019-05581-5.
| Cu | H3BTC | UnMod | 1321 | 1.5 |  | 0.51 |  | 20 | 100 |  | 500 | 180 |  | 293 | Cd | 35
| Cu | H3BTC | UnMod | 1321 | 1.5 |  | 0.51 |  | 20 | 100 |  | 750 | 180 |  | 293 | Cd | 50
| Cu | H3BTC | UnMod | 1321 | 1.5 |  | 0.51 |  | 20 | 100 |  | 1000 | 180 |  | 293 | Cd | 38.6
| Cu | H3BTC | UnMod | 1321 | 1.5 |  | 0.51 |  | 20 | 100 |  | 1250 | 180 |  | 293 | Cd | 31
| Cu | H3BTC | UnMod | 1321 | 1.5 |  | 0.51 |  | 20 | 100 |  | 1500 | 180 |  | 293 | Cd | 27
| Cu | H3BTC | UnMod | 1321 | 1.5 |  | 0.51 |  | 20 | 100 |  | 750 | 180 | 2 | 293 | Cd | 40
| Cu | H3BTC | UnMod | 1321 | 1.5 |  | 0.51 |  | 20 | 100 |  | 750 | 180 | 3 | 293 | Cd | 65
| Cu | H3BTC | UnMod | 1321 | 1.5 |  | 0.51 |  | 20 | 100 |  | 750 | 180 | 4 | 293 | Cd | 79
| Cu | H3BTC | UnMod | 1321 | 1.5 |  | 0.51 |  | 20 | 100 |  | 750 | 180 | 5 | 293 | Cd | 80
| Cu | H3BTC | UnMod | 1321 | 1.5 |  | 0.51 |  | 20 | 100 |  | 750 | 180 | 6 | 293 | Cd | 76
| Cu | H3BTC | UnMod | 1321 | 1.5 |  | 0.51 |  | 20 | 100 |  | 750 | 180 | 7 | 293 | Cd | 65
| Cu | H3BTC | UnMod | 1321 | 1.5 |  | 0.51 |  | 20 | 100 |  | 750 | 180 | 8 | 293 | Cd | 60
| Cu | H3BTC | UnMod | 1321 | 1.5 |  | 0.51 |  | 20 | 20 |  | 750 | 40 | 5 | 293 | Cd | 15.2
| Cu | H3BTC | UnMod | 1321 | 1.5 |  | 0.51 |  | 20 | 30 |  | 750 | 40 | 5 | 293 | Cd | 20
| Cu | H3BTC | UnMod | 1321 | 1.5 |  | 0.51 |  | 20 | 45 |  | 750 | 40 | 5 | 293 | Cd | 34
| Cu | H3BTC | UnMod | 1321 | 1.5 |  | 0.51 |  | 20 | 55 |  | 750 | 40 | 5 | 293 | Cd | 40
| Cu | H3BTC | UnMod | 1321 | 1.5 |  | 0.51 |  | 20 | 65 |  | 750 | 40 | 5 | 293 | Cd | 41
| Cu | H3BTC | UnMod | 1321 | 1.5 |  | 0.51 |  | 20 | 75 |  | 750 | 40 | 5 | 293 | Cd | 41
| Cu | H3BTC | UnMod | 1321 | 1.5 |  | 0.51 |  | 20 | 85 |  | 750 | 40 | 5 | 293 | Cd | 42
| Cu | H3BTC | UnMod | 1321 | 1.5 |  | 0.51 |  | 20 | 90 |  | 750 | 40 | 5 | 293 | Cd | 42
| Cu | H3BTC | UnMod | 1321 | 1.5 |  | 0.51 |  | 20 | 10 |  | 750 | 40 | 5 | 303 | Cd | 7.8
| Cu | H3BTC | UnMod | 1321 | 1.5 |  | 0.51 |  | 20 | 30 |  | 750 | 40 | 5 | 303 | Cd | 22.5
| Cu | H3BTC | UnMod | 1321 | 1.5 |  | 0.51 |  | 20 | 40 |  | 750 | 40 | 5 | 303 | Cd | 35
| Cu | H3BTC | UnMod | 1321 | 1.5 |  | 0.51 |  | 20 | 50 |  | 750 | 40 | 5 | 303 | Cd | 38
| Cu | H3BTC | UnMod | 1321 | 1.5 |  | 0.51 |  | 20 | 55 |  | 750 | 40 | 5 | 303 | Cd | 41
| Cu | H3BTC | UnMod | 1321 | 1.5 |  | 0.51 |  | 20 | 65 |  | 750 | 40 | 5 | 303 | Cd | 43
| Cu | H3BTC | UnMod | 1321 | 1.5 |  | 0.51 |  | 20 | 75 |  | 750 | 40 | 5 | 303 | Cd | 44
| Cu | H3BTC | UnMod | 1321 | 1.5 |  | 0.51 |  | 20 | 85 |  | 750 | 40 | 5 | 303 | Cd | 45
| Cu | H3BTC | UnMod | 1321 | 1.5 |  | 0.51 |  | 20 | 90 |  | 750 | 40 | 5 | 303 | Cd | 46
| Cu | H3BTC | UnMod | 1321 | 1.5 |  | 0.51 |  | 20 | 10 |  | 750 | 40 | 5 | 313 | Cd | 5.7
| Cu | H3BTC | UnMod | 1321 | 1.5 |  | 0.51 |  | 20 | 25 |  | 750 | 40 | 5 | 313 | Cd | 18.3
| Cu | H3BTC | UnMod | 1321 | 1.5 |  | 0.51 |  | 20 | 45 |  | 750 | 40 | 5 | 313 | Cd | 37
| Cu | H3BTC | UnMod | 1321 | 1.5 |  | 0.51 |  | 20 | 60 |  | 750 | 40 | 5 | 313 | Cd | 44
| Cu | H3BTC | UnMod | 1321 | 1.5 |  | 0.51 |  | 20 | 75 |  | 750 | 40 | 5 | 313 | Cd | 52
| Cu | H3BTC | UnMod | 1321 | 1.5 |  | 0.51 |  | 20 | 85 |  | 750 | 40 | 5 | 313 | Cd | 57
| Cu | H3BTC | UnMod | 1321 | 1.5 |  | 0.51 |  | 20 | 95 |  | 750 | 40 | 5 | 313 | Cd | 60
| Cu | H3BTC | UnMod | 1321 | 1.5 |  | 0.51 |  | 20 | 105 |  | 750 | 40 | 5 | 313 | Cd | 62
| Cu | H3BTC | UnMod | 1321 | 1.5 |  | 0.51 |  | 20 | 200 |  | 1000 | 5 | 5 | 293 | Cd | 4.2
| Cu | H3BTC | UnMod | 1321 | 1.5 |  | 0.51 |  | 20 | 200 |  | 1000 | 10 | 5 | 293 | Cd | 14
| Cu | H3BTC | UnMod | 1321 | 1.5 |  | 0.51 |  | 20 | 200 |  | 1000 | 20 | 5 | 293 | Cd | 15
| Cu | H3BTC | UnMod | 1321 | 1.5 |  | 0.51 |  | 20 | 200 |  | 1000 | 30 | 5 | 293 | Cd | 18
| Cu | H3BTC | UnMod | 1321 | 1.5 |  | 0.51 |  | 20 | 200 |  | 1000 | 40 | 5 | 293 | Cd | 27
| Cu | H3BTC | UnMod | 1321 | 1.5 |  | 0.51 |  | 20 | 200 |  | 1000 | 60 | 5 | 293 | Cd | 36
| Cu | H3BTC | UnMod | 1321 | 1.5 |  | 0.51 |  | 20 | 200 |  | 1000 | 80 | 5 | 293 | Cd | 39
| Cu | H3BTC | UnMod | 1321 | 1.5 |  | 0.51 |  | 20 | 200 |  | 1000 | 100 | 5 | 293 | Cd | 40
| Cu | H3BTC | UnMod | 1321 | 1.5 |  | 0.51 |  | 20 | 200 |  | 1000 | 120 | 5 | 293 | Cd | 41
CMOF-199 | Cu | H3BTC | Cnon | 1196 | 1.5 |  | 0.47 |  | 20 | 100 |  | 250 | 180 |  | 293 | Cd | 200
| Cu | H3BTC | Cnon | 1196 | 1.5 |  | 0.47 |  | 20 | 100 |  | 500 | 180 |  | 293 | Cd | 146
| Cu | H3BTC | Cnon | 1196 | 1.5 |  | 0.47 |  | 20 | 100 |  | 750 | 180 |  | 293 | Cd | 117
| Cu | H3BTC | Cnon | 1196 | 1.5 |  | 0.47 |  | 20 | 100 |  | 1000 | 180 |  | 293 | Cd | 88
| Cu | H3BTC | Cnon | 1196 | 1.5 |  | 0.47 |  | 20 | 100 |  | 1250 | 180 |  | 293 | Cd | 71
| Cu | H3BTC | Cnon | 1196 | 1.5 |  | 0.47 |  | 20 | 100 |  | 1500 | 180 |  | 293 | Cd | 59
| Cu | H3BTC | Cnon | 1196 | 1.5 |  | 0.47 |  | 20 | 100 |  | 750 | 180 | 2 | 293 | Cd | 83
| Cu | H3BTC | Cnon | 1196 | 1.5 |  | 0.47 |  | 20 | 100 |  | 750 | 180 | 3 | 293 | Cd | 97
| Cu | H3BTC | Cnon | 1196 | 1.5 |  | 0.47 |  | 20 | 100 |  | 750 | 180 | 4 | 293 | Cd | 109
| Cu | H3BTC | Cnon | 1196 | 1.5 |  | 0.47 |  | 20 | 100 |  | 750 | 180 | 5 | 293 | Cd | 121
| Cu | H3BTC | Cnon | 1196 | 1.5 |  | 0.47 |  | 20 | 100 |  | 750 | 180 | 6 | 293 | Cd | 121
| Cu | H3BTC | Cnon | 1196 | 1.5 |  | 0.47 |  | 20 | 100 |  | 750 | 180 | 7 | 293 | Cd | 120
| Cu | H3BTC | Cnon | 1196 | 1.5 |  | 0.47 |  | 20 | 100 |  | 750 | 180 | 8 | 293 | Cd | 120
| Cu | H3BTC | Cnon | 1196 | 1.5 |  | 0.47 |  | 20 | 30 |  | 750 | 40 | 5 | 293 | Cd | 32
| Cu | H3BTC | Cnon | 1196 | 1.5 |  | 0.47 |  | 20 | 40 |  | 750 | 40 | 5 | 293 | Cd | 44
| Cu | H3BTC | Cnon | 1196 | 1.5 |  | 0.47 |  | 20 | 55 |  | 750 | 40 | 5 | 293 | Cd | 60
| Cu | H3BTC | Cnon | 1196 | 1.5 |  | 0.47 |  | 20 | 75 |  | 750 | 40 | 5 | 293 | Cd | 75
| Cu | H3BTC | Cnon | 1196 | 1.5 |  | 0.47 |  | 20 | 90 |  | 750 | 40 | 5 | 293 | Cd | 81
| Cu | H3BTC | Cnon | 1196 | 1.5 |  | 0.47 |  | 20 | 100 |  | 750 | 40 | 5 | 293 | Cd | 82
| Cu | H3BTC | Cnon | 1196 | 1.5 |  | 0.47 |  | 20 | 105 |  | 750 | 40 | 5 | 293 | Cd | 83
| Cu | H3BTC | Cnon | 1196 | 1.5 |  | 0.47 |  | 20 | 110 |  | 750 | 40 | 5 | 293 | Cd | 83
| Cu | H3BTC | Cnon | 1196 | 1.5 |  | 0.47 |  | 20 | 30 |  | 750 | 40 | 5 | 303 | Cd | 30
| Cu | H3BTC | Cnon | 1196 | 1.5 |  | 0.47 |  | 20 | 45 |  | 750 | 40 | 5 | 303 | Cd | 50
| Cu | H3BTC | Cnon | 1196 | 1.5 |  | 0.47 |  | 20 | 60 |  | 750 | 40 | 5 | 303 | Cd | 69
| Cu | H3BTC | Cnon | 1196 | 1.5 |  | 0.47 |  | 20 | 75 |  | 750 | 40 | 5 | 303 | Cd | 80
| Cu | H3BTC | Cnon | 1196 | 1.5 |  | 0.47 |  | 20 | 85 |  | 750 | 40 | 5 | 303 | Cd | 89
| Cu | H3BTC | Cnon | 1196 | 1.5 |  | 0.47 |  | 20 | 100 |  | 750 | 40 | 5 | 303 | Cd | 94
| Cu | H3BTC | Cnon | 1196 | 1.5 |  | 0.47 |  | 20 | 110 |  | 750 | 40 | 5 | 303 | Cd | 97
| Cu | H3BTC | Cnon | 1196 | 1.5 |  | 0.47 |  | 20 | 120 |  | 750 | 40 | 5 | 303 | Cd | 98
| Cu | H3BTC | Cnon | 1196 | 1.5 |  | 0.47 |  | 20 | 50 |  | 750 | 40 | 5 | 313 | Cd | 60
| Cu | H3BTC | Cnon | 1196 | 1.5 |  | 0.47 |  | 20 | 60 |  | 750 | 40 | 5 | 313 | Cd | 67
| Cu | H3BTC | Cnon | 1196 | 1.5 |  | 0.47 |  | 20 | 70 |  | 750 | 40 | 5 | 313 | Cd | 80
| Cu | H3BTC | Cnon | 1196 | 1.5 |  | 0.47 |  | 20 | 80 |  | 750 | 40 | 5 | 313 | Cd | 90
| Cu | H3BTC | Cnon | 1196 | 1.5 |  | 0.47 |  | 20 | 90 |  | 750 | 40 | 5 | 313 | Cd | 96
| Cu | H3BTC | Cnon | 1196 | 1.5 |  | 0.47 |  | 20 | 105 |  | 750 | 40 | 5 | 313 | Cd | 100
| Cu | H3BTC | Cnon | 1196 | 1.5 |  | 0.47 |  | 20 | 120 |  | 750 | 40 | 5 | 313 | Cd | 102
| Cu | H3BTC | Cnon | 1196 | 1.5 |  | 0.47 |  | 20 | 200 |  | 1000 | 5 | 5 | 293 | Cd | 24.5
| Cu | H3BTC | Cnon | 1196 | 1.5 |  | 0.47 |  | 20 | 200 |  | 1000 | 10 | 5 | 293 | Cd | 46
| Cu | H3BTC | Cnon | 1196 | 1.5 |  | 0.47 |  | 20 | 200 |  | 1000 | 20 | 5 | 293 | Cd | 64
| Cu | H3BTC | Cnon | 1196 | 1.5 |  | 0.47 |  | 20 | 200 |  | 1000 | 30 | 5 | 293 | Cd | 69
| Cu | H3BTC | Cnon | 1196 | 1.5 |  | 0.47 |  | 20 | 200 |  | 1000 | 40 | 5 | 293 | Cd | 79
| Cu | H3BTC | Cnon | 1196 | 1.5 |  | 0.47 |  | 20 | 200 |  | 1000 | 60 | 5 | 293 | Cd | 80
| Cu | H3BTC | Cnon | 1196 | 1.5 |  | 0.47 |  | 20 | 200 |  | 1000 | 80 | 5 | 293 | Cd | 80
| Cu | H3BTC | Cnon | 1196 | 1.5 |  | 0.47 |  | 20 | 200 |  | 1000 | 100 | 5 | 293 | Cd | 81
| Cu | H3BTC | Cnon | 1196 | 1.5 |  | 0.47 |  | 20 | 200 |  | 1000 | 120 | 5 | 293 | Cd | 82
UiO-66 | Zr | H2BDC | UnMod | 1305 | 2.4 |  | 1.2 | 150 | 50 | 10 |  | 100 | 180 | 3 | 298 | Cd | 5.4 |  | 10.1016/j.jece.2020.104621.
| Zr | H2BDC | UnMod | 1305 | 2.4 |  | 1.2 | 150 | 50 | 10 |  | 100 | 180 | 4 | 298 | Cd | 5.6
| Zr | H2BDC | UnMod | 1305 | 2.4 |  | 1.2 | 150 | 50 | 10 |  | 100 | 180 | 5 | 298 | Cd | 6.8
| Zr | H2BDC | UnMod | 1305 | 2.4 |  | 1.2 | 150 | 50 | 10 |  | 100 | 180 | 5.5 | 298 | Cd | 8
| Zr | H2BDC | UnMod | 1305 | 2.4 |  | 1.2 | 150 | 50 | 10 |  | 100 | 180 | 6 | 298 | Cd | 9.3
| Zr | H2BDC | UnMod | 1305 | 2.4 |  | 1.2 | 150 | 50 | 10 |  | 100 | 180 | 6.5 | 298 | Cd | 10
| Zr | H2BDC | UnMod | 1305 | 2.4 |  | 1.2 | 150 | 50 | 10 |  | 100 | 180 | 7 | 298 | Cd | 9.4
| Zr | H2BDC | UnMod | 1305 | 2.4 |  | 1.2 | 150 | 50 | 10 |  | 100 | 10 | 7 | 298 | Cd | 4.5
| Zr | H2BDC | UnMod | 1305 | 2.4 |  | 1.2 | 150 | 50 | 10 |  | 100 | 20 | 7 | 298 | Cd | 7.3
| Zr | H2BDC | UnMod | 1305 | 2.4 |  | 1.2 | 150 | 50 | 10 |  | 100 | 30 | 7 | 298 | Cd | 9.3
| Zr | H2BDC | UnMod | 1305 | 2.4 |  | 1.2 | 150 | 50 | 10 |  | 100 | 45 | 7 | 298 | Cd | 10.8
| Zr | H2BDC | UnMod | 1305 | 2.4 |  | 1.2 | 150 | 50 | 10 |  | 100 | 60 | 7 | 298 | Cd | 11.7
| Zr | H2BDC | UnMod | 1305 | 2.4 |  | 1.2 | 150 | 50 | 10 |  | 100 | 90 | 7 | 298 | Cd | 12.4
| Zr | H2BDC | UnMod | 1305 | 2.4 |  | 1.2 | 150 | 50 | 10 |  | 100 | 120 | 7 | 298 | Cd | 12.5
| Zr | H2BDC | UnMod | 1305 | 2.4 |  | 1.2 | 150 | 50 | 10 |  | 100 | 180 | 7 | 298 | Cd | 12.6
| Zr | H2BDC | UnMod | 1305 | 2.4 |  | 1.2 | 150 | 50 | 10 |  | 100 | 180 | 7 | 298 | Cd | 13
| Zr | H2BDC | UnMod | 1305 | 2.4 |  | 1.2 | 150 | 50 | 30 |  | 100 | 180 | 7 | 298 | Cd | 30
| Zr | H2BDC | UnMod | 1305 | 2.4 |  | 1.2 | 150 | 50 | 50 |  | 100 | 180 | 7 | 298 | Cd | 46
| Zr | H2BDC | UnMod | 1305 | 2.4 |  | 1.2 | 150 | 50 | 70 |  | 100 | 180 | 7 | 298 | Cd | 63
| Zr | H2BDC | UnMod | 1305 | 2.4 |  | 1.2 | 150 | 50 | 80 |  | 100 | 180 | 7 | 298 | Cd | 70
| Zr | H2BDC | UnMod | 1305 | 2.4 |  | 1.2 | 150 | 50 | 90 |  | 100 | 180 | 7 | 298 | Cd | 71
| Zr | H2BDC | UnMod | 1305 | 2.4 |  | 1.2 | 150 | 50 | 100 |  | 100 | 180 | 7 | 298 | Cd | 74
| Zr | H2BDC | UnMod | 1305 | 2.4 |  | 1.2 | 150 | 50 | 150 |  | 100 | 180 | 7 | 298 | Cd | 76
| Zr | H2BDC | UnMod | 1305 | 2.4 |  | 1.2 | 150 | 50 | 200 |  | 100 | 180 | 7 | 298 | Cd | 76
UIO-66@mSi-SH | Zr | H2BDC | SHG | 444 | 1.4 |  | 0.2 | 150 | 50 | 10 |  | 100 | 180 | 3 | 298 | Cd | 12.6
| Zr | H2BDC | SHG | 444 | 1.4 |  | 0.2 | 150 | 50 | 10 |  | 100 | 180 | 4 | 298 | Cd | 14
| Zr | H2BDC | SHG | 444 | 1.4 |  | 0.2 | 150 | 50 | 10 |  | 100 | 180 | 5 | 298 | Cd | 17.3
| Zr | H2BDC | SHG | 444 | 1.4 |  | 0.2 | 150 | 50 | 10 |  | 100 | 180 | 5.5 | 298 | Cd | 19.6
| Zr | H2BDC | SHG | 444 | 1.4 |  | 0.2 | 150 | 50 | 10 |  | 100 | 180 | 6 | 298 | Cd | 23
| Zr | H2BDC | SHG | 444 | 1.4 |  | 0.2 | 150 | 50 | 10 |  | 100 | 180 | 6.5 | 298 | Cd | 25
| Zr | H2BDC | SHG | 444 | 1.4 |  | 0.2 | 150 | 50 | 10 |  | 100 | 180 | 7 | 298 | Cd | 25
| Zr | H2BDC | SHG | 444 | 1.4 |  | 0.2 | 150 | 50 | 10 |  | 100 | 10 | 7 | 298 | Cd | 13.6
| Zr | H2BDC | SHG | 444 | 1.4 |  | 0.2 | 150 | 50 | 10 |  | 100 | 15 | 7 | 298 | Cd | 17.3
| Zr | H2BDC | SHG | 444 | 1.4 |  | 0.2 | 150 | 50 | 10 |  | 100 | 25 | 7 | 298 | Cd | 19
| Zr | H2BDC | SHG | 444 | 1.4 |  | 0.2 | 150 | 50 | 10 |  | 100 | 60 | 7 | 298 | Cd | 22
| Zr | H2BDC | SHG | 444 | 1.4 |  | 0.2 | 150 | 50 | 10 |  | 100 | 90 | 7 | 298 | Cd | 25
| Zr | H2BDC | SHG | 444 | 1.4 |  | 0.2 | 150 | 50 | 10 |  | 100 | 120 | 7 | 298 | Cd | 27
| Zr | H2BDC | SHG | 444 | 1.4 |  | 0.2 | 150 | 50 | 10 |  | 100 | 150 | 7 | 298 | Cd | 27.5
| Zr | H2BDC | SHG | 444 | 1.4 |  | 0.2 | 150 | 50 | 10 |  | 100 | 200 | 7 | 298 | Cd | 28
| Zr | H2BDC | SHG | 444 | 1.4 |  | 0.2 | 150 | 50 | 10 |  | 100 | 200 | 7 | 298 | Cd | 29
| Zr | H2BDC | SHG | 444 | 1.4 |  | 0.2 | 150 | 50 | 30 |  | 100 | 200 | 7 | 298 | Cd | 53
| Zr | H2BDC | SHG | 444 | 1.4 |  | 0.2 | 150 | 50 | 50 |  | 100 | 200 | 7 | 298 | Cd | 74
| Zr | H2BDC | SHG | 444 | 1.4 |  | 0.2 | 150 | 50 | 70 |  | 100 | 200 | 7 | 298 | Cd | 96
| Zr | H2BDC | SHG | 444 | 1.4 |  | 0.2 | 150 | 50 | 90 |  | 100 | 200 | 7 | 298 | Cd | 113
| Zr | H2BDC | SHG | 444 | 1.4 |  | 0.2 | 150 | 50 | 150 |  | 100 | 200 | 7 | 298 | Cd | 150
| Zr | H2BDC | SHG | 444 | 1.4 |  | 0.2 | 150 | 50 | 200 |  | 100 | 200 | 7 | 298 | Cd | 160
| Zr | H2BDC | SHG | 444 | 1.4 |  | 0.2 | 150 | 50 | 300 |  | 100 | 200 | 7 | 298 | Cd | 165
| Zr | H2BDC | SHG | 444 | 1.4 |  | 0.2 | 150 | 50 | 500 |  | 100 | 200 | 7 | 298 | Cd | 169
UIO-66@mSi-SO3H | Zr | H2BDC | SOA | 127 | 1.9 |  | 0.1 | 150 | 50 | 10 |  | 100 | 180 | 3 | 298 | Cd | 45
| Zr | H2BDC | SOA | 127 | 1.9 |  | 0.1 | 150 | 50 | 10 |  | 100 | 180 | 4 | 298 | Cd | 48
| Zr | H2BDC | SOA | 127 | 1.9 |  | 0.1 | 150 | 50 | 10 |  | 100 | 180 | 5 | 298 | Cd | 53
| Zr | H2BDC | SOA | 127 | 1.9 |  | 0.1 | 150 | 50 | 10 |  | 100 | 180 | 5.5 | 298 | Cd | 58
| Zr | H2BDC | SOA | 127 | 1.9 |  | 0.1 | 150 | 50 | 10 |  | 100 | 180 | 6 | 298 | Cd | 61
| Zr | H2BDC | SOA | 127 | 1.9 |  | 0.1 | 150 | 50 | 10 |  | 100 | 180 | 6.5 | 298 | Cd | 62.5
| Zr | H2BDC | SOA | 127 | 1.9 |  | 0.1 | 150 | 50 | 10 |  | 100 | 180 | 7 | 298 | Cd | 62.5
| Zr | H2BDC | SOA | 127 | 1.9 |  | 0.1 | 150 | 50 | 10 |  | 100 | 5 | 7 | 298 | Cd | 36
| Zr | H2BDC | SOA | 127 | 1.9 |  | 0.1 | 150 | 50 | 10 |  | 100 | 15 | 7 | 298 | Cd | 46
| Zr | H2BDC | SOA | 127 | 1.9 |  | 0.1 | 150 | 50 | 10 |  | 100 | 25 | 7 | 298 | Cd | 57
| Zr | H2BDC | SOA | 127 | 1.9 |  | 0.1 | 150 | 50 | 10 |  | 100 | 45 | 7 | 298 | Cd | 63
| Zr | H2BDC | SOA | 127 | 1.9 |  | 0.1 | 150 | 50 | 10 |  | 100 | 60 | 7 | 298 | Cd | 65
| Zr | H2BDC | SOA | 127 | 1.9 |  | 0.1 | 150 | 50 | 10 |  | 100 | 90 | 7 | 298 | Cd | 71
| Zr | H2BDC | SOA | 127 | 1.9 |  | 0.1 | 150 | 50 | 10 |  | 100 | 120 | 7 | 298 | Cd | 76
| Zr | H2BDC | SOA | 127 | 1.9 |  | 0.1 | 150 | 50 | 10 |  | 100 | 180 | 7 | 298 | Cd | 76
| Zr | H2BDC | SOA | 127 | 1.9 |  | 0.1 | 150 | 50 | 20 |  | 100 | 180 | 7 | 298 | Cd | 84
| Zr | H2BDC | SOA | 127 | 1.9 |  | 0.1 | 150 | 50 | 60 |  | 100 | 180 | 7 | 298 | Cd | 128
| Zr | H2BDC | SOA | 127 | 1.9 |  | 0.1 | 150 | 50 | 100 |  | 100 | 180 | 7 | 298 | Cd | 172
| Zr | H2BDC | SOA | 127 | 1.9 |  | 0.1 | 150 | 50 | 200 |  | 100 | 180 | 7 | 298 | Cd | 264
| Zr | H2BDC | SOA | 127 | 1.9 |  | 0.1 | 150 | 50 | 250 |  | 100 | 180 | 7 | 298 | Cd | 292
| Zr | H2BDC | SOA | 127 | 1.9 |  | 0.1 | 150 | 50 | 300 |  | 100 | 180 | 7 | 298 | Cd | 311
| Zr | H2BDC | SOA | 127 | 1.9 |  | 0.1 | 150 | 50 | 400 |  | 100 | 180 | 7 | 298 | Cd | 329
| Zr | H2BDC | SOA | 127 | 1.9 |  | 0.1 | 150 | 50 | 600 |  | 100 | 180 | 7 | 298 | Cd | 340
| Zr | H2BDC | SOA | 127 | 1.9 |  | 0.1 | 150 | 50 | 900 |  | 100 | 180 | 7 | 298 | Cd | 345
ZIF-67 | Co | Hmim | UnMod | 1676 | 0.8 | 0.77 | 0.75 | 150 | 10 | 6 |  | 1000 | 5 | 7 | 298 | Cr | 4.5 |  | 10.1016/j.cej.2015.03.127
| Co | Hmim | UnMod | 1676 | 0.8 | 0.77 | 0.75 | 150 | 10 | 6 |  | 1000 | 10 | 7 | 298 | Cr | 5.4
| Co | Hmim | UnMod | 1676 | 0.8 | 0.77 | 0.75 | 150 | 10 | 6 |  | 1000 | 20 | 7 | 298 | Cr | 5.8
| Co | Hmim | UnMod | 1676 | 0.8 | 0.77 | 0.75 | 150 | 10 | 6 |  | 1000 | 40 | 7 | 298 | Cr | 5.8
| Co | Hmim | UnMod | 1676 | 0.8 | 0.77 | 0.75 | 150 | 10 | 6 |  | 1000 | 60 | 7 | 298 | Cr | 5.8
| Co | Hmim | UnMod | 1676 | 0.8 | 0.77 | 0.75 | 150 | 10 | 6 |  | 1000 | 90 | 7 | 298 | Cr | 5.9
| Co | Hmim | UnMod | 1676 | 0.8 | 0.77 | 0.75 | 150 | 10 | 6 |  | 1000 | 120 | 7 | 298 | Cr | 5.9
| Co | Hmim | UnMod | 1676 | 0.8 | 0.77 | 0.75 | 150 | 10 | 6 |  | 1000 | 180 | 7 | 298 | Cr | 5.9
| Co | Hmim | UnMod | 1676 | 0.8 | 0.77 | 0.75 | 150 | 10 | 10 |  | 1000 | 5 | 7 | 298 | Cr | 4.9
| Co | Hmim | UnMod | 1676 | 0.8 | 0.77 | 0.75 | 150 | 10 | 10 |  | 1000 | 10 | 7 | 298 | Cr | 7
| Co | Hmim | UnMod | 1676 | 0.8 | 0.77 | 0.75 | 150 | 10 | 10 |  | 1000 | 20 | 7 | 298 | Cr | 8.4
| Co | Hmim | UnMod | 1676 | 0.8 | 0.77 | 0.75 | 150 | 10 | 10 |  | 1000 | 40 | 7 | 298 | Cr | 9.1
| Co | Hmim | UnMod | 1676 | 0.8 | 0.77 | 0.75 | 150 | 10 | 10 |  | 1000 | 60 | 7 | 298 | Cr | 9.3
| Co | Hmim | UnMod | 1676 | 0.8 | 0.77 | 0.75 | 150 | 10 | 10 |  | 1000 | 90 | 7 | 298 | Cr | 9.4
| Co | Hmim | UnMod | 1676 | 0.8 | 0.77 | 0.75 | 150 | 10 | 10 |  | 1000 | 120 | 7 | 298 | Cr | 9.3
| Co | Hmim | UnMod | 1676 | 0.8 | 0.77 | 0.75 | 150 | 10 | 10 |  | 1000 | 180 | 7 | 298 | Cr | 9.2
| Co | Hmim | UnMod | 1676 | 0.8 | 0.77 | 0.75 | 150 | 10 | 15 |  | 1000 | 5 | 7 | 298 | Cr | 5.4
| Co | Hmim | UnMod | 1676 | 0.8 | 0.77 | 0.75 | 150 | 10 | 15 |  | 1000 | 10 | 7 | 298 | Cr | 8.96
| Co | Hmim | UnMod | 1676 | 0.8 | 0.77 | 0.75 | 150 | 10 | 15 |  | 1000 | 20 | 7 | 298 | Cr | 10.8
| Co | Hmim | UnMod | 1676 | 0.8 | 0.77 | 0.75 | 150 | 10 | 15 |  | 1000 | 40 | 7 | 298 | Cr | 12.8
| Co | Hmim | UnMod | 1676 | 0.8 | 0.77 | 0.75 | 150 | 10 | 15 |  | 1000 | 60 | 7 | 298 | Cr | 13
| Co | Hmim | UnMod | 1676 | 0.8 | 0.77 | 0.75 | 150 | 10 | 15 |  | 1000 | 90 | 7 | 298 | Cr | 13.2
| Co | Hmim | UnMod | 1676 | 0.8 | 0.77 | 0.75 | 150 | 10 | 15 |  | 1000 | 120 | 7 | 298 | Cr | 13.3
| Co | Hmim | UnMod | 1676 | 0.8 | 0.77 | 0.75 | 150 | 10 | 15 |  | 1000 | 180 | 7 | 298 | Cr | 13.4
| Co | Hmim | UnMod | 1676 | 0.8 | 0.77 | 0.75 | 150 | 10 | 5 |  | 1000 | 180 | 7 | 298 | Cr | 5.9
| Co | Hmim | UnMod | 1676 | 0.8 | 0.77 | 0.75 | 150 | 10 | 10 |  | 1000 | 180 | 7 | 298 | Cr | 9.4
| Co | Hmim | UnMod | 1676 | 0.8 | 0.77 | 0.75 | 150 | 10 | 15 |  | 1000 | 180 | 7 | 298 | Cr | 13.3
| Co | Hmim | UnMod | 1676 | 0.8 | 0.77 | 0.75 | 150 | 10 | 20 |  | 1000 | 180 | 7 | 298 | Cr | 13.6
| Co | Hmim | UnMod | 1676 | 0.8 | 0.77 | 0.75 | 150 | 10 | 30 |  | 1000 | 180 | 7 | 298 | Cr | 15.2
| Co | Hmim | UnMod | 1676 | 0.8 | 0.77 | 0.75 | 150 | 10 | 20 |  | 1000 | 90 | 5 | 298 | Cr | 13.2
| Co | Hmim | UnMod | 1676 | 0.8 | 0.77 | 0.75 | 150 | 10 | 20 |  | 1000 | 90 | 11 | 298 | Cr | 3.27
UiO-66-NHC(S)NHMe | Zr | NH2-BDC | MeOH | 470 |  |  |  |  | 15 | 10 |  | 1000 | 240 | 7 | 298 | Cd | 7.4 |  | 10.1016/j.micromeso.2015.09.043
| Zr | NH2-BDC | MeOH | 470 |  |  |  |  | 15 | 50 |  | 1000 | 240 | 7 | 298 | Cd | 24.7
| Zr | NH2-BDC | MeOH | 470 |  |  |  |  | 15 | 100 |  | 1000 | 240 | 7 | 298 | Cd | 34.8
| Zr | NH2-BDC | MeOH | 470 |  |  |  |  | 15 | 200 |  | 1000 | 240 | 7 | 298 | Cd | 43.8
| Zr | NH2-BDC | MeOH | 470 |  |  |  |  | 15 | 10 |  | 1000 | 240 | 7 | 298 | Pb | 9.41
| Zr | NH2-BDC | MeOH | 470 |  |  |  |  | 15 | 50 |  | 1000 | 240 | 7 | 298 | Pb | 46.68
| Zr | NH2-BDC | MeOH | 470 |  |  |  |  | 15 | 100 |  | 1000 | 240 | 7 | 298 | Pb | 91
| Zr | NH2-BDC | MeOH | 470 |  |  |  |  | 15 | 200 |  | 1000 | 240 | 7 | 298 | Pb | 166
UiO-66 | Zr | H2BDC | UnMod | 1350 |  |  |  |  | 50 | 5 |  | 200 | 120 | 7 | 298 | Cr | 3.8 |  | 10.1039/c8dt03196g
| Zr | H2BDC | UnMod | 1350 |  |  |  |  | 50 | 10 |  | 200 | 120 | 7 | 298 | Cr | 9
| Zr | H2BDC | UnMod | 1350 |  |  |  |  | 50 | 15 |  | 200 | 120 | 7 | 298 | Cr | 12
| Zr | H2BDC | UnMod | 1350 |  |  |  |  | 50 | 20 |  | 200 | 120 | 7 | 298 | Cr | 13
| Zr | H2BDC | UnMod | 1350 |  |  |  |  | 50 | 40 |  | 200 | 120 | 7 | 298 | Cr | 13.4
| Zr | H2BDC | UnMod | 1350 |  |  |  |  | 50 | 80 |  | 200 | 120 | 7 | 298 | Cr | 13.8
TMU-66 | Zr | BenA | INO | 79 |  |  |  |  | 50 | 5 |  | 200 | 120 | 7 | 298 | Cr | 11.4
| Zr | BenA | INO | 79 |  |  |  |  | 50 | 10 |  | 200 | 120 | 7 | 298 | Cr | 38.5
| Zr | BenA | INO | 79 |  |  |  |  | 50 | 15 |  | 200 | 120 | 7 | 298 | Cr | 53.4
| Zr | BenA | INO | 79 |  |  |  |  | 50 | 20 |  | 200 | 120 | 7 | 298 | Cr | 56.2
| Zr | BenA | INO | 79 |  |  |  |  | 50 | 30 |  | 200 | 120 | 7 | 298 | Cr | 57
| Zr | BenA | INO | 79 |  |  |  |  | 50 | 70 |  | 200 | 120 | 7 | 298 | Cr | 57.2
| Zr | BenA | INO | 79 |  |  |  |  | 50 | 50 |  | 200 | 0.5 | 7 | 298 | Cr | 42.5
| Zr | BenA | INO | 79 |  |  |  |  | 50 | 50 |  | 200 | 1 | 7 | 298 | Cr | 42.7
| Zr | BenA | INO | 79 |  |  |  |  | 50 | 50 |  | 200 | 1.5 | 7 | 298 | Cr | 43.1
| Zr | BenA | INO | 79 |  |  |  |  | 50 | 50 |  | 200 | 2 | 7 | 298 | Cr | 44.6
| Zr | BenA | INO | 79 |  |  |  |  | 50 | 50 |  | 200 | 2.5 | 7 | 298 | Cr | 47
| Zr | BenA | INO | 79 |  |  |  |  | 50 | 50 |  | 200 | 3 | 7 | 298 | Cr | 48
| Zr | BenA | INO | 79 |  |  |  |  | 50 | 50 |  | 200 | 4 | 7 | 298 | Cr | 48
| Zr | BenA | INO | 79 |  |  |  |  | 50 | 50 |  | 200 | 5 | 7 | 298 | Cr | 48
| Zr | BenA | INO | 79 |  |  |  |  | 50 | 50 |  | 200 | 6 | 7 | 298 | Cr | 48
| Zr | BenA | INO | 79 |  |  |  |  | 50 | 50 |  | 200 | 7 | 7 | 298 | Cr | 48
NU-1000 | Zr | BenA | UnMod | 2250 | 3 |  | 1.26 |  | 50 | 50 |  | 1000 | 720 | 7 | 298 | Cr | 49 |  | 10.1021/acs.inorgchem.7b02327
HKUST-1 | Cu | H3BTC | UnMod | 1353 | 0.9 |  | 0.58 |  | 50 | 50 |  | 1000 | 720 | 7 | 298 | Cr | 3.4
ZIF-8 | Zn | Hmim | UnMod | 1874 | 1.1 |  | 0.87 |  | 50 | 50 |  | 1000 | 720 | 7 | 298 | Cr | 0.2
MIL-100(Fe) | Fe | H3BTC | UnMod | 2393 | 2.5 |  | 1.07 |  | 50 | 50 |  | 1000 | 720 | 7 | 298 | Cr | 6.6
UiO-66 | Zr | H2BDC | UnMod | 967 | 1.1 |  | 0.62 |  | 50 | 50 |  | 1000 | 720 | 7 | 298 | Cr | 30
UiO-67 | Zr | H2BPDC | UnMod | 1811 | 1.3 |  | 0.97 |  | 50 | 50 |  | 1000 | 720 | 7 | 298 | Cr | 20
NU-1000 | Zr | BenA | UnMod | 2250 | 3 |  | 1.26 |  | 50 | 50 |  | 1000 | 0.25 | 7 | 298 | Cr | 41.5
| Zr | BenA | UnMod | 2250 | 3 |  | 1.26 |  | 50 | 50 |  | 1000 | 0.5 | 7 | 298 | Cr | 44
| Zr | BenA | UnMod | 2250 | 3 |  | 1.26 |  | 50 | 50 |  | 1000 | 0.75 | 7 | 298 | Cr | 46
| Zr | BenA | UnMod | 2250 | 3 |  | 1.26 |  | 50 | 50 |  | 1000 | 1 | 7 | 298 | Cr | 47.7
| Zr | BenA | UnMod | 2250 | 3 |  | 1.26 |  | 50 | 50 |  | 1000 | 3 | 7 | 298 | Cr | 48.8
| Zr | BenA | UnMod | 2250 | 3 |  | 1.26 |  | 50 | 50 |  | 1000 | 5 | 7 | 298 | Cr | 49
| Zr | BenA | UnMod | 2250 | 3 |  | 1.26 |  | 50 | 50 |  | 1000 | 10 | 7 | 298 | Cr | 49.2
| Zr | BenA | UnMod | 2250 | 3 |  | 1.26 |  | 50 | 50 |  | 1000 | 15 | 7 | 298 | Cr | 49.2
| Zr | BenA | UnMod | 2250 | 3 |  | 1.26 |  | 50 | 50 |  | 1000 | 30 | 7 | 298 | Cr | 49.2
| Zr | BenA | UnMod | 2250 | 3 |  | 1.26 |  | 50 | 5 |  | 1000 | 30 | 7 | 298 | Cr | 5
| Zr | BenA | UnMod | 2250 | 3 |  | 1.26 |  | 50 | 20 |  | 1000 | 30 | 7 | 298 | Cr | 20
| Zr | BenA | UnMod | 2250 | 3 |  | 1.26 |  | 50 | 50 |  | 1000 | 30 | 7 | 298 | Cr | 49
| Zr | BenA | UnMod | 2250 | 3 |  | 1.26 |  | 50 | 75 |  | 1000 | 30 | 7 | 298 | Cr | 63
| Zr | BenA | UnMod | 2250 | 3 |  | 1.26 |  | 50 | 100 |  | 1000 | 30 | 7 | 298 | Cr | 66
| Zr | BenA | UnMod | 2250 | 3 |  | 1.26 |  | 50 | 150 |  | 1000 | 30 | 7 | 298 | Cr | 73.5
| Zr | BenA | UnMod | 2250 | 3 |  | 1.26 |  | 50 | 200 |  | 1000 | 30 | 7 | 298 | Cr | 74.7
| Zr | BenA | UnMod | 2250 | 3 |  | 1.26 |  | 50 | 250 |  | 1000 | 30 | 7 | 298 | Cr | 75.2
| Zr | BenA | UnMod | 2250 | 3 |  | 1.26 |  | 50 | 24 |  | 500 | 30 | 7 | 298 | Cr | 29.8
| Zr | BenA | UnMod | 2250 | 3 |  | 1.26 |  | 50 | 24 |  | 1000 | 30 | 7 | 298 | Cr | 23.5
| Zr | BenA | UnMod | 2250 | 3 |  | 1.26 |  | 50 | 24 |  | 2000 | 30 | 7 | 298 | Cr | 12
| Zr | BenA | UnMod | 2250 | 3 |  | 1.26 |  | 50 | 50 |  | 1000 | 30 | 1 | 298 | Cr | 34
| Zr | BenA | UnMod | 2250 | 3 |  | 1.26 |  | 50 | 50 |  | 1000 | 30 | 2 | 298 | Cr | 40.3
| Zr | BenA | UnMod | 2250 | 3 |  | 1.26 |  | 50 | 50 |  | 1000 | 30 | 3 | 298 | Cr | 48.6
| Zr | BenA | UnMod | 2250 | 3 |  | 1.26 |  | 50 | 50 |  | 1000 | 30 | 4 | 298 | Cr | 49
| Zr | BenA | UnMod | 2250 | 3 |  | 1.26 |  | 50 | 50 |  | 1000 | 30 | 5 | 298 | Cr | 48
| Zr | BenA | UnMod | 2250 | 3 |  | 1.26 |  | 50 | 50 |  | 1000 | 30 | 6 | 298 | Cr | 47.2
| Zr | BenA | UnMod | 2250 | 3 |  | 1.26 |  | 50 | 50 |  | 1000 | 30 | 7 | 298 | Cr | 38.4
MOF-867 | Zr | BPYDC | UnMod | 1862 | 1.3 |  | 1 |  | 20 | 50 |  | 500 | 35 | 7 | 298 | Cr | 12 |  | 10.1039/C5CC05927E
| Zr | BPYDC | UnMod | 1862 | 1.3 |  | 1 |  | 20 | 50 |  | 500 | 65 | 7 | 298 | Cr | 15
| Zr | BPYDC | UnMod | 1862 | 1.3 |  | 1 |  | 20 | 50 |  | 500 | 185 | 7 | 298 | Cr | 18
| Zr | BPYDC | UnMod | 1862 | 1.3 |  | 1 |  | 20 | 50 |  | 500 | 363 | 7 | 298 | Cr | 21
| Zr | BPYDC | UnMod | 1862 | 1.3 |  | 1 |  | 20 | 50 |  | 500 | 720 | 7 | 298 | Cr | 23.5
| Zr | BPYDC | UnMod | 1862 | 1.3 |  | 1 |  | 20 | 50 |  | 500 | 720 | 7 | 298 | Cr | 22
| Zr | BPYDC | UnMod | 1862 | 1.3 |  | 1 |  | 20 | 100 |  | 500 | 720 | 7 | 298 | Cr | 26
| Zr | BPYDC | UnMod | 1862 | 1.3 |  | 1 |  | 20 | 150 |  | 500 | 720 | 7 | 298 | Cr | 30.2
| Zr | BPYDC | UnMod | 1862 | 1.3 |  | 1 |  | 20 | 200 |  | 500 | 720 | 7 | 298 | Cr | 36
| Zr | BPYDC | UnMod | 1862 | 1.3 |  | 1 |  | 20 | 300 |  | 500 | 720 | 7 | 298 | Cr | 45.5
| Zr | BPYDC | UnMod | 1862 | 1.3 |  | 1 |  | 20 | 400 |  | 500 | 720 | 7 | 298 | Cr | 53.5
MIL-100(Fe) | Fe | H3BTC | UnMod | 2352 | 2.5 |  | 0.9 | 250 | 100 | 100 |  | 500 | 30 | 2 | 298 | Cr | 10.2 |  | 10.1016/j.micromeso.2017.02.006
| Fe | H3BTC | UnMod | 2352 | 2.5 |  | 0.9 | 250 | 100 | 100 |  | 500 | 60 | 2 | 298 | Cr | 28.7
| Fe | H3BTC | UnMod | 2352 | 2.5 |  | 0.9 | 250 | 100 | 100 |  | 500 | 90 | 2 | 298 | Cr | 47.6
| Fe | H3BTC | UnMod | 2352 | 2.5 |  | 0.9 | 250 | 100 | 100 |  | 500 | 120 | 2 | 298 | Cr | 60.4
| Fe | H3BTC | UnMod | 2352 | 2.5 |  | 0.9 | 250 | 100 | 100 |  | 500 | 180 | 2 | 298 | Cr | 63
| Fe | H3BTC | UnMod | 2352 | 2.5 |  | 0.9 | 250 | 100 | 100 |  | 500 | 240 | 2 | 298 | Cr | 68.6
| Fe | H3BTC | UnMod | 2352 | 2.5 |  | 0.9 | 250 | 100 | 100 |  | 500 | 300 | 2 | 298 | Cr | 74
| Fe | H3BTC | UnMod | 2352 | 2.5 |  | 0.9 | 250 | 100 | 100 |  | 500 | 360 | 2 | 298 | Cr | 74
Fe3O4@MIL-100(Fe) | Fe | H3BTC | Feo | 1149 | 2.5 |  | 0.56 | 250 | 100 | 100 |  | 500 | 30 | 2 | 298 | Cr | 13.3
| Fe | H3BTC | Feo | 1149 | 2.5 |  | 0.56 | 250 | 100 | 100 |  | 500 | 60 | 2 | 298 | Cr | 40.1
| Fe | H3BTC | Feo | 1149 | 2.5 |  | 0.56 | 250 | 100 | 100 |  | 500 | 90 | 2 | 298 | Cr | 63.1
| Fe | H3BTC | Feo | 1149 | 2.5 |  | 0.56 | 250 | 100 | 100 |  | 500 | 120 | 2 | 298 | Cr | 87.2
| Fe | H3BTC | Feo | 1149 | 2.5 |  | 0.56 | 250 | 100 | 100 |  | 500 | 180 | 2 | 298 | Cr | 104.5
| Fe | H3BTC | Feo | 1149 | 2.5 |  | 0.56 | 250 | 100 | 100 |  | 500 | 240 | 2 | 298 | Cr | 125
| Fe | H3BTC | Feo | 1149 | 2.5 |  | 0.56 | 250 | 100 | 100 |  | 500 | 300 | 2 | 298 | Cr | 125
| Fe | H3BTC | Feo | 1149 | 2.5 |  | 0.56 | 250 | 100 | 100 |  | 500 | 360 | 2 | 298 | Cr | 125
IL- MIL-100(Fe) | Fe | H3BTC | IL | 1451 | 2.5 |  | 0.66 | 250 | 100 | 100 |  | 500 | 30 | 2 | 298 | Cr | 30.3
| Fe | H3BTC | IL | 1451 | 2.5 |  | 0.66 | 250 | 100 | 100 |  | 500 | 60 | 2 | 298 | Cr | 57.3
| Fe | H3BTC | IL | 1451 | 2.5 |  | 0.66 | 250 | 100 | 100 |  | 500 | 90 | 2 | 298 | Cr | 81.2
| Fe | H3BTC | IL | 1451 | 2.5 |  | 0.66 | 250 | 100 | 100 |  | 500 | 120 | 2 | 298 | Cr | 101
| Fe | H3BTC | IL | 1451 | 2.5 |  | 0.66 | 250 | 100 | 100 |  | 500 | 180 | 2 | 298 | Cr | 133
| Fe | H3BTC | IL | 1451 | 2.5 |  | 0.66 | 250 | 100 | 100 |  | 500 | 240 | 2 | 298 | Cr | 160
| Fe | H3BTC | IL | 1451 | 2.5 |  | 0.66 | 250 | 100 | 100 |  | 500 | 300 | 2 | 298 | Cr | 176
| Fe | H3BTC | IL | 1451 | 2.5 |  | 0.66 | 250 | 100 | 100 |  | 500 | 360 | 2 | 298 | Cr | 177
| Fe | H3BTC | IL | 1451 | 2.5 |  | 0.66 | 250 | 100 | 100 |  | 500 | 300 | 2 | 298 | Cr | 191
| Fe | H3BTC | IL | 1451 | 2.5 |  | 0.66 | 250 | 100 | 100 |  | 500 | 300 | 3 | 298 | Cr | 176
| Fe | H3BTC | IL | 1451 | 2.5 |  | 0.66 | 250 | 100 | 100 |  | 500 | 300 | 5.5 | 298 | Cr | 145
| Fe | H3BTC | IL | 1451 | 2.5 |  | 0.66 | 250 | 100 | 100 |  | 500 | 300 | 7.5 | 298 | Cr | 110
| Fe | H3BTC | IL | 1451 | 2.5 |  | 0.66 | 250 | 100 | 100 |  | 500 | 300 | 10 | 298 | Cr | 101
| Fe | H3BTC | IL | 1451 | 2.5 |  | 0.66 | 250 | 100 | 20 |  | 500 | 300 | 2 | 298 | Cr | 39.7
| Fe | H3BTC | IL | 1451 | 2.5 |  | 0.66 | 250 | 100 | 50 |  | 500 | 300 | 2 | 298 | Cr | 93.4
| Fe | H3BTC | IL | 1451 | 2.5 |  | 0.66 | 250 | 100 | 100 |  | 500 | 300 | 2 | 298 | Cr | 176
| Fe | H3BTC | IL | 1451 | 2.5 |  | 0.66 | 250 | 100 | 150 |  | 500 | 300 | 2 | 298 | Cr | 206
| Fe | H3BTC | IL | 1451 | 2.5 |  | 0.66 | 250 | 100 | 200 |  | 500 | 300 | 2 | 298 | Cr | 229
| Fe | H3BTC | IL | 1451 | 2.5 |  | 0.66 | 250 | 100 | 100 |  | 500 | 300 | 2 | 298 | Cr | 176
| Fe | H3BTC | IL | 1451 | 2.5 |  | 0.66 | 250 | 100 | 100 |  | 500 | 300 | 2 | 308 | Cr | 181
| Fe | H3BTC | IL | 1451 | 2.5 |  | 0.66 | 250 | 100 | 100 |  | 500 | 300 | 2 | 318 | Cr | 185
| Fe | H3BTC | IL | 1451 | 2.5 |  | 0.66 | 250 | 100 | 100 |  | 500 | 300 | 2 | 328 | Cr | 192
MP@ZIF-8 | Zn | Hmim | MP | 93 | 6.4 | 1.44 | 0.12 |  |  | 30 |  | 200 | 12 | 5 | 293 | Cr | 10.3 |  | 10.1021/acssuschemeng.7b01036
| Zn | Hmim | MP | 93 | 6.4 | 1.44 | 0.12 |  |  | 30 |  | 200 | 30 | 5 | 293 | Cr | 19
| Zn | Hmim | MP | 93 | 6.4 | 1.44 | 0.12 |  |  | 30 |  | 200 | 60 | 5 | 293 | Cr | 32
| Zn | Hmim | MP | 93 | 6.4 | 1.44 | 0.12 |  |  | 30 |  | 200 | 120 | 5 | 293 | Cr | 53
| Zn | Hmim | MP | 93 | 6.4 | 1.44 | 0.12 |  |  | 30 |  | 200 | 180 | 5 | 293 | Cr | 70
| Zn | Hmim | MP | 93 | 6.4 | 1.44 | 0.12 |  |  | 30 |  | 200 | 320 | 5 | 293 | Cr | 78.6
| Zn | Hmim | MP | 93 | 6.4 | 1.44 | 0.12 |  |  | 30 |  | 200 | 300 | 5 | 293 | Cr | 80.6
| Zn | Hmim | MP | 93 | 6.4 | 1.44 | 0.12 |  |  | 30 |  | 200 | 360 | 5 | 293 | Cr | 82.4
| Zn | Hmim | MP | 93 | 6.4 | 1.44 | 0.12 |  |  | 30 |  | 200 | 480 | 5 | 293 | Cr | 83.9
| Zn | Hmim | MP | 93 | 6.4 | 1.44 | 0.12 |  |  | 30 |  | 200 | 720 | 5 | 293 | Cr | 85.6
| Zn | Hmim | MP | 93 | 6.4 | 1.44 | 0.12 |  |  | 30 |  | 200 | 960 | 5 | 293 | Cr | 87
| Zn | Hmim | MP | 93 | 6.4 | 1.44 | 0.12 |  |  | 30 |  | 200 | 960 | 2.72 | 293 | Cr | 143
| Zn | Hmim | MP | 93 | 6.4 | 1.44 | 0.12 |  |  | 30 |  | 200 | 960 | 3.3 | 293 | Cr | 134
| Zn | Hmim | MP | 93 | 6.4 | 1.44 | 0.12 |  |  | 30 |  | 200 | 960 | 3.7 | 293 | Cr | 123
| Zn | Hmim | MP | 93 | 6.4 | 1.44 | 0.12 |  |  | 30 |  | 200 | 960 | 4.2 | 293 | Cr | 116
| Zn | Hmim | MP | 93 | 6.4 | 1.44 | 0.12 |  |  | 30 |  | 200 | 960 | 4.62 | 293 | Cr | 102
| Zn | Hmim | MP | 93 | 6.4 | 1.44 | 0.12 |  |  | 30 |  | 200 | 960 | 5.6 | 293 | Cr | 81
| Zn | Hmim | MP | 93 | 6.4 | 1.44 | 0.12 |  |  | 30 |  | 200 | 960 | 6.5 | 293 | Cr | 65
| Zn | Hmim | MP | 93 | 6.4 | 1.44 | 0.12 |  |  | 30 |  | 200 | 960 | 7 | 293 | Cr | 62
| Zn | Hmim | MP | 93 | 6.4 | 1.44 | 0.12 |  |  | 30 |  | 200 | 960 | 7.8 | 293 | Cr | 53
| Zn | Hmim | MP | 93 | 6.4 | 1.44 | 0.12 |  |  | 30 |  | 200 | 960 | 9 | 293 | Cr | 42
| Zn | Hmim | MP | 93 | 6.4 | 1.44 | 0.12 |  |  | 10 |  | 200 | 960 | 5 | 293 | Cr | 36
| Zn | Hmim | MP | 93 | 6.4 | 1.44 | 0.12 |  |  | 17.6 |  | 200 | 960 | 5 | 293 | Cr | 64.4
| Zn | Hmim | MP | 93 | 6.4 | 1.44 | 0.12 |  |  | 27.9 |  | 200 | 960 | 5 | 293 | Cr | 86
| Zn | Hmim | MP | 93 | 6.4 | 1.44 | 0.12 |  |  | 37.576 |  | 200 | 960 | 5 | 293 | Cr | 101
| Zn | Hmim | MP | 93 | 6.4 | 1.44 | 0.12 |  |  | 43.488 |  | 200 | 960 | 5 | 293 | Cr | 109
| Zn | Hmim | MP | 93 | 6.4 | 1.44 | 0.12 |  |  | 55 |  | 200 | 960 | 5 | 293 | Cr | 117
| Zn | Hmim | MP | 93 | 6.4 | 1.44 | 0.12 |  |  | 65 |  | 200 | 960 | 5 | 293 | Cr | 121
| Zn | Hmim | MP | 93 | 6.4 | 1.44 | 0.12 |  |  | 75 |  | 200 | 960 | 5 | 293 | Cr | 123
| Zn | Hmim | MP | 93 | 6.4 | 1.44 | 0.12 |  |  | 85 |  | 200 | 960 | 5 | 293 | Cr | 126.2
| Zn | Hmim | MP | 93 | 6.4 | 1.44 | 0.12 |  |  | 98 |  | 200 | 960 | 5 | 293 | Cr | 126
ZIF-8 | Zn | Hmim | UnMod | 1281 | 1.36 |  | 0.68 | 670 | 10 | 5 |  | 200 | 60 | 7 | 298 | Cr | 14.3 |  | 10.1007/s11356-017-8577-5
| Zn | Hmim | UnMod | 1281 | 1.36 |  | 0.68 | 670 | 10 | 5 |  | 200 | 60 | 9 | 298 | Cr | 10.5
| Zn | Hmim | UnMod | 1281 | 1.36 |  | 0.68 | 670 | 10 | 5 |  | 200 | 60 | 10 | 298 | Cr | 0
| Zn | Hmim | UnMod | 1281 | 1.36 |  | 0.68 | 670 | 10 | 5 |  | 200 | 60 | 11 | 298 | Cr | 0.08
| Zn | Hmim | UnMod | 1281 | 1.36 |  | 0.68 | 670 | 10 | 5 |  | 200 | 60 | 12 | 298 | Cr | 0
| Zn | Hmim | UnMod | 1281 | 1.36 |  | 0.68 | 670 | 10 | 5 |  | 20 | 60 | 7 | 298 | Cr | 30
| Zn | Hmim | UnMod | 1281 | 1.36 |  | 0.68 | 670 | 10 | 5 |  | 50 | 60 | 7 | 298 | Cr | 13.1
| Zn | Hmim | UnMod | 1281 | 1.36 |  | 0.68 | 670 | 10 | 5 |  | 130 | 60 | 7 | 298 | Cr | 15.3
| Zn | Hmim | UnMod | 1281 | 1.36 |  | 0.68 | 670 | 10 | 5 |  | 200 | 60 | 7 | 298 | Cr | 14.3
| Zn | Hmim | UnMod | 1281 | 1.36 |  | 0.68 | 670 | 10 | 5 |  | 400 | 60 | 7 | 298 | Cr | 6
| Zn | Hmim | UnMod | 1281 | 1.36 |  | 0.68 | 670 | 10 | 5 |  | 800 | 60 | 7 | 298 | Cr | 1.43
| Zn | Hmim | UnMod | 1281 | 1.36 |  | 0.68 | 670 | 10 | 5 |  | 200 | 15 | 7 | 298 | Cr | 3.3
| Zn | Hmim | UnMod | 1281 | 1.36 |  | 0.68 | 670 | 10 | 5 |  | 200 | 30 | 7 | 298 | Cr | 8.7
| Zn | Hmim | UnMod | 1281 | 1.36 |  | 0.68 | 670 | 10 | 5 |  | 200 | 45 | 7 | 298 | Cr | 12
| Zn | Hmim | UnMod | 1281 | 1.36 |  | 0.68 | 670 | 10 | 5 |  | 200 | 60 | 7 | 298 | Cr | 14.4
| Zn | Hmim | UnMod | 1281 | 1.36 |  | 0.68 | 670 | 10 | 2.5 |  | 200 | 60 | 7 | 298 | Cr | 8.5
| Zn | Hmim | UnMod | 1281 | 1.36 |  | 0.68 | 670 | 10 | 5 |  | 200 | 60 | 7 | 298 | Cr | 14.2
| Zn | Hmim | UnMod | 1281 | 1.36 |  | 0.68 | 670 | 10 | 10 |  | 200 | 60 | 7 | 298 | Cr | 19
| Zn | Hmim | UnMod | 1281 | 1.36 |  | 0.68 | 670 | 10 | 20 |  | 200 | 60 | 7 | 298 | Cr | 25.2
Cu-BTC | Cu | H3BTC | UnMod | 279 | 2.95 | 3.8 | 0.21 |  | 10 | 20 |  | 500 | 20 | 2 | 298 | Cr | 8.87 |  | 10.1016/j.jiec.2015.02.016
| Cu | H3BTC | UnMod | 279 | 2.95 | 3.8 | 0.21 |  | 10 | 20 |  | 500 | 20 | 4 | 298 | Cr | 15
| Cu | H3BTC | UnMod | 279 | 2.95 | 3.8 | 0.21 |  | 10 | 20 |  | 500 | 20 | 6 | 298 | Cr | 18.6
| Cu | H3BTC | UnMod | 279 | 2.95 | 3.8 | 0.21 |  | 10 | 20 |  | 500 | 20 | 8 | 298 | Cr | 37.3
| Cu | H3BTC | UnMod | 279 | 2.95 | 3.8 | 0.21 |  | 10 | 20 |  | 200 | 20 | 7 | 298 | Cr | 53
| Cu | H3BTC | UnMod | 279 | 2.95 | 3.8 | 0.21 |  | 10 | 20 |  | 400 | 20 | 7 | 298 | Cr | 40
| Cu | H3BTC | UnMod | 279 | 2.95 | 3.8 | 0.21 |  | 10 | 20 |  | 600 | 20 | 7 | 298 | Cr | 31
| Cu | H3BTC | UnMod | 279 | 2.95 | 3.8 | 0.21 |  | 10 | 20 |  | 800 | 20 | 7 | 298 | Cr | 24.5
| Cu | H3BTC | UnMod | 279 | 2.95 | 3.8 | 0.21 |  | 10 | 10 |  | 500 | 20 | 7 | 298 | Cr | 20
| Cu | H3BTC | UnMod | 279 | 2.95 | 3.8 | 0.21 |  | 10 | 20 |  | 500 | 20 | 7 | 298 | Cr | 37.2
| Cu | H3BTC | UnMod | 279 | 2.95 | 3.8 | 0.21 |  | 10 | 30 |  | 500 | 20 | 7 | 298 | Cr | 50.5
| Cu | H3BTC | UnMod | 279 | 2.95 | 3.8 | 0.21 |  | 10 | 40 |  | 500 | 20 | 7 | 298 | Cr | 57.6
MOF-MA | Zr | MA | UnMod | 296 | 5.7 |  | 0.63 | 230 | 10 | 10 |  | 1000 | 1440 | 1 | 298 | Pb | 6.33 |  | 10.1016/j.molliq.2020.113896.
| Zr | MA | UnMod | 296 | 5.7 |  | 0.63 | 230 | 10 | 10 |  | 1000 | 1440 | 2 | 298 | Pb | 8.38
| Zr | MA | UnMod | 296 | 5.7 |  | 0.63 | 230 | 10 | 10 |  | 1000 | 1440 | 3 | 298 | Pb | 9.14
| Zr | MA | UnMod | 296 | 5.7 |  | 0.63 | 230 | 10 | 10 |  | 1000 | 1440 | 4 | 298 | Pb | 9.27
| Zr | MA | UnMod | 296 | 5.7 |  | 0.63 | 230 | 10 | 10 |  | 1000 | 1440 | 5 | 298 | Pb | 9.2
| Zr | MA | UnMod | 296 | 5.7 |  | 0.63 | 230 | 10 | 10 |  | 1000 | 1440 | 6 | 298 | Pb | 9.18
| Zr | MA | UnMod | 296 | 5.7 |  | 0.63 | 230 | 10 | 10 |  | 1000 | 1440 | 7 | 298 | Pb | 9.06
| Zr | MA | UnMod | 296 | 5.7 |  | 0.63 | 230 | 10 | 200 |  | 500 | 1440 | 4 | 298 | Pb | 508
| Zr | MA | UnMod | 296 | 5.7 |  | 0.63 | 230 | 10 | 200 |  | 1000 | 1440 | 4 | 298 | Pb | 354
| Zr | MA | UnMod | 296 | 5.7 |  | 0.63 | 230 | 10 | 200 |  | 1500 | 1440 | 4 | 298 | Pb | 267
| Zr | MA | UnMod | 296 | 5.7 |  | 0.63 | 230 | 10 | 200 |  | 2000 | 1440 | 4 | 298 | Pb | 181
| Zr | MA | UnMod | 296 | 5.7 |  | 0.63 | 230 | 10 | 100 |  | 500 | 1440 | 4 | 298 | Pb | 184
| Zr | MA | UnMod | 296 | 5.7 |  | 0.63 | 230 | 10 | 200 |  | 500 | 1440 | 4 | 298 | Pb | 353
| Zr | MA | UnMod | 296 | 5.7 |  | 0.63 | 230 | 10 | 300 |  | 500 | 1440 | 4 | 298 | Pb | 454
| Zr | MA | UnMod | 296 | 5.7 |  | 0.63 | 230 | 10 | 400 |  | 500 | 1440 | 4 | 298 | Pb | 486
| Zr | MA | UnMod | 296 | 5.7 |  | 0.63 | 230 | 10 | 500 |  | 500 | 1440 | 4 | 298 | Pb | 499
| Zr | MA | UnMod | 296 | 5.7 |  | 0.63 | 230 | 10 | 600 |  | 500 | 1440 | 4 | 298 | Pb | 505
| Zr | MA | UnMod | 296 | 5.7 |  | 0.63 | 230 | 10 | 700 |  | 500 | 1440 | 4 | 298 | Pb | 507
| Zr | MA | UnMod | 296 | 5.7 |  | 0.63 | 230 | 10 | 800 |  | 500 | 1440 | 4 | 298 | Pb | 508
| Zr | MA | UnMod | 296 | 5.7 |  | 0.63 | 230 | 10 | 10 |  | 1000 | 60 | 4 | 298 | Pb | 3.5
| Zr | MA | UnMod | 296 | 5.7 |  | 0.63 | 230 | 10 | 10 |  | 1000 | 120 | 4 | 298 | Pb | 5.2
| Zr | MA | UnMod | 296 | 5.7 |  | 0.63 | 230 | 10 | 10 |  | 1000 | 180 | 4 | 298 | Pb | 6.2
| Zr | MA | UnMod | 296 | 5.7 |  | 0.63 | 230 | 10 | 10 |  | 1000 | 240 | 4 | 298 | Pb | 6.8
| Zr | MA | UnMod | 296 | 5.7 |  | 0.63 | 230 | 10 | 10 |  | 1000 | 360 | 4 | 298 | Pb | 7.6
| Zr | MA | UnMod | 296 | 5.7 |  | 0.63 | 230 | 10 | 10 |  | 1000 | 600 | 4 | 298 | Pb | 8.4
| Zr | MA | UnMod | 296 | 5.7 |  | 0.63 | 230 | 10 | 10 |  | 1000 | 840 | 4 | 298 | Pb | 8.9
| Zr | MA | UnMod | 296 | 5.7 |  | 0.63 | 230 | 10 | 10 |  | 1000 | 960 | 4 | 298 | Pb | 9
| Zr | MA | UnMod | 296 | 5.7 |  | 0.63 | 230 | 10 | 10 |  | 1000 | 1440 | 4 | 298 | Pb | 9.3
BUT-39 | Zr | H3BTBA | UnMod | 1812 | 13 | 1.3 |  |  | 10 | 50 |  | 1000 | 720 | 1 | 298 | Cr | 25.8 |  | 10.1021/acsami.8b03987
| Zr | H3BTBA | UnMod | 1812 | 13 | 1.3 |  |  | 10 | 50 |  | 1000 | 720 | 2 | 298 | Cr | 39.7
| Zr | H3BTBA | UnMod | 1812 | 13 | 1.3 |  |  | 10 | 50 |  | 1000 | 720 | 3 | 298 | Cr | 42.5
| Zr | H3BTBA | UnMod | 1812 | 13 | 1.3 |  |  | 10 | 50 |  | 1000 | 720 | 4 | 298 | Cr | 20.3
| Zr | H3BTBA | UnMod | 1812 | 13 | 1.3 |  |  | 10 | 50 |  | 1000 | 720 | 5 | 298 | Cr | 19.3
| Zr | H3BTBA | UnMod | 1812 | 13 | 1.3 |  |  | 10 | 50 |  | 1000 | 720 | 6 | 298 | Cr | 12.6
| Zr | H3BTBA | UnMod | 1812 | 13 | 1.3 |  |  | 10 | 50 |  | 1000 | 720 | 7 | 298 | Cr | 12.4
| Zr | H3BTBA | UnMod | 1812 | 13 | 1.3 |  |  | 10 | 50 |  | 1000 | 720 | 8 | 298 | Cr | 2.8
| Zr | H3BTBA | UnMod | 1812 | 13 | 1.3 |  |  | 10 | 50 |  | 1000 | 720 | 9 | 298 | Cr | 0.9
| Zr | H3BTBA | UnMod | 1812 | 13 | 1.3 |  |  | 10 | 50 |  | 1000 | 720 | 10 | 298 | Cr | 0.9
| Zr | H3BTBA | UnMod | 1812 | 13 | 1.3 |  |  | 10 | 50 |  | 1000 | 720 | 3 | 298 | Cr | 36.2
| Zr | H3BTBA | UnMod | 1812 | 13 | 1.3 |  |  | 10 | 100 |  | 1000 | 720 | 3 | 298 | Cr | 71
| Zr | H3BTBA | UnMod | 1812 | 13 | 1.3 |  |  | 10 | 150 |  | 1000 | 720 | 3 | 298 | Cr | 106
| Zr | H3BTBA | UnMod | 1812 | 13 | 1.3 |  |  | 10 | 300 |  | 1000 | 720 | 3 | 298 | Cr | 163.4
| Zr | H3BTBA | UnMod | 1812 | 13 | 1.3 |  |  | 10 | 500 |  | 1000 | 720 | 3 | 298 | Cr | 193
| Zr | H3BTBA | UnMod | 1812 | 13 | 1.3 |  |  | 10 | 800 |  | 1000 | 720 | 3 | 298 | Cr | 211.4
| Zr | H3BTBA | UnMod | 1812 | 13 | 1.3 |  |  | 10 | 1000 |  | 1000 | 720 | 3 | 298 | Cr | 215.4
| Zr | H3BTBA | UnMod | 1812 | 13 | 1.3 |  |  | 10 | 100 |  | 500 | 1 | 3 | 298 | Cr | 70
| Zr | H3BTBA | UnMod | 1812 | 13 | 1.3 |  |  | 10 | 100 |  | 500 | 3 | 3 | 298 | Cr | 72.2
| Zr | H3BTBA | UnMod | 1812 | 13 | 1.3 |  |  | 10 | 100 |  | 500 | 5 | 3 | 298 | Cr | 73
| Zr | H3BTBA | UnMod | 1812 | 13 | 1.3 |  |  | 10 | 100 |  | 500 | 10 | 3 | 298 | Cr | 73.9
| Zr | H3BTBA | UnMod | 1812 | 13 | 1.3 |  |  | 10 | 100 |  | 500 | 30 | 3 | 298 | Cr | 74.1
| Zr | H3BTBA | UnMod | 1812 | 13 | 1.3 |  |  | 10 | 100 |  | 500 | 60 | 3 | 298 | Cr | 74.2
| Zr | H3BTBA | UnMod | 1812 | 13 | 1.3 |  |  | 10 | 100 |  | 500 | 150 | 3 | 298 | Cr | 74.1
| Zr | H3BTBA | UnMod | 1812 | 13 | 1.3 |  |  | 10 | 100 |  | 500 | 300 | 3 | 298 | Cr | 74
1-N03 | Ag | 35DTZ | UnMod |  | 0.78 |  |  |  | 25 | 50 |  | 800 | 1 | 6 | 298 | Cr | 6 |  | 10.1016/j.jhazmat.2016.09.029
| Ag | 35DTZ | UnMod |  | 0.78 |  |  |  | 25 | 50 |  | 800 | 3 | 6 | 298 | Cr | 14
| Ag | 35DTZ | UnMod |  | 0.78 |  |  |  | 25 | 50 |  | 800 | 5 | 6 | 298 | Cr | 19
| Ag | 35DTZ | UnMod |  | 0.78 |  |  |  | 25 | 50 |  | 800 | 15 | 6 | 298 | Cr | 20
| Ag | 35DTZ | UnMod |  | 0.78 |  |  |  | 25 | 50 |  | 800 | 30 | 6 | 298 | Cr | 21
| Ag | 35DTZ | UnMod |  | 0.78 |  |  |  | 25 | 50 |  | 800 | 60 | 6 | 298 | Cr | 22.5
| Ag | 35DTZ | UnMod |  | 0.78 |  |  |  | 25 | 50 |  | 800 | 90 | 6 | 298 | Cr | 22.1
| Ag | 35DTZ | UnMod |  | 0.78 |  |  |  | 25 | 50 |  | 800 | 120 | 6 | 298 | Cr | 22.5
| Ag | 35DTZ | UnMod |  | 0.78 |  |  |  | 25 | 50 |  | 800 | 180 | 6 | 298 | Cr | 22.6
| Ag | 35DTZ | UnMod |  | 0.78 |  |  |  | 25 | 10 |  | 800 | 240 | 6 | 298 | Cr | 8.8
| Ag | 35DTZ | UnMod |  | 0.78 |  |  |  | 25 | 20 |  | 800 | 240 | 6 | 298 | Cr | 13.8
| Ag | 35DTZ | UnMod |  | 0.78 |  |  |  | 25 | 50 |  | 800 | 240 | 6 | 298 | Cr | 22
| Ag | 35DTZ | UnMod |  | 0.78 |  |  |  | 25 | 75 |  | 800 | 240 | 6 | 298 | Cr | 28
| Ag | 35DTZ | UnMod |  | 0.78 |  |  |  | 25 | 100 |  | 800 | 240 | 6 | 298 | Cr | 32
| Ag | 35DTZ | UnMod |  | 0.78 |  |  |  | 25 | 150 |  | 800 | 240 | 6 | 298 | Cr | 34.4
| Ag | 35DTZ | UnMod |  | 0.78 |  |  |  | 25 | 200 |  | 800 | 240 | 6 | 298 | Cr | 35.6
| Ag | 35DTZ | UnMod |  | 0.78 |  |  |  | 25 | 250 |  | 800 | 240 | 6 | 298 | Cr | 36.5
| Ag | 35DTZ | UnMod |  | 0.78 |  |  |  | 25 | 300 |  | 800 | 240 | 6 | 298 | Cr | 36.9
| Ag | 35DTZ | UnMod |  | 0.78 |  |  |  | 25 | 350 |  | 800 | 240 | 6 | 298 | Cr | 37.2
| Ag | 35DTZ | UnMod |  | 0.78 |  |  |  | 25 | 50 |  | 800 | 240 | 5 | 298 | Cr | 28.7
| Ag | 35DTZ | UnMod |  | 0.78 |  |  |  | 25 | 50 |  | 800 | 240 | 6 | 298 | Cr | 23
| Ag | 35DTZ | UnMod |  | 0.78 |  |  |  | 25 | 50 |  | 800 | 240 | 7 | 298 | Cr | 11.3
| Ag | 35DTZ | UnMod |  | 0.78 |  |  |  | 25 | 50 |  | 800 | 240 | 8 | 298 | Cr | 10.8
| Ag | 35DTZ | UnMod |  | 0.78 |  |  |  | 25 | 50 |  | 800 | 240 | 9 | 298 | Cr | 6.5
MMC | Fe | H3BTC | Feo | [5 empty] | 50 | 50 |  | 200 | 1440 | 2 | 298 | Cr | 13 |  | 10.1016/j.jssc.2016.09.010
| Fe | H3BTC | Feo | [5 empty] | 50 | 50 |  | 200 | 1440 | 4 | 298 | Cr | 10.5
| Fe | H3BTC | Feo | [5 empty] | 50 | 50 |  | 200 | 1440 | 6 | 298 | Cr | 10
| Fe | H3BTC | Feo | [5 empty] | 50 | 50 |  | 200 | 1440 | 8 | 298 | Cr | 9.6
| Fe | H3BTC | Feo | [5 empty] | 50 | 50 |  | 200 | 1440 | 10 | 298 | Cr | 6.8
| Fe | H3BTC | Feo | [5 empty] | 50 | 50 |  | 200 | 1440 | 12 | 298 | Cr | 4
| Fe | H3BTC | Feo | [5 empty] | 50 | 50 |  | 200 | 10 | 6 | 298 | Cr | 1.8
| Fe | H3BTC | Feo | [5 empty] | 50 | 50 |  | 200 | 20 | 6 | 298 | Cr | 8.4
| Fe | H3BTC | Feo | [5 empty] | 50 | 50 |  | 200 | 30 | 6 | 298 | Cr | 11
| Fe | H3BTC | Feo | [5 empty] | 50 | 50 |  | 200 | 40 | 6 | 298 | Cr | 12
| Fe | H3BTC | Feo | [5 empty] | 50 | 50 |  | 200 | 60 | 6 | 298 | Cr | 12.5
| Fe | H3BTC | Feo | [5 empty] | 50 | 50 |  | 200 | 120 | 6 | 298 | Cr | 13
| Fe | H3BTC | Feo | [5 empty] | 50 | 50 |  | 200 | 240 | 6 | 298 | Cr | 13
| Fe | H3BTC | Feo | [5 empty] | 50 | 50 |  | 200 | 1000 | 6 | 298 | Cr | 13
| Fe | H3BTC | Feo | [5 empty] | 50 | 10 |  | 1000 | 1440 | 6 | 298 | Cr | 3
| Fe | H3BTC | Feo | [5 empty] | 50 | 20 |  | 1000 | 1440 | 6 | 298 | Cr | 4
| Fe | H3BTC | Feo | [5 empty] | 50 | 40 |  | 1000 | 1440 | 6 | 298 | Cr | 9.6
| Fe | H3BTC | Feo | [5 empty] | 50 | 50 |  | 1000 | 1440 | 6 | 298 | Cr | 12
| Fe | H3BTC | Feo | [5 empty] | 50 | 60 |  | 1000 | 1440 | 6 | 298 | Cr | 13
| Fe | H3BTC | Feo | [5 empty] | 50 | 80 |  | 1000 | 1440 | 6 | 298 | Cr | 18
| Fe | H3BTC | Feo | [5 empty] | 50 | 100 |  | 1000 | 1440 | 6 | 298 | Cr | 18
| Fe | H3BTC | Feo | [5 empty] | 50 | 50 |  | 400 | 1440 | 6 | 298 | Cr | 18
| Fe | H3BTC | Feo | [5 empty] | 50 | 50 |  | 600 | 1440 | 6 | 298 | Cr | 13.6
| Fe | H3BTC | Feo | [5 empty] | 50 | 50 |  | 800 | 1440 | 6 | 298 | Cr | 11
| Fe | H3BTC | Feo | [5 empty] | 50 | 50 |  | 1000 | 1440 | 6 | 298 | Cr | 9.5
| Fe | H3BTC | Feo | [5 empty] | 50 | 50 |  | 1200 | 1440 | 6 | 298 | Cr | 8.98
| Fe | H3BTC | Feo | [5 empty] | 50 | 50 |  | 1500 | 1440 | 6 | 298 | Cr | 6.78
| Fe | H3BTC | Feo | [5 empty] | 50 | 50 |  | 1800 | 1440 | 6 | 298 | Cr | 7.4
| Fe | H3BTC | Feo | [5 empty] | 50 | 50 |  | 2000 | 1440 | 6 | 298 | Cr | 7
| Fe | H3BTC | Feo | [5 empty] | 50 | 50 |  | 2500 | 1440 | 6 | 298 | Cr | 5.6
MOR-1 | Zr | NH2-BDC | UnMod | 1097 | 0.83 | 0.83 |  |  | 10 | 20.8 |  | 1000 | 60 | 3 | 298 | Cr | 20.74 |  | 10.1039/C5QI00303B
| Zr | NH2-BDC | UnMod | 1097 | 0.83 | 0.83 |  |  | 10 | 30 |  | 1000 | 60 | 3 | 298 | Cr | 33.5
| Zr | NH2-BDC | UnMod | 1097 | 0.83 | 0.83 |  |  | 10 | 50 |  | 1000 | 60 | 3 | 298 | Cr | 53.4
| Zr | NH2-BDC | UnMod | 1097 | 0.83 | 0.83 |  |  | 10 | 200 |  | 1000 | 60 | 3 | 298 | Cr | 171
| Zr | NH2-BDC | UnMod | 1097 | 0.83 | 0.83 |  |  | 10 | 300 |  | 1000 | 60 | 3 | 298 | Cr | 227
| Zr | NH2-BDC | UnMod | 1097 | 0.83 | 0.83 |  |  | 10 | 400 |  | 1000 | 60 | 3 | 298 | Cr | 270
| Zr | NH2-BDC | UnMod | 1097 | 0.83 | 0.83 |  |  | 10 | 750 |  | 1000 | 60 | 3 | 298 | Cr | 302.6
| Zr | NH2-BDC | UnMod | 1097 | 0.83 | 0.83 |  |  | 10 | 1000 |  | 1000 | 60 | 3 | 298 | Cr | 302.6
| Zr | NH2-BDC | UnMod | 1097 | 0.83 | 0.83 |  |  | 10 | 1100 |  | 1000 | 60 | 3 | 298 | Cr | 302.6
MOR-1-HA | Zr | NH2-BDC | HA | 1182 | 0.88 | 0.88 |  |  | 10 | 20.8 |  | 1000 | 60 | 3 | 298 | Cr | 21.15
| Zr | NH2-BDC | HA | 1182 | 0.88 | 0.88 |  |  | 10 | 30 |  | 1000 | 60 | 3 | 298 | Cr | 32.5
| Zr | NH2-BDC | HA | 1182 | 0.88 | 0.88 |  |  | 10 | 50 |  | 1000 | 60 | 3 | 298 | Cr | 53.25
| Zr | NH2-BDC | HA | 1182 | 0.88 | 0.88 |  |  | 10 | 100 |  | 1000 | 60 | 3 | 298 | Cr | 88.8
| Zr | NH2-BDC | HA | 1182 | 0.88 | 0.88 |  |  | 10 | 200 |  | 1000 | 60 | 3 | 298 | Cr | 139
| Zr | NH2-BDC | HA | 1182 | 0.88 | 0.88 |  |  | 10 | 400 |  | 1000 | 60 | 3 | 298 | Cr | 195
| Zr | NH2-BDC | HA | 1182 | 0.88 | 0.88 |  |  | 10 | 650 |  | 1000 | 60 | 3 | 298 | Cr | 238
| Zr | NH2-BDC | HA | 1182 | 0.88 | 0.88 |  |  | 10 | 850 |  | 1000 | 60 | 3 | 298 | Cr | 260
| Zr | NH2-BDC | HA | 1182 | 0.88 | 0.88 |  |  | 10 | 1000 |  | 1000 | 60 | 3 | 298 | Cr | 260
| Zr | NH2-BDC | HA | 1182 | 0.88 | 0.88 |  |  | 10 | 1100 |  | 1000 | 60 | 3 | 298 | Cr | 260
| Zr | NH2-BDC | HA | 1182 | 0.88 | 0.88 |  |  | 10 | 21.2 |  | 1000 | 1 | 3 | 298 | Cr | 18.126
| Zr | NH2-BDC | HA | 1182 | 0.88 | 0.88 |  |  | 10 | 21.2 |  | 1000 | 2 | 3 | 298 | Cr | 18.25
| Zr | NH2-BDC | HA | 1182 | 0.88 | 0.88 |  |  | 10 | 21.2 |  | 1000 | 3 | 3 | 298 | Cr | 20.6
| Zr | NH2-BDC | HA | 1182 | 0.88 | 0.88 |  |  | 10 | 21.2 |  | 1000 | 7 | 3 | 298 | Cr | 20.56
| Zr | NH2-BDC | HA | 1182 | 0.88 | 0.88 |  |  | 10 | 21.2 |  | 1000 | 9 | 3 | 298 | Cr | 21
| Zr | NH2-BDC | HA | 1182 | 0.88 | 0.88 |  |  | 10 | 21.2 |  | 1000 | 10 | 3 | 298 | Cr | 20.9
| Zr | NH2-BDC | HA | 1182 | 0.88 | 0.88 |  |  | 10 | 21.2 |  | 1000 | 60 | 3 | 298 | Cr | 20.95
| Zr | NH2-BDC | HA | 1182 | 0.88 | 0.88 |  |  | 10 | 21.2 |  | 1000 | 60 | 1 | 298 | Cr | 17.3
| Zr | NH2-BDC | HA | 1182 | 0.88 | 0.88 |  |  | 10 | 21.2 |  | 1000 | 60 | 2 | 298 | Cr | 20.52
| Zr | NH2-BDC | HA | 1182 | 0.88 | 0.88 |  |  | 10 | 21.2 |  | 1000 | 60 | 3 | 298 | Cr | 21
| Zr | NH2-BDC | HA | 1182 | 0.88 | 0.88 |  |  | 10 | 21.2 |  | 1000 | 60 | 4 | 298 | Cr | 21.09
| Zr | NH2-BDC | HA | 1182 | 0.88 | 0.88 |  |  | 10 | 21.2 |  | 1000 | 60 | 5 | 298 | Cr | 21.09
| Zr | NH2-BDC | HA | 1182 | 0.88 | 0.88 |  |  | 10 | 21.2 |  | 1000 | 60 | 6 | 298 | Cr | 21.04
| Zr | NH2-BDC | HA | 1182 | 0.88 | 0.88 |  |  | 10 | 21.2 |  | 1000 | 60 | 7 | 298 | Cr | 21.01
| Zr | NH2-BDC | HA | 1182 | 0.88 | 0.88 |  |  | 10 | 21.2 |  | 1000 | 60 | 8 | 298 | Cr | 21.1
ZIF-8 Nanocrystals | Zn | Hmim | UnMod | 1291 |  |  | 0.53 |  | 20 | 26 |  | 500 | 5 | 7 | 298 | Cr | 9.73 |  | 10.1016/j.colsurfa.2017.02.012
| Zn | Hmim | UnMod | 1291 |  |  | 0.53 |  | 20 | 26 |  | 500 | 10 | 7 | 298 | Cr | 11.43
| Zn | Hmim | UnMod | 1291 |  |  | 0.53 |  | 20 | 26 |  | 500 | 15 | 7 | 298 | Cr | 13.23
| Zn | Hmim | UnMod | 1291 |  |  | 0.53 |  | 20 | 26 |  | 500 | 30 | 7 | 298 | Cr | 14.24
| Zn | Hmim | UnMod | 1291 |  |  | 0.53 |  | 20 | 26 |  | 500 | 60 | 7 | 298 | Cr | 14.7
| Zn | Hmim | UnMod | 1291 |  |  | 0.53 |  | 20 | 8 |  | 500 | 1440 | 7 | 298 | Cr | 8.27
| Zn | Hmim | UnMod | 1291 |  |  | 0.53 |  | 20 | 10 |  | 500 | 1440 | 7 | 298 | Cr | 9.73
| Zn | Hmim | UnMod | 1291 |  |  | 0.53 |  | 20 | 18 |  | 500 | 1440 | 7 | 298 | Cr | 14
| Zn | Hmim | UnMod | 1291 |  |  | 0.53 |  | 20 | 20 |  | 500 | 1440 | 7 | 298 | Cr | 16.5
| Zn | Hmim | UnMod | 1291 |  |  | 0.53 |  | 20 | 30 |  | 500 | 1440 | 7 | 298 | Cr | 16.78
| Zn | Hmim | UnMod | 1291 |  |  | 0.53 |  | 20 | 53 |  | 500 | 1440 | 7 | 298 | Cr | 18.37
| Zn | Hmim | UnMod | 1291 |  |  | 0.53 |  | 20 | 10 |  | 500 | 1440 | 4 | 298 | Cr | 5.36
| Zn | Hmim | UnMod | 1291 |  |  | 0.53 |  | 20 | 20 |  | 500 | 1440 | 4 | 298 | Cr | 18.5
| Zn | Hmim | UnMod | 1291 |  |  | 0.53 |  | 20 | 34 |  | 500 | 1440 | 4 | 298 | Cr | 23.6
| Zn | Hmim | UnMod | 1291 |  |  | 0.53 |  | 20 | 55 |  | 500 | 1440 | 4 | 298 | Cr | 32
| Zn | Hmim | UnMod | 1291 |  |  | 0.53 |  | 20 | 84 |  | 500 | 1440 | 4 | 298 | Cr | 34
| Zn | Hmim | UnMod | 1291 |  |  | 0.53 |  | 20 | 10 |  | 500 | 1440 | 6 | 298 | Cr | 3
| Zn | Hmim | UnMod | 1291 |  |  | 0.53 |  | 20 | 15 |  | 500 | 1440 | 6 | 298 | Cr | 5.9
| Zn | Hmim | UnMod | 1291 |  |  | 0.53 |  | 20 | 25 |  | 500 | 1440 | 6 | 298 | Cr | 15.4
| Zn | Hmim | UnMod | 1291 |  |  | 0.53 |  | 20 | 30 |  | 500 | 1440 | 6 | 298 | Cr | 16.76
| Zn | Hmim | UnMod | 1291 |  |  | 0.53 |  | 20 | 50 |  | 500 | 1440 | 6 | 298 | Cr | 20.76
| Zn | Hmim | UnMod | 1291 |  |  | 0.53 |  | 20 | 80 |  | 500 | 1440 | 6 | 298 | Cr | 21.86
| Zn | Hmim | UnMod | 1291 |  |  | 0.53 |  | 20 | 100 |  | 500 | 1440 | 6 | 298 | Cr | 20.19
| Zn | Hmim | UnMod | 1291 |  |  | 0.53 |  | 20 | 10 |  | 500 | 1440 | 9 | 298 | Cr | 0.44
| Zn | Hmim | UnMod | 1291 |  |  | 0.53 |  | 20 | 30 |  | 500 | 1440 | 9 | 298 | Cr | 1.76
| Zn | Hmim | UnMod | 1291 |  |  | 0.53 |  | 20 | 40 |  | 500 | 1440 | 9 | 298 | Cr | 2.63
| Zn | Hmim | UnMod | 1291 |  |  | 0.53 |  | 20 | 50 |  | 500 | 1440 | 9 | 298 | Cr | 3.55
| Zn | Hmim | UnMod | 1291 |  |  | 0.53 |  | 20 | 60 |  | 500 | 1440 | 9 | 298 | Cr | 3.03
| Zn | Hmim | UnMod | 1291 |  |  | 0.53 |  | 20 | 80 |  | 500 | 1440 | 9 | 298 | Cr | 2.76
Fe0.72(0)Fe2.28(II)C | Fe | PTA | Car | 100.42 | 2.54 | 2.54 | 0.32 |  | 100 | 50 |  | 100 | 120 | 2 | 298 | Cr | 289 |  | 10.1016/j.apsusc.2018.06.278
| Fe | PTA | Car | 100.42 | 2.54 | 2.54 | 0.32 |  | 100 | 50 |  | 100 | 120 | 3 | 298 | Cr | 111
| Fe | PTA | Car | 100.42 | 2.54 | 2.54 | 0.32 |  | 100 | 50 |  | 100 | 120 | 4 | 298 | Cr | 56.4
| Fe | PTA | Car | 100.42 | 2.54 | 2.54 | 0.32 |  | 100 | 50 |  | 100 | 120 | 5 | 298 | Cr | 38.3
| Fe | PTA | Car | 100.42 | 2.54 | 2.54 | 0.32 |  | 100 | 50 |  | 100 | 120 | 6 | 298 | Cr | 31.9
| Fe | PTA | Car | 100.42 | 2.54 | 2.54 | 0.32 |  | 100 | 50 |  | 100 | 120 | 7 | 298 | Cr | 31.5
| Fe | PTA | Car | 100.42 | 2.54 | 2.54 | 0.32 |  | 100 | 50 |  | 100 | 120 | 9 | 298 | Cr | 26.1
| Fe | PTA | Car | 100.42 | 2.54 | 2.54 | 0.32 |  | 100 | 50 |  | 100 | 120 | 11 | 298 | Cr | 9.2
| Fe | PTA | Car | 100.42 | 2.54 | 2.54 | 0.32 |  | 100 | 100 |  | 200 | 5 | 2 | 298 | Cr | 169.7
| Fe | PTA | Car | 100.42 | 2.54 | 2.54 | 0.32 |  | 100 | 100 |  | 200 | 10 | 2 | 298 | Cr | 223.7
| Fe | PTA | Car | 100.42 | 2.54 | 2.54 | 0.32 |  | 100 | 100 |  | 200 | 15 | 2 | 298 | Cr | 240
| Fe | PTA | Car | 100.42 | 2.54 | 2.54 | 0.32 |  | 100 | 100 |  | 200 | 20 | 2 | 298 | Cr | 255
| Fe | PTA | Car | 100.42 | 2.54 | 2.54 | 0.32 |  | 100 | 100 |  | 200 | 30 | 2 | 298 | Cr | 272.6
| Fe | PTA | Car | 100.42 | 2.54 | 2.54 | 0.32 |  | 100 | 100 |  | 200 | 45 | 2 | 298 | Cr | 285.1
| Fe | PTA | Car | 100.42 | 2.54 | 2.54 | 0.32 |  | 100 | 100 |  | 200 | 60 | 2 | 298 | Cr | 288.2
| Fe | PTA | Car | 100.42 | 2.54 | 2.54 | 0.32 |  | 100 | 100 |  | 200 | 90 | 2 | 298 | Cr | 294.1
| Fe | PTA | Car | 100.42 | 2.54 | 2.54 | 0.32 |  | 100 | 100 |  | 200 | 120 | 2 | 298 | Cr | 300
| Fe | PTA | Car | 100.42 | 2.54 | 2.54 | 0.32 |  | 100 | 100 |  | 200 | 180 | 2 | 298 | Cr | 304.2
| Fe | PTA | Car | 100.42 | 2.54 | 2.54 | 0.32 |  | 100 | 100 |  | 200 | 240 | 2 | 298 | Cr | 308.2
| Fe | PTA | Car | 100.42 | 2.54 | 2.54 | 0.32 |  | 100 | 100 |  | 200 | 360 | 2 | 298 | Cr | 311.3
| Fe | PTA | Car | 100.42 | 2.54 | 2.54 | 0.32 |  | 100 | 100 |  | 200 | 480 | 2 | 298 | Cr | 314
| Fe | PTA | Car | 100.42 | 2.54 | 2.54 | 0.32 |  | 100 | 30 |  | 100 | 120 | 2 | 298 | Cr | 251.6
| Fe | PTA | Car | 100.42 | 2.54 | 2.54 | 0.32 |  | 100 | 40 |  | 100 | 120 | 2 | 298 | Cr | 276
| Fe | PTA | Car | 100.42 | 2.54 | 2.54 | 0.32 |  | 100 | 50 |  | 100 | 120 | 2 | 298 | Cr | 305
| Fe | PTA | Car | 100.42 | 2.54 | 2.54 | 0.32 |  | 100 | 60 |  | 100 | 120 | 2 | 298 | Cr | 313
| Fe | PTA | Car | 100.42 | 2.54 | 2.54 | 0.32 |  | 100 | 70 |  | 100 | 120 | 2 | 298 | Cr | 320
| Fe | PTA | Car | 100.42 | 2.54 | 2.54 | 0.32 |  | 100 | 80 |  | 100 | 120 | 2 | 298 | Cr | 321
| Fe | PTA | Car | 100.42 | 2.54 | 2.54 | 0.32 |  | 100 | 90 |  | 100 | 120 | 2 | 298 | Cr | 334.8
| Fe | PTA | Car | 100.42 | 2.54 | 2.54 | 0.32 |  | 100 | 100 |  | 100 | 120 | 2 | 298 | Cr | 349
MOF-801 | Zr | FA | UnMod | 735 |  |  |  | 155 | 10 | 50 |  | 500 | 1 | 3.5 | 303 | Cr | 25.1 |  | 10.1021/acs.iecr.9b04598
| Zr | FA | UnMod | 735 |  |  |  | 155 | 10 | 50 |  | 500 | 5 | 3.5 | 303 | Cr | 37.8
| Zr | FA | UnMod | 735 |  |  |  | 155 | 10 | 50 |  | 500 | 10 | 3.5 | 303 | Cr | 44.6
| Zr | FA | UnMod | 735 |  |  |  | 155 | 10 | 50 |  | 500 | 20 | 3.5 | 303 | Cr | 52.55
| Zr | FA | UnMod | 735 |  |  |  | 155 | 10 | 50 |  | 500 | 30 | 3.5 | 303 | Cr | 59.63
| Zr | FA | UnMod | 735 |  |  |  | 155 | 10 | 50 |  | 500 | 40 | 3.5 | 303 | Cr | 65.8
| Zr | FA | UnMod | 735 |  |  |  | 155 | 10 | 50 |  | 500 | 60 | 3.5 | 303 | Cr | 67
| Zr | FA | UnMod | 735 |  |  |  | 155 | 10 | 50 |  | 500 | 120 | 3.5 | 303 | Cr | 66.5
| Zr | FA | UnMod | 735 |  |  |  | 155 | 10 | 50 |  | 500 | 180 | 3.5 | 303 | Cr | 66.6
| Zr | FA | UnMod | 735 |  |  |  | 155 | 10 | 10 |  | 500 | 720 | 3.5 | 303 | Cr | 17.9
| Zr | FA | UnMod | 735 |  |  |  | 155 | 10 | 20 |  | 500 | 720 | 3.5 | 303 | Cr | 38
| Zr | FA | UnMod | 735 |  |  |  | 155 | 10 | 80 |  | 500 | 720 | 3.5 | 303 | Cr | 87.2
| Zr | FA | UnMod | 735 |  |  |  | 155 | 10 | 150 |  | 500 | 720 | 3.5 | 303 | Cr | 96.1
| Zr | FA | UnMod | 735 |  |  |  | 155 | 10 | 250 |  | 500 | 720 | 3.5 | 303 | Cr | 104
| Zr | FA | UnMod | 735 |  |  |  | 155 | 10 | 380 |  | 500 | 720 | 3.5 | 303 | Cr | 116
| Zr | FA | UnMod | 735 |  |  |  | 155 | 10 | 500 |  | 500 | 720 | 3.5 | 303 | Cr | 123.7
| Zr | FA | UnMod | 735 |  |  |  | 155 | 10 | 700 |  | 500 | 720 | 3.5 | 303 | Cr | 135.8
| Zr | FA | UnMod | 735 |  |  |  | 155 | 10 | 850 |  | 500 | 720 | 3.5 | 303 | Cr | 147.7
| Zr | FA | UnMod | 735 |  |  |  | 155 | 10 | 920 |  | 500 | 720 | 3.5 | 303 | Cr | 152.9
| Zr | FA | UnMod | 735 |  |  |  | 155 | 10 | 1020 |  | 500 | 720 | 3.5 | 303 | Cr | 154.6
| Zr | FA | UnMod | 735 |  |  |  | 155 | 10 | 1120 |  | 500 | 720 | 3.5 | 303 | Cr | 155.9
| Zr | FA | UnMod | 735 |  |  |  | 155 | 10 | 10 |  | 500 | 720 | 3.5 | 313 | Cr | 19.2
| Zr | FA | UnMod | 735 |  |  |  | 155 | 10 | 20 |  | 500 | 720 | 3.5 | 313 | Cr | 38
| Zr | FA | UnMod | 735 |  |  |  | 155 | 10 | 40 |  | 500 | 720 | 3.5 | 313 | Cr | 58.7
| Zr | FA | UnMod | 735 |  |  |  | 155 | 10 | 80 |  | 500 | 720 | 3.5 | 313 | Cr | 83.3
| Zr | FA | UnMod | 735 |  |  |  | 155 | 10 | 150 |  | 500 | 720 | 3.5 | 313 | Cr | 93.3
| Zr | FA | UnMod | 735 |  |  |  | 155 | 10 | 270 |  | 500 | 720 | 3.5 | 313 | Cr | 100.4
| Zr | FA | UnMod | 735 |  |  |  | 155 | 10 | 375 |  | 500 | 720 | 3.5 | 313 | Cr | 112.3
| Zr | FA | UnMod | 735 |  |  |  | 155 | 10 | 500 |  | 500 | 720 | 3.5 | 313 | Cr | 110.8
| Zr | FA | UnMod | 735 |  |  |  | 155 | 10 | 690 |  | 500 | 720 | 3.5 | 313 | Cr | 126.1
| Zr | FA | UnMod | 735 |  |  |  | 155 | 10 | 850 |  | 500 | 720 | 3.5 | 313 | Cr | 133.9
| Zr | FA | UnMod | 735 |  |  |  | 155 | 10 | 825 |  | 500 | 720 | 3.5 | 313 | Cr | 139
| Zr | FA | UnMod | 735 |  |  |  | 155 | 10 | 1120 |  | 500 | 720 | 3.5 | 313 | Cr | 144.2
| Zr | FA | UnMod | 735 |  |  |  | 155 | 10 | 10 |  | 500 | 720 | 3.5 | 323 | Cr | 19.74
| Zr | FA | UnMod | 735 |  |  |  | 155 | 10 | 20 |  | 500 | 720 | 3.5 | 323 | Cr | 38.2
| Zr | FA | UnMod | 735 |  |  |  | 155 | 10 | 40 |  | 500 | 720 | 3.5 | 323 | Cr | 58.1
| Zr | FA | UnMod | 735 |  |  |  | 155 | 10 | 80 |  | 500 | 720 | 3.5 | 323 | Cr | 82.3
| Zr | FA | UnMod | 735 |  |  |  | 155 | 10 | 150 |  | 500 | 720 | 3.5 | 323 | Cr | 90
| Zr | FA | UnMod | 735 |  |  |  | 155 | 10 | 270 |  | 500 | 720 | 3.5 | 323 | Cr | 97
| Zr | FA | UnMod | 735 |  |  |  | 155 | 10 | 375 |  | 500 | 720 | 3.5 | 323 | Cr | 100
| Zr | FA | UnMod | 735 |  |  |  | 155 | 10 | 500 |  | 500 | 720 | 3.5 | 323 | Cr | 109
| Zr | FA | UnMod | 735 |  |  |  | 155 | 10 | 690 |  | 500 | 720 | 3.5 | 323 | Cr | 118
| Zr | FA | UnMod | 735 |  |  |  | 155 | 10 | 850 |  | 500 | 720 | 3.5 | 323 | Cr | 125
| Zr | FA | UnMod | 735 |  |  |  | 155 | 10 | 920 |  | 500 | 720 | 3.5 | 323 | Cr | 123.3
| Zr | FA | UnMod | 735 |  |  |  | 155 | 10 | 1110 |  | 500 | 720 | 3.5 | 323 | Cr | 126.8
| Zr | FA | UnMod | 735 |  |  |  | 155 | 10 | 5 |  | 500 | 720 | 3.5 | 303 | Cr | 9.4
| Zr | FA | UnMod | 735 |  |  |  | 155 | 10 | 5 |  | 1000 | 720 | 3.5 | 303 | Cr | 4.95
| Zr | FA | UnMod | 735 |  |  |  | 155 | 10 | 5 |  | 2000 | 720 | 3.5 | 303 | Cr | 2.5
| Zr | FA | UnMod | 735 |  |  |  | 155 | 10 | 5 |  | 3000 | 720 | 3.5 | 303 | Cr | 1.66
| Zr | FA | UnMod | 735 |  |  |  | 155 | 10 | 5 |  | 5000 | 720 | 3.5 | 303 | Cr | 0.99
| Zr | FA | UnMod | 735 |  |  |  | 155 | 10 | 50 |  | 500 | 720 | 3.5 | 303 | Cr | 73
| Zr | FA | UnMod | 735 |  |  |  | 155 | 10 | 50 |  | 1000 | 720 | 3.5 | 303 | Cr | 45
| Zr | FA | UnMod | 735 |  |  |  | 155 | 10 | 50 |  | 2000 | 720 | 3.5 | 303 | Cr | 24.9
| Zr | FA | UnMod | 735 |  |  |  | 155 | 10 | 50 |  | 3000 | 720 | 3.5 | 303 | Cr | 16.55
| Zr | FA | UnMod | 735 |  |  |  | 155 | 10 | 50 |  | 5000 | 720 | 3.5 | 303 | Cr | 9.9
| Zr | FA | UnMod | 735 |  |  |  | 155 | 10 | 50 |  | 500 | 720 | 3 | 303 | Cr | 73.2
| Zr | FA | UnMod | 735 |  |  |  | 155 | 10 | 50 |  | 500 | 720 | 4 | 303 | Cr | 78.4
| Zr | FA | UnMod | 735 |  |  |  | 155 | 10 | 50 |  | 500 | 720 | 5 | 303 | Cr | 76
| Zr | FA | UnMod | 735 |  |  |  | 155 | 10 | 50 |  | 500 | 720 | 6 | 303 | Cr | 74.6
| Zr | FA | UnMod | 735 |  |  |  | 155 | 10 | 50 |  | 500 | 720 | 7 | 303 | Cr | 71.6
| Zr | FA | UnMod | 735 |  |  |  | 155 | 10 | 50 |  | 500 | 720 | 8 | 303 | Cr | 66.6
| Zr | FA | UnMod | 735 |  |  |  | 155 | 10 | 50 |  | 500 | 720 | 9 | 303 | Cr | 62.8
ZIF-7 | Zn | Benz | UnMod | 248.66 |  |  | 0.08 |  | 50 | 5 |  | 200 | 60 | 4 | 293 | Cr | 1.8 |  | CNKI,Chemical Research and Application,2022,34(05),1054-1060
| Zn | Benz | UnMod | 248.66 |  |  | 0.08 |  | 50 | 10 |  | 200 | 60 | 4 | 293 | Cr | 2.58
| Zn | Benz | UnMod | 248.66 |  |  | 0.08 |  | 50 | 20 |  | 200 | 60 | 4 | 293 | Cr | 3.52
| Zn | Benz | UnMod | 248.66 |  |  | 0.08 |  | 50 | 40 |  | 200 | 60 | 4 | 293 | Cr | 4.74
| Zn | Benz | UnMod | 248.66 |  |  | 0.08 |  | 50 | 50 |  | 200 | 60 | 4 | 293 | Cr | 5.72
| Zn | Benz | UnMod | 248.66 |  |  | 0.08 |  | 50 | 60 |  | 200 | 60 | 4 | 293 | Cr | 5.98
| Zn | Benz | UnMod | 248.66 |  |  | 0.08 |  | 50 | 80 |  | 200 | 60 | 4 | 293 | Cr | 6.46
| Zn | Benz | UnMod | 248.66 |  |  | 0.08 |  | 50 | 20 |  | 200 | 60 | 2 | 293 | Cr | 5.56
| Zn | Benz | UnMod | 248.66 |  |  | 0.08 |  | 50 | 20 |  | 200 | 60 | 3 | 293 | Cr | 5.21
| Zn | Benz | UnMod | 248.66 |  |  | 0.08 |  | 50 | 20 |  | 200 | 60 | 4 | 293 | Cr | 4.48
| Zn | Benz | UnMod | 248.66 |  |  | 0.08 |  | 50 | 20 |  | 200 | 60 | 5 | 293 | Cr | 4.05
| Zn | Benz | UnMod | 248.66 |  |  | 0.08 |  | 50 | 20 |  | 200 | 60 | 6 | 293 | Cr | 3.8
| Zn | Benz | UnMod | 248.66 |  |  | 0.08 |  | 50 | 20 |  | 200 | 60 | 7 | 293 | Cr | 2.27
| Zn | Benz | UnMod | 248.66 |  |  | 0.08 |  | 50 | 20 |  | 200 | 60 | 8 | 293 | Cr | 2.07
| Zn | Benz | UnMod | 248.66 |  |  | 0.08 |  | 50 | 20 |  | 200 | 60 | 9 | 293 | Cr | 1.96
| Zn | Benz | UnMod | 248.66 |  |  | 0.08 |  | 50 | 20 |  | 200 | 60 | 4 | 293 | Cr | 4.03
| Zn | Benz | UnMod | 248.66 |  |  | 0.08 |  | 50 | 20 |  | 200 | 60 | 4 | 303 | Cr | 4.08
| Zn | Benz | UnMod | 248.66 |  |  | 0.08 |  | 50 | 20 |  | 200 | 60 | 4 | 313 | Cr | 5.56
| Zn | Benz | UnMod | 248.66 |  |  | 0.08 |  | 50 | 20 |  | 200 | 60 | 4 | 323 | Cr | 6.13
| Zn | Benz | UnMod | 248.66 |  |  | 0.08 |  | 50 | 20 |  | 200 | 60 | 4 | 333 | Cr | 6.27
| Zn | Benz | UnMod | 248.66 |  |  | 0.08 |  | 50 | 20 |  | 100 | 60 | 4 | 293 | Cr | 2.62
| Zn | Benz | UnMod | 248.66 |  |  | 0.08 |  | 50 | 20 |  | 200 | 60 | 4 | 293 | Cr | 3.7
| Zn | Benz | UnMod | 248.66 |  |  | 0.08 |  | 50 | 20 |  | 300 | 60 | 4 | 293 | Cr | 4.74
| Zn | Benz | UnMod | 248.66 |  |  | 0.08 |  | 50 | 20 |  | 400 | 60 | 4 | 293 | Cr | 2.02
| Zn | Benz | UnMod | 248.66 |  |  | 0.08 |  | 50 | 20 |  | 500 | 60 | 4 | 293 | Cr | 2.33
| Zn | Benz | UnMod | 248.66 |  |  | 0.08 |  | 50 | 20 |  | 600 | 60 | 4 | 293 | Cr | 1.89
| Zn | Benz | UnMod | 248.66 |  |  | 0.08 |  | 50 | 20 |  | 700 | 60 | 4 | 293 | Cr | 1.57
| Zn | Benz | UnMod | 248.66 |  |  | 0.08 |  | 50 | 20 |  | 800 | 60 | 4 | 293 | Cr | 1.03
| Zn | Benz | UnMod | 248.66 |  |  | 0.08 |  | 50 | 20 |  | 200 | 10 | 4 | 293 | Cr | 2.56
| Zn | Benz | UnMod | 248.66 |  |  | 0.08 |  | 50 | 20 |  | 200 | 20 | 4 | 293 | Cr | 3.59
| Zn | Benz | UnMod | 248.66 |  |  | 0.08 |  | 50 | 20 |  | 200 | 30 | 4 | 293 | Cr | 4.42
| Zn | Benz | UnMod | 248.66 |  |  | 0.08 |  | 50 | 20 |  | 200 | 40 | 4 | 293 | Cr | 4.53
| Zn | Benz | UnMod | 248.66 |  |  | 0.08 |  | 50 | 20 |  | 200 | 60 | 4 | 293 | Cr | 4.63
| Zn | Benz | UnMod | 248.66 |  |  | 0.08 |  | 50 | 20 |  | 200 | 80 | 4 | 293 | Cr | 4.92
| Zn | Benz | UnMod | 248.66 |  |  | 0.08 |  | 50 | 20 |  | 200 | 100 | 4 | 293 | Cr | 5.08
| Zn | Benz | UnMod | 248.66 |  |  | 0.08 |  | 50 | 20 |  | 200 | 120 | 4 | 293 | Cr | 5.13
M-CS-DE /ZIF-7 | Zn | Benz | MCSDE | 139.11 |  |  | 0.06 |  | 50 | 5 |  | 200 | 60 | 2 | 293 | Cr | 4.61
| Zn | Benz | MCSDE | 139.11 |  |  | 0.06 |  | 50 | 10 |  | 200 | 60 | 2 | 293 | Cr | 7.37
| Zn | Benz | MCSDE | 139.11 |  |  | 0.06 |  | 50 | 20 |  | 200 | 60 | 2 | 293 | Cr | 17.27
| Zn | Benz | MCSDE | 139.11 |  |  | 0.06 |  | 50 | 40 |  | 200 | 60 | 2 | 293 | Cr | 19.48
| Zn | Benz | MCSDE | 139.11 |  |  | 0.06 |  | 50 | 50 |  | 200 | 60 | 2 | 293 | Cr | 21.91
| Zn | Benz | MCSDE | 139.11 |  |  | 0.06 |  | 50 | 60 |  | 200 | 60 | 2 | 293 | Cr | 23.4
| Zn | Benz | MCSDE | 139.11 |  |  | 0.06 |  | 50 | 80 |  | 200 | 60 | 2 | 293 | Cr | 23.66
| Zn | Benz | MCSDE | 139.11 |  |  | 0.06 |  | 50 | 20 |  | 200 | 60 | 2 | 293 | Cr | 17.44
| Zn | Benz | MCSDE | 139.11 |  |  | 0.06 |  | 50 | 20 |  | 200 | 60 | 3 | 293 | Cr | 14.21
| Zn | Benz | MCSDE | 139.11 |  |  | 0.06 |  | 50 | 20 |  | 200 | 60 | 4 | 293 | Cr | 12.52
| Zn | Benz | MCSDE | 139.11 |  |  | 0.06 |  | 50 | 20 |  | 200 | 60 | 5 | 293 | Cr | 11.95
| Zn | Benz | MCSDE | 139.11 |  |  | 0.06 |  | 50 | 20 |  | 200 | 60 | 6 | 293 | Cr | 10.57
| Zn | Benz | MCSDE | 139.11 |  |  | 0.06 |  | 50 | 20 |  | 200 | 60 | 7 | 293 | Cr | 9.66
| Zn | Benz | MCSDE | 139.11 |  |  | 0.06 |  | 50 | 20 |  | 200 | 60 | 8 | 293 | Cr | 8.26
| Zn | Benz | MCSDE | 139.11 |  |  | 0.06 |  | 50 | 20 |  | 200 | 60 | 9 | 293 | Cr | 8.12
| Zn | Benz | MCSDE | 139.11 |  |  | 0.06 |  | 50 | 20 |  | 200 | 60 | 2 | 293 | Cr | 16.57
| Zn | Benz | MCSDE | 139.11 |  |  | 0.06 |  | 50 | 20 |  | 200 | 60 | 2 | 303 | Cr | 17.77
| Zn | Benz | MCSDE | 139.11 |  |  | 0.06 |  | 50 | 20 |  | 200 | 60 | 2 | 313 | Cr | 18.58
| Zn | Benz | MCSDE | 139.11 |  |  | 0.06 |  | 50 | 20 |  | 200 | 60 | 2 | 323 | Cr | 19.24
| Zn | Benz | MCSDE | 139.11 |  |  | 0.06 |  | 50 | 20 |  | 200 | 60 | 2 | 333 | Cr | 19.78
| Zn | Benz | MCSDE | 139.11 |  |  | 0.06 |  | 50 | 20 |  | 100 | 60 | 2 | 293 | Cr | 6.63
| Zn | Benz | MCSDE | 139.11 |  |  | 0.06 |  | 50 | 20 |  | 200 | 60 | 2 | 293 | Cr | 17.25
| Zn | Benz | MCSDE | 139.11 |  |  | 0.06 |  | 50 | 20 |  | 300 | 60 | 2 | 293 | Cr | 8.44
| Zn | Benz | MCSDE | 139.11 |  |  | 0.06 |  | 50 | 20 |  | 400 | 60 | 2 | 293 | Cr | 6
| Zn | Benz | MCSDE | 139.11 |  |  | 0.06 |  | 50 | 20 |  | 500 | 60 | 2 | 293 | Cr | 4.98
| Zn | Benz | MCSDE | 139.11 |  |  | 0.06 |  | 50 | 20 |  | 600 | 60 | 2 | 293 | Cr | 5.27
| Zn | Benz | MCSDE | 139.11 |  |  | 0.06 |  | 50 | 20 |  | 700 | 60 | 2 | 293 | Cr | 4.74
| Zn | Benz | MCSDE | 139.11 |  |  | 0.06 |  | 50 | 20 |  | 800 | 60 | 2 | 293 | Cr | 4.27
| Zn | Benz | MCSDE | 139.11 |  |  | 0.06 |  | 50 | 20 |  | 200 | 10 | 2 | 293 | Cr | 4.29
| Zn | Benz | MCSDE | 139.11 |  |  | 0.06 |  | 50 | 20 |  | 200 | 20 | 2 | 293 | Cr | 6.84
| Zn | Benz | MCSDE | 139.11 |  |  | 0.06 |  | 50 | 20 |  | 200 | 30 | 2 | 293 | Cr | 12.18
| Zn | Benz | MCSDE | 139.11 |  |  | 0.06 |  | 50 | 20 |  | 200 | 40 | 2 | 293 | Cr | 13.41
| Zn | Benz | MCSDE | 139.11 |  |  | 0.06 |  | 50 | 20 |  | 200 | 60 | 2 | 293 | Cr | 17.57
| Zn | Benz | MCSDE | 139.11 |  |  | 0.06 |  | 50 | 20 |  | 200 | 80 | 2 | 293 | Cr | 17.78
| Zn | Benz | MCSDE | 139.11 |  |  | 0.06 |  | 50 | 20 |  | 200 | 100 | 2 | 293 | Cr | 18.02
| Zn | Benz | MCSDE | 139.11 |  |  | 0.06 |  | 50 | 20 |  | 200 | 120 | 2 | 293 | Cr | 18.49
MOF-5 | Zn | H2BDC | UnMod | 500.8 | 0.52 |  | 0.19 |  |  | 30 |  | 550 | 50 | 6 | 298 | Cr | 24 |  | 10.1016/j.molliq.2021.117835
| Zn | H2BDC | UnMod | 500.8 | 0.52 |  | 0.19 |  |  | 40 |  | 325 | 30 | 8 | 298 | Cr | 14.2
| Zn | H2BDC | UnMod | 500.8 | 0.52 |  | 0.19 |  |  | 30 |  | 550 | 50 | 6 | 298 | Cr | 24.11
| Zn | H2BDC | UnMod | 500.8 | 0.52 |  | 0.19 |  |  | 20 |  | 775 | 30 | 4 | 298 | Cr | 12.57
| Zn | H2BDC | UnMod | 500.8 | 0.52 |  | 0.19 |  |  | 20 |  | 325 | 70 | 8 | 298 | Cr | 28.31
| Zn | H2BDC | UnMod | 500.8 | 0.52 |  | 0.19 |  |  | 20 |  | 775 | 30 | 8 | 298 | Cr | 8.85
| Zn | H2BDC | UnMod | 500.8 | 0.52 |  | 0.19 |  |  | 30 |  | 550 | 50 | 6 | 298 | Cr | 23.78
| Zn | H2BDC | UnMod | 500.8 | 0.52 |  | 0.19 |  |  | 40 |  | 775 | 30 | 8 | 298 | Cr | 12.02
| Zn | H2BDC | UnMod | 500.8 | 0.52 |  | 0.19 |  |  | 20 |  | 775 | 70 | 4 | 298 | Cr | 18.74
| Zn | H2BDC | UnMod | 500.8 | 0.52 |  | 0.19 |  |  | 30 |  | 550 | 50 | 6 | 298 | Cr | 23.51
| Zn | H2BDC | UnMod | 500.8 | 0.52 |  | 0.19 |  |  | 30 |  | 550 | 50 | 6 | 298 | Cr | 23.84
| Zn | H2BDC | UnMod | 500.8 | 0.52 |  | 0.19 |  |  | 30 |  | 550 | 50 | 6 | 298 | Cr | 23.45
| Zn | H2BDC | UnMod | 500.8 | 0.52 |  | 0.19 |  |  | 40 |  | 325 | 70 | 8 | 298 | Cr | 43.57
| Zn | H2BDC | UnMod | 500.8 | 0.52 |  | 0.19 |  |  | 40 |  | 775 | 30 | 4 | 298 | Cr | 19.72
| Zn | H2BDC | UnMod | 500.8 | 0.52 |  | 0.19 |  |  | 40 |  | 775 | 70 | 4 | 298 | Cr | 34.06
| Zn | H2BDC | UnMod | 500.8 | 0.52 |  | 0.19 |  |  | 20 |  | 325 | 30 | 8 | 298 | Cr | 15.26
| Zn | H2BDC | UnMod | 500.8 | 0.52 |  | 0.19 |  |  | 20 |  | 325 | 30 | 4 | 298 | Cr | 22.89
| Zn | H2BDC | UnMod | 500.8 | 0.52 |  | 0.19 |  |  | 40 |  | 775 | 70 | 8 | 298 | Cr | 25.03
| Zn | H2BDC | UnMod | 500.8 | 0.52 |  | 0.19 |  |  | 40 |  | 325 | 30 | 4 | 298 | Cr | 32.37
| Zn | H2BDC | UnMod | 500.8 | 0.52 |  | 0.19 |  |  | 40 |  | 325 | 70 | 4 | 298 | Cr | 61.91
| Zn | H2BDC | UnMod | 500.8 | 0.52 |  | 0.19 |  |  | 20 |  | 775 | 70 | 8 | 298 | Cr | 14.74
| Zn | H2BDC | UnMod | 500.8 | 0.52 |  | 0.19 |  |  | 30 |  | 550 | 50 | 6 | 298 | Cr | 23.73
| Zn | H2BDC | UnMod | 500.8 | 0.52 |  | 0.19 |  |  | 20 |  | 325 | 70 | 4 | 298 | Cr | 37.05
| Zn | H2BDC | UnMod | 500.8 | 0.52 |  | 0.19 |  |  | 30 |  | 550 | 50 | 10 | 298 | Cr | 16.36
| Zn | H2BDC | UnMod | 500.8 | 0.52 |  | 0.19 |  |  | 30 |  | 1000 | 50 | 6 | 298 | Cr | 15.57
| Zn | H2BDC | UnMod | 500.8 | 0.52 |  | 0.19 |  |  | 30 |  | 550 | 90 | 6 | 298 | Cr | 35.18
| Zn | H2BDC | UnMod | 500.8 | 0.52 |  | 0.19 |  |  | 30 |  | 100 | 50 | 6 | 298 | Cr | 83.1
| Zn | H2BDC | UnMod | 500.8 | 0.52 |  | 0.19 |  |  | 30 |  | 550 | 10 | 6 | 298 | Cr | 9.38
| Zn | H2BDC | UnMod | 500.8 | 0.52 |  | 0.19 |  |  | 50 |  | 550 | 50 | 6 | 298 | Cr | 31
| Zn | H2BDC | UnMod | 500.8 | 0.52 |  | 0.19 |  |  | 30 |  | 550 | 50 | 2 | 298 | Cr | 32.07
| Zn | H2BDC | UnMod | 500.8 | 0.52 |  | 0.19 |  |  | 10 |  | 550 | 50 | 6 | 298 | Cr | 9.96
g-Fe2O3/C@HKUST-1 | Cu | H3BTC | MPC | 993.4 | 3.32 | 3.58 | 0.69 |  | 5 | 50 |  | 2000 | 30 | 3 | 303 | Cr | 4.72 |  | 10.1039/c4ra12468e
| Cu | H3BTC | MPC | 993.4 | 3.32 | 3.58 | 0.69 |  | 5 | 50 |  | 2000 | 60 | 3 | 303 | Cr | 7.14
| Cu | H3BTC | MPC | 993.4 | 3.32 | 3.58 | 0.69 |  | 5 | 50 |  | 2000 | 120 | 3 | 303 | Cr | 7.6
| Cu | H3BTC | MPC | 993.4 | 3.32 | 3.58 | 0.69 |  | 5 | 50 |  | 2000 | 240 | 3 | 303 | Cr | 9.91
| Cu | H3BTC | MPC | 993.4 | 3.32 | 3.58 | 0.69 |  | 5 | 50 |  | 2000 | 540 | 3 | 303 | Cr | 12.1
| Cu | H3BTC | MPC | 993.4 | 3.32 | 3.58 | 0.69 |  | 5 | 50 |  | 2000 | 1440 | 3 | 303 | Cr | 14.98
| Cu | H3BTC | MPC | 993.4 | 3.32 | 3.58 | 0.69 |  | 5 | 50 |  | 2000 | 2160 | 3 | 303 | Cr | 18.55
| Cu | H3BTC | MPC | 993.4 | 3.32 | 3.58 | 0.69 |  | 5 | 50 |  | 2000 | 2880 | 3 | 303 | Cr | 18.66
| Cu | H3BTC | MPC | 993.4 | 3.32 | 3.58 | 0.69 |  | 5 | 50 |  | 2000 | 3600 | 3 | 303 | Cr | 19.47
| Cu | H3BTC | MPC | 993.4 | 3.32 | 3.58 | 0.69 |  | 5 | 50 |  | 2000 | 4320 | 3 | 303 | Cr | 19.93
| Cu | H3BTC | MPC | 993.4 | 3.32 | 3.58 | 0.69 |  | 5 | 100 |  | 2000 | 30 | 3 | 303 | Cr | 9.91
| Cu | H3BTC | MPC | 993.4 | 3.32 | 3.58 | 0.69 |  | 5 | 100 |  | 2000 | 60 | 3 | 303 | Cr | 13.25
| Cu | H3BTC | MPC | 993.4 | 3.32 | 3.58 | 0.69 |  | 5 | 100 |  | 2000 | 120 | 3 | 303 | Cr | 14.06
| Cu | H3BTC | MPC | 993.4 | 3.32 | 3.58 | 0.69 |  | 5 | 100 |  | 2000 | 240 | 3 | 303 | Cr | 17.4
| Cu | H3BTC | MPC | 993.4 | 3.32 | 3.58 | 0.69 |  | 5 | 100 |  | 2000 | 540 | 3 | 303 | Cr | 20.62
| Cu | H3BTC | MPC | 993.4 | 3.32 | 3.58 | 0.69 |  | 5 | 100 |  | 2000 | 1440 | 3 | 303 | Cr | 25
| Cu | H3BTC | MPC | 993.4 | 3.32 | 3.58 | 0.69 |  | 5 | 100 |  | 2000 | 2160 | 3 | 303 | Cr | 30.4
| Cu | H3BTC | MPC | 993.4 | 3.32 | 3.58 | 0.69 |  | 5 | 100 |  | 2000 | 2880 | 3 | 303 | Cr | 30.65
| Cu | H3BTC | MPC | 993.4 | 3.32 | 3.58 | 0.69 |  | 5 | 100 |  | 2000 | 3600 | 3 | 303 | Cr | 31.57
| Cu | H3BTC | MPC | 993.4 | 3.32 | 3.58 | 0.69 |  | 5 | 100 |  | 2000 | 4320 | 3 | 303 | Cr | 32.37
| Cu | H3BTC | MPC | 993.4 | 3.32 | 3.58 | 0.69 |  | 5 | 150 |  | 2000 | 30 | 3 | 303 | Cr | 17.97
| Cu | H3BTC | MPC | 993.4 | 3.32 | 3.58 | 0.69 |  | 5 | 150 |  | 2000 | 60 | 3 | 303 | Cr | 23.62
| Cu | H3BTC | MPC | 993.4 | 3.32 | 3.58 | 0.69 |  | 5 | 150 |  | 2000 | 120 | 3 | 303 | Cr | 24.88
| Cu | H3BTC | MPC | 993.4 | 3.32 | 3.58 | 0.69 |  | 5 | 150 |  | 2000 | 240 | 3 | 303 | Cr | 30.76
| Cu | H3BTC | MPC | 993.4 | 3.32 | 3.58 | 0.69 |  | 5 | 150 |  | 2000 | 540 | 3 | 303 | Cr | 36.18
| Cu | H3BTC | MPC | 993.4 | 3.32 | 3.58 | 0.69 |  | 5 | 150 |  | 2000 | 1440 | 3 | 303 | Cr | 43.78
| Cu | H3BTC | MPC | 993.4 | 3.32 | 3.58 | 0.69 |  | 5 | 150 |  | 2000 | 2160 | 3 | 303 | Cr | 51.73
| Cu | H3BTC | MPC | 993.4 | 3.32 | 3.58 | 0.69 |  | 5 | 150 |  | 2000 | 2880 | 3 | 303 | Cr | 53.23
| Cu | H3BTC | MPC | 993.4 | 3.32 | 3.58 | 0.69 |  | 5 | 150 |  | 2000 | 3600 | 3 | 303 | Cr | 55.07
| Cu | H3BTC | MPC | 993.4 | 3.32 | 3.58 | 0.69 |  | 5 | 150 |  | 2000 | 4320 | 3 | 303 | Cr | 56.34
| Cu | H3BTC | MPC | 993.4 | 3.32 | 3.58 | 0.69 |  | 5 | 200 |  | 2000 | 30 | 3 | 303 | Cr | 32.95
| Cu | H3BTC | MPC | 993.4 | 3.32 | 3.58 | 0.69 |  | 5 | 200 |  | 2000 | 60 | 3 | 303 | Cr | 42.51
| Cu | H3BTC | MPC | 993.4 | 3.32 | 3.58 | 0.69 |  | 5 | 200 |  | 2000 | 120 | 3 | 303 | Cr | 44.47
| Cu | H3BTC | MPC | 993.4 | 3.32 | 3.58 | 0.69 |  | 5 | 200 |  | 2000 | 240 | 3 | 303 | Cr | 54.15
| Cu | H3BTC | MPC | 993.4 | 3.32 | 3.58 | 0.69 |  | 5 | 200 |  | 2000 | 540 | 3 | 303 | Cr | 63.13
| Cu | H3BTC | MPC | 993.4 | 3.32 | 3.58 | 0.69 |  | 5 | 200 |  | 2000 | 1440 | 3 | 303 | Cr | 75.58
| Cu | H3BTC | MPC | 993.4 | 3.32 | 3.58 | 0.69 |  | 5 | 200 |  | 2000 | 2160 | 3 | 303 | Cr | 92.74
| Cu | H3BTC | MPC | 993.4 | 3.32 | 3.58 | 0.69 |  | 5 | 200 |  | 2000 | 2880 | 3 | 303 | Cr | 91.13
| Cu | H3BTC | MPC | 993.4 | 3.32 | 3.58 | 0.69 |  | 5 | 200 |  | 2000 | 3600 | 3 | 303 | Cr | 94.24
| Cu | H3BTC | MPC | 993.4 | 3.32 | 3.58 | 0.69 |  | 5 | 200 |  | 2000 | 4320 | 3 | 303 | Cr | 96.2
| Cu | H3BTC | MPC | 993.4 | 3.32 | 3.58 | 0.69 |  | 5 | 140 |  | 2000 | 3000 | 3 | 303 | Cr | 66.23
| Cu | H3BTC | MPC | 993.4 | 3.32 | 3.58 | 0.69 |  | 5 | 155 |  | 2000 | 3000 | 3 | 303 | Cr | 73.34
| Cu | H3BTC | MPC | 993.4 | 3.32 | 3.58 | 0.69 |  | 5 | 160 |  | 2000 | 3000 | 3 | 303 | Cr | 74.87
| Cu | H3BTC | MPC | 993.4 | 3.32 | 3.58 | 0.69 |  | 5 | 178 |  | 2000 | 3000 | 3 | 303 | Cr | 82.12
| Cu | H3BTC | MPC | 993.4 | 3.32 | 3.58 | 0.69 |  | 5 | 205 |  | 2000 | 3000 | 3 | 303 | Cr | 91.45
| Cu | H3BTC | MPC | 993.4 | 3.32 | 3.58 | 0.69 |  | 5 | 217 |  | 2000 | 3000 | 3 | 303 | Cr | 93.54
| Cu | H3BTC | MPC | 993.4 | 3.32 | 3.58 | 0.69 |  | 5 | 233 |  | 2000 | 3000 | 3 | 303 | Cr | 97.99
| Cu | H3BTC | MPC | 993.4 | 3.32 | 3.58 | 0.69 |  | 5 | 250 |  | 2000 | 3000 | 3 | 303 | Cr | 100.9
| Cu | H3BTC | MPC | 993.4 | 3.32 | 3.58 | 0.69 |  | 5 | 200 |  | 2000 | 30 | 9 | 303 | Cr | 1.34
| Cu | H3BTC | MPC | 993.4 | 3.32 | 3.58 | 0.69 |  | 5 | 200 |  | 2000 | 60 | 9 | 303 | Cr | 4.97
| Cu | H3BTC | MPC | 993.4 | 3.32 | 3.58 | 0.69 |  | 5 | 200 |  | 2000 | 120 | 9 | 303 | Cr | 7.11
| Cu | H3BTC | MPC | 993.4 | 3.32 | 3.58 | 0.69 |  | 5 | 200 |  | 2000 | 240 | 9 | 303 | Cr | 8.05
| Cu | H3BTC | MPC | 993.4 | 3.32 | 3.58 | 0.69 |  | 5 | 200 |  | 2000 | 540 | 9 | 303 | Cr | 10.47
| Cu | H3BTC | MPC | 993.4 | 3.32 | 3.58 | 0.69 |  | 5 | 200 |  | 2000 | 1440 | 9 | 303 | Cr | 10.87
| Cu | H3BTC | MPC | 993.4 | 3.32 | 3.58 | 0.69 |  | 5 | 200 |  | 2000 | 2160 | 9 | 303 | Cr | 11.28
| Cu | H3BTC | MPC | 993.4 | 3.32 | 3.58 | 0.69 |  | 5 | 200 |  | 2000 | 2880 | 9 | 303 | Cr | 11.28
| Cu | H3BTC | MPC | 993.4 | 3.32 | 3.58 | 0.69 |  | 5 | 200 |  | 2000 | 3600 | 9 | 303 | Cr | 11.81
| Cu | H3BTC | MPC | 993.4 | 3.32 | 3.58 | 0.69 |  | 5 | 200 |  | 2000 | 4320 | 9 | 303 | Cr | 13.69
| Cu | H3BTC | MPC | 993.4 | 3.32 | 3.58 | 0.69 |  | 5 | 200 |  | 2000 | 30 | 7 | 303 | Cr | 20.81
| Cu | H3BTC | MPC | 993.4 | 3.32 | 3.58 | 0.69 |  | 5 | 200 |  | 2000 | 60 | 7 | 303 | Cr | 21.61
| Cu | H3BTC | MPC | 993.4 | 3.32 | 3.58 | 0.69 |  | 5 | 200 |  | 2000 | 120 | 7 | 303 | Cr | 24.97
| Cu | H3BTC | MPC | 993.4 | 3.32 | 3.58 | 0.69 |  | 5 | 200 |  | 2000 | 240 | 7 | 303 | Cr | 33.83
| Cu | H3BTC | MPC | 993.4 | 3.32 | 3.58 | 0.69 |  | 5 | 200 |  | 2000 | 540 | 7 | 303 | Cr | 39.6
| Cu | H3BTC | MPC | 993.4 | 3.32 | 3.58 | 0.69 |  | 5 | 200 |  | 2000 | 1440 | 7 | 303 | Cr | 49.66
| Cu | H3BTC | MPC | 993.4 | 3.32 | 3.58 | 0.69 |  | 5 | 200 |  | 2000 | 2160 | 7 | 303 | Cr | 52.6
| Cu | H3BTC | MPC | 993.4 | 3.32 | 3.58 | 0.69 |  | 5 | 200 |  | 2000 | 2880 | 7 | 303 | Cr | 54.5
| Cu | H3BTC | MPC | 993.4 | 3.32 | 3.58 | 0.69 |  | 5 | 200 |  | 2000 | 3600 | 7 | 303 | Cr | 53.15
| Cu | H3BTC | MPC | 993.4 | 3.32 | 3.58 | 0.69 |  | 5 | 200 |  | 2000 | 4320 | 7 | 303 | Cr | 55.44
| Cu | H3BTC | MPC | 993.4 | 3.32 | 3.58 | 0.69 |  | 5 | 200 |  | 2000 | 30 | 3 | 303 | Cr | 36.24
| Cu | H3BTC | MPC | 993.4 | 3.32 | 3.58 | 0.69 |  | 5 | 200 |  | 2000 | 60 | 3 | 303 | Cr | 45.23
| Cu | H3BTC | MPC | 993.4 | 3.32 | 3.58 | 0.69 |  | 5 | 200 |  | 2000 | 120 | 3 | 303 | Cr | 47.25
| Cu | H3BTC | MPC | 993.4 | 3.32 | 3.58 | 0.69 |  | 5 | 200 |  | 2000 | 240 | 3 | 303 | Cr | 56.24
| Cu | H3BTC | MPC | 993.4 | 3.32 | 3.58 | 0.69 |  | 5 | 200 |  | 2000 | 540 | 3 | 303 | Cr | 64.7
| Cu | H3BTC | MPC | 993.4 | 3.32 | 3.58 | 0.69 |  | 5 | 200 |  | 2000 | 1440 | 3 | 303 | Cr | 76.91
| Cu | H3BTC | MPC | 993.4 | 3.32 | 3.58 | 0.69 |  | 5 | 200 |  | 2000 | 2160 | 3 | 303 | Cr | 93.02
| Cu | H3BTC | MPC | 993.4 | 3.32 | 3.58 | 0.69 |  | 5 | 200 |  | 2000 | 2880 | 3 | 303 | Cr | 91.41
| Cu | H3BTC | MPC | 993.4 | 3.32 | 3.58 | 0.69 |  | 5 | 200 |  | 2000 | 3600 | 3 | 303 | Cr | 94.36
| Cu | H3BTC | MPC | 993.4 | 3.32 | 3.58 | 0.69 |  | 5 | 200 |  | 2000 | 4320 | 3 | 303 | Cr | 96.11
FIR-53 | Zn | TipaL | UnMod |  | 0.45 | 0.45 |  |  | 4 | 312 |  | 15000 | 0 |  | 298 | Cr | 0 |  | 10.1021/cm503767r
| Zn | TipaL | UnMod |  | 0.45 | 0.45 |  |  | 4 | 312 |  | 15000 | 10 |  | 298 | Cr | 19.17
| Zn | TipaL | UnMod |  | 0.45 | 0.45 |  |  | 4 | 312 |  | 15000 | 30 |  | 298 | Cr | 35.86
| Zn | TipaL | UnMod |  | 0.45 | 0.45 |  |  | 4 | 312 |  | 15000 | 60 |  | 298 | Cr | 47.17
| Zn | TipaL | UnMod |  | 0.45 | 0.45 |  |  | 4 | 312 |  | 15000 | 120 |  | 298 | Cr | 55.17
| Zn | TipaL | UnMod |  | 0.45 | 0.45 |  |  | 4 | 312 |  | 15000 | 240 |  | 298 | Cr | 61.79
| Zn | TipaL | UnMod |  | 0.45 | 0.45 |  |  | 4 | 312 |  | 15000 | 360 |  | 298 | Cr | 64.97
| Zn | TipaL | UnMod |  | 0.45 | 0.45 |  |  | 4 | 312 |  | 15000 | 480 |  | 298 | Cr | 68.41
| Zn | TipaL | UnMod |  | 0.45 | 0.45 |  |  | 4 | 312 |  | 15000 | 600 |  | 298 | Cr | 70.07
| Zn | TipaL | UnMod |  | 0.45 | 0.45 |  |  | 4 | 312 |  | 15000 | 720 |  | 298 | Cr | 71.17
| Zn | TipaL | UnMod |  | 0.45 | 0.45 |  |  | 4 | 312 |  | 15000 | 900 |  | 298 | Cr | 72.69
| Zn | TipaL | UnMod |  | 0.45 | 0.45 |  |  | 4 | 312 |  | 15000 | 1080 |  | 298 | Cr | 74.34
| Zn | TipaL | UnMod |  | 0.45 | 0.45 |  |  | 4 | 312 |  | 15000 | 1200 |  | 298 | Cr | 74.21
| Zn | TipaL | UnMod |  | 0.45 | 0.45 |  |  | 4 | 312 |  | 15000 | 1440 |  | 298 | Cr | 74.07
| Zn | TipaL | UnMod |  | 0.45 | 0.45 |  |  | 4 | 208 |  | 15000 | 10 |  | 298 | Cr | 9.62
| Zn | TipaL | UnMod |  | 0.45 | 0.45 |  |  | 4 | 208 |  | 15000 | 30 |  | 298 | Cr | 33.96
| Zn | TipaL | UnMod |  | 0.45 | 0.45 |  |  | 4 | 208 |  | 15000 | 60 |  | 298 | Cr | 42.98
| Zn | TipaL | UnMod |  | 0.45 | 0.45 |  |  | 4 | 208 |  | 15000 | 120 |  | 298 | Cr | 51.66
| Zn | TipaL | UnMod |  | 0.45 | 0.45 |  |  | 4 | 208 |  | 15000 | 180 |  | 298 | Cr | 56.68
| Zn | TipaL | UnMod |  | 0.45 | 0.45 |  |  | 4 | 208 |  | 15000 | 240 |  | 298 | Cr | 57.79
| Zn | TipaL | UnMod |  | 0.45 | 0.45 |  |  | 4 | 208 |  | 15000 | 360 |  | 298 | Cr | 58.3
| Zn | TipaL | UnMod |  | 0.45 | 0.45 |  |  | 4 | 208 |  | 15000 | 420 |  | 298 | Cr | 58.89
| Zn | TipaL | UnMod |  | 0.45 | 0.45 |  |  | 4 | 208 |  | 15000 | 480 |  | 298 | Cr | 58.72
| Zn | TipaL | UnMod |  | 0.45 | 0.45 |  |  | 4 | 208 |  | 15000 | 540 |  | 298 | Cr | 58.72
| Zn | TipaL | UnMod |  | 0.45 | 0.45 |  |  | 4 | 104 |  | 15000 | 3 |  | 298 | Cr | 4.3
| Zn | TipaL | UnMod |  | 0.45 | 0.45 |  |  | 4 | 104 |  | 15000 | 6 |  | 298 | Cr | 11.58
| Zn | TipaL | UnMod |  | 0.45 | 0.45 |  |  | 4 | 104 |  | 15000 | 9 |  | 298 | Cr | 18.35
| Zn | TipaL | UnMod |  | 0.45 | 0.45 |  |  | 4 | 104 |  | 15000 | 12 |  | 298 | Cr | 24.05
| Zn | TipaL | UnMod |  | 0.45 | 0.45 |  |  | 4 | 104 |  | 15000 | 15 |  | 298 | Cr | 27.09
| Zn | TipaL | UnMod |  | 0.45 | 0.45 |  |  | 4 | 104 |  | 15000 | 20 |  | 298 | Cr | 27.97
| Zn | TipaL | UnMod |  | 0.45 | 0.45 |  |  | 4 | 104 |  | 15000 | 25 |  | 298 | Cr | 28.86
| Zn | TipaL | UnMod |  | 0.45 | 0.45 |  |  | 4 | 104 |  | 15000 | 30 |  | 298 | Cr | 29.24
| Zn | TipaL | UnMod |  | 0.45 | 0.45 |  |  | 4 | 104 |  | 15000 | 60 |  | 298 | Cr | 29.3
Bi-MOF (CAU-7-TATB) | Bi | H3TATB | UnMod | 220 | 2.6 |  | 0.29 |  | 15 | 50 |  | 1000 | 1440 |  | 298 | Pb |  | 99.7 | 10.1016/j.colsurfa.2018.10.011
| Bi | H3TATB | UnMod | 220 | 2.6 |  | 0.29 |  | 15 | 50 |  | 1000 | 1440 |  | 298 | Pb | 47.25
| Bi | H3TATB | UnMod | 220 | 2.6 |  | 0.29 |  | 15 |  | 7.46 | 1000 | 1440 |  | 298 | Pb | 7.6
| Bi | H3TATB | UnMod | 220 | 2.6 |  | 0.29 |  | 15 |  | 17.2 | 1000 | 1440 |  |  | Pb | 17.3
| Bi | H3TATB | UnMod | 220 | 2.6 |  | 0.29 |  | 15 |  | 44 | 1000 | 1440 |  |  | Pb | 44
| Bi | H3TATB | UnMod | 220 | 2.6 |  | 0.29 |  | 15 |  | 66 | 1000 | 1440 |  |  | Pb | 62.7
| Bi | H3TATB | UnMod | 220 | 2.6 |  | 0.29 |  | 15 |  | 100.6 | 1000 | 1440 |  |  | Pb | 63
| Bi | H3TATB | UnMod | 220 | 2.6 |  | 0.29 |  | 15 |  | 120 | 1000 | 1440 |  |  | Pb | 63.3
| Bi | H3TATB | UnMod | 220 | 2.6 |  | 0.29 |  | 15 |  | 150 | 1000 | 1440 |  |  | Pb | 62.4
| Bi | H3TATB | UnMod | 220 | 2.6 |  | 0.29 |  | 15 |  | 170 | 1000 | 1440 |  |  | Pb | 64.2
| Bi | H3TATB | UnMod | 220 | 2.6 |  | 0.29 |  | 15 |  | 200 | 1000 | 1440 |  |  | Pb | 63.1
| Bi | H3TATB | UnMod | 220 | 2.6 |  | 0.29 |  | 100 | 50 |  | 1000 | 0.2 |  |  | Pb | 0.01
| Bi | H3TATB | UnMod | 220 | 2.6 |  | 0.29 |  | 100 | 50 |  | 1000 | 15 |  |  | Pb | 48.6
| Bi | H3TATB | UnMod | 220 | 2.6 |  | 0.29 |  | 100 | 50 |  | 1000 | 30 |  |  | Pb | 49.2
| Bi | H3TATB | UnMod | 220 | 2.6 |  | 0.29 |  | 100 | 50 |  | 1000 | 45 |  |  | Pb | 50.63
| Bi | H3TATB | UnMod | 220 | 2.6 |  | 0.29 |  | 100 | 50 |  | 1000 | 60 |  |  | Pb | 51
| Bi | H3TATB | UnMod | 220 | 2.6 |  | 0.29 |  | 100 | 50 |  | 1000 | 120 |  |  | Pb | 51
| Bi | H3TATB | UnMod | 220 | 2.6 |  | 0.29 |  | 100 | 50 |  | 1000 | 200 |  |  | Pb | 51
| Bi | H3TATB | UnMod | 220 | 2.6 |  | 0.29 |  | 15 | 50 |  | 1000 | 1440 | 2 |  | Pb | 1.65
| Bi | H3TATB | UnMod | 220 | 2.6 |  | 0.29 |  | 15 | 50 |  | 1000 | 1440 | 3 |  | Pb | 23.75
| Bi | H3TATB | UnMod | 220 | 2.6 |  | 0.29 |  | 15 | 50 |  | 1000 | 1440 | 4 |  | Pb | 44.5
| Bi | H3TATB | UnMod | 220 | 2.6 |  | 0.29 |  | 15 | 50 |  | 1000 | 1440 | 5 |  | Pb | 62.7
| Bi | H3TATB | UnMod | 220 | 2.6 |  | 0.29 |  | 15 | 50 |  | 1000 | 1440 | 6 |  | Pb | 51
| Bi | H3TATB | UnMod | 220 | 2.6 |  | 0.29 |  | 15 | 50 |  | 1000 | 1440 | 7 |  | Pb | 47
ZIF-67 | Co | Hmim | UnMod | 1022 | 2.13 |  | 0.55 |  | 15 | 1000 |  | 666 | 5 | 4 | 298 | Pb |  | 69.7 | 10.1007/s11356-018-3868-z
| Co | Hmim | UnMod | 1022 | 2.13 |  | 0.55 |  | 15 | 1000 |  | 2000 | 5 | 4 | 298 | Pb |  | 70.1
| Co | Hmim | UnMod | 1022 | 2.13 |  | 0.55 |  | 15 | 1000 |  | 666 | 30 | 4 | 298 | Pb |  | 68
| Co | Hmim | UnMod | 1022 | 2.13 |  | 0.55 |  | 15 | 1000 |  | 2000 | 30 | 4 | 298 | Pb |  | 71.3
| Co | Hmim | UnMod | 1022 | 2.13 |  | 0.55 |  | 15 | 1000 |  | 666 | 5 | 9 | 298 | Pb |  | 95.6
| Co | Hmim | UnMod | 1022 | 2.13 |  | 0.55 |  | 15 | 1000 |  | 2000 | 5 | 9 | 298 | Pb |  | 95.7
| Co | Hmim | UnMod | 1022 | 2.13 |  | 0.55 |  | 15 | 1000 |  | 666 | 30 | 9 | 298 | Pb |  | 99.8
| Co | Hmim | UnMod | 1022 | 2.13 |  | 0.55 |  | 15 | 1000 |  | 2000 | 30 | 9 | 298 | Pb |  | 99.9
| Co | Hmim | UnMod | 1022 | 2.13 |  | 0.55 |  | 15 | 1000 |  | 1333 | 17.5 | 3.3 | 298 | Pb |  | 65.3
| Co | Hmim | UnMod | 1022 | 2.13 |  | 0.55 |  | 15 | 1000 |  | 1333 | 17.5 | 9.7 | 298 | Pb |  | 90
| Co | Hmim | UnMod | 1022 | 2.13 |  | 0.55 |  | 15 | 1000 |  | 1333 | 1.4 | 6.5 | 298 | Pb |  | 35.3
| Co | Hmim | UnMod | 1022 | 2.13 |  | 0.55 |  | 15 | 1000 |  | 1333 | 34 | 6.5 | 298 | Pb |  | 80.4
| Co | Hmim | UnMod | 1022 | 2.13 |  | 0.55 |  | 15 | 1000 |  | 473 | 17.5 | 6.5 | 298 | Pb |  | 78
| Co | Hmim | UnMod | 1022 | 2.13 |  | 0.55 |  | 15 | 1000 |  | 2200 | 17.5 | 6.5 | 298 | Pb |  | 78.8
| Co | Hmim | UnMod | 1022 | 2.13 |  | 0.55 |  | 15 | 1000 |  | 1333 | 17.5 | 6.5 | 298 | Pb |  | 80.3
| Co | Hmim | UnMod | 1022 | 2.13 |  | 0.55 |  | 15 | 1000 |  | 1333 | 17.5 | 6.5 | 298 | Pb |  | 80.5
MIL-101 | Cr | H2BDC | UnMod | 3360 | 2 |  | 2.4 |  | 100 | 9.12 |  | 500 | 90 | 3 | 303 | Pb |  | 7 | 10.1016/j.jece.2018.06.021
| Cr | H2BDC | UnMod | 3360 | 2 |  | 2.4 |  | 100 | 9.12 |  | 500 | 90 | 4 | 303 | Pb |  | 34.5
| Cr | H2BDC | UnMod | 3360 | 2 |  | 2.4 |  | 100 | 9.12 |  | 500 | 90 | 5 | 303 | Pb |  | 63.3
| Cr | H2BDC | UnMod | 3360 | 2 |  | 2.4 |  | 100 | 9.12 |  | 500 | 90 | 6 | 303 | Pb |  | 84.2
| Cr | H2BDC | UnMod | 3360 | 2 |  | 2.4 |  | 100 | 9.12 |  | 500 | 90 | 7 | 303 | Pb |  | 72.6
| Cr | H2BDC | UnMod | 3360 | 2 |  | 2.4 |  | 100 | 9.12 |  | 500 | 90 | 8 | 303 | Pb |  | 26.1
| Cr | H2BDC | UnMod | 3360 | 2 |  | 2.4 |  | 100 | 9.12 |  | 500 | 30 | 6 | 303 | Pb | 10.7
| Cr | H2BDC | UnMod | 3360 | 2 |  | 2.4 |  | 100 | 9.12 |  | 500 | 60 | 6 | 303 | Pb | 11.1
| Cr | H2BDC | UnMod | 3360 | 2 |  | 2.4 |  | 100 | 9.12 |  | 500 | 90 | 6 | 303 | Pb | 13.6
| Cr | H2BDC | UnMod | 3360 | 2 |  | 2.4 |  | 100 | 9.12 |  | 500 | 120 | 6 | 303 | Pb | 14.3
| Cr | H2BDC | UnMod | 3360 | 2 |  | 2.4 |  | 100 | 9.12 |  | 500 | 150 | 6 | 303 | Pb | 14.3
| Cr | H2BDC | UnMod | 3360 | 2 |  | 2.4 |  | 100 | 9.12 |  | 500 | 180 | 6 | 303 | Pb | 14.5
| Cr | H2BDC | UnMod | 3360 | 2 |  | 2.4 |  | 100 | 9.12 |  | 500 | 210 | 6 | 303 | Pb | 14.7
| Cr | H2BDC | UnMod | 3360 | 2 |  | 2.4 |  | 100 | 19.36 |  | 500 | 30 | 6 | 303 | Pb | 17.3
| Cr | H2BDC | UnMod | 3360 | 2 |  | 2.4 |  | 100 | 19.36 |  | 500 | 60 | 6 | 303 | Pb | 19.2
| Cr | H2BDC | UnMod | 3360 | 2 |  | 2.4 |  | 100 | 19.36 |  | 500 | 90 | 6 | 303 | Pb | 20.3
| Cr | H2BDC | UnMod | 3360 | 2 |  | 2.4 |  | 100 | 19.36 |  | 500 | 120 | 6 | 303 | Pb | 21
| Cr | H2BDC | UnMod | 3360 | 2 |  | 2.4 |  | 100 | 19.36 |  | 500 | 150 | 6 | 303 | Pb | 21.8
| Cr | H2BDC | UnMod | 3360 | 2 |  | 2.4 |  | 100 | 19.36 |  | 500 | 180 | 6 | 303 | Pb | 21.9
| Cr | H2BDC | UnMod | 3360 | 2 |  | 2.4 |  | 100 | 19.36 |  | 500 | 210 | 6 | 303 | Pb | 20.8
| Cr | H2BDC | UnMod | 3360 | 2 |  | 2.4 |  | 100 | 31 |  | 500 | 30 | 6 | 303 | Pb | 23.3
| Cr | H2BDC | UnMod | 3360 | 2 |  | 2.4 |  | 100 | 31 |  | 500 | 60 | 6 | 303 | Pb | 24.1
| Cr | H2BDC | UnMod | 3360 | 2 |  | 2.4 |  | 100 | 31 |  | 500 | 90 | 6 | 303 | Pb | 26.3
| Cr | H2BDC | UnMod | 3360 | 2 |  | 2.4 |  | 100 | 31 |  | 500 | 120 | 6 | 303 | Pb | 28.2
| Cr | H2BDC | UnMod | 3360 | 2 |  | 2.4 |  | 100 | 31 |  | 500 | 150 | 6 | 303 | Pb | 29.2
| Cr | H2BDC | UnMod | 3360 | 2 |  | 2.4 |  | 100 | 31 |  | 500 | 180 | 6 | 303 | Pb | 29.5
| Cr | H2BDC | UnMod | 3360 | 2 |  | 2.4 |  | 100 | 31 |  | 500 | 210 | 6 | 303 | Pb | 29.7
| Cr | H2BDC | UnMod | 3360 | 2 |  | 2.4 |  | 100 | 40.33 |  | 500 | 30 | 6 | 303 | Pb | 29.3
| Cr | H2BDC | UnMod | 3360 | 2 |  | 2.4 |  | 100 | 40.33 |  | 500 | 60 | 6 | 303 | Pb | 30.9
| Cr | H2BDC | UnMod | 3360 | 2 |  | 2.4 |  | 100 | 40.33 |  | 500 | 90 | 6 | 303 | Pb | 31.6
| Cr | H2BDC | UnMod | 3360 | 2 |  | 2.4 |  | 100 | 40.33 |  | 500 | 120 | 6 | 303 | Pb | 33.2
| Cr | H2BDC | UnMod | 3360 | 2 |  | 2.4 |  | 100 | 40.33 |  | 500 | 150 | 6 | 303 | Pb | 33.9
| Cr | H2BDC | UnMod | 3360 | 2 |  | 2.4 |  | 100 | 40.33 |  | 500 | 180 | 6 | 303 | Pb | 34.3
| Cr | H2BDC | UnMod | 3360 | 2 |  | 2.4 |  | 100 | 40.33 |  | 500 | 210 | 6 | 303 | Pb | 34.6
| Cr | H2BDC | UnMod | 3360 | 2 |  | 2.4 |  | 100 | 50 |  | 500 | 30 | 6 | 303 | Pb | 35.7
| Cr | H2BDC | UnMod | 3360 | 2 |  | 2.4 |  | 100 | 50 |  | 500 | 60 | 6 | 303 | Pb | 36.4
| Cr | H2BDC | UnMod | 3360 | 2 |  | 2.4 |  | 100 | 50 |  | 500 | 90 | 6 | 303 | Pb | 37.3
| Cr | H2BDC | UnMod | 3360 | 2 |  | 2.4 |  | 100 | 50 |  | 500 | 120 | 6 | 303 | Pb | 38.6
| Cr | H2BDC | UnMod | 3360 | 2 |  | 2.4 |  | 100 | 50 |  | 500 | 150 | 6 | 303 | Pb | 39.4
| Cr | H2BDC | UnMod | 3360 | 2 |  | 2.4 |  | 100 | 50 |  | 500 | 180 | 6 | 303 | Pb | 39.9
| Cr | H2BDC | UnMod | 3360 | 2 |  | 2.4 |  | 100 | 50 |  | 500 | 210 | 6 | 303 | Pb | 39.8
| Cr | H2BDC | UnMod | 3360 | 2 |  | 2.4 |  | 100 | 70 |  | 500 | 30 | 6 | 303 | Pb | 41
| Cr | H2BDC | UnMod | 3360 | 2 |  | 2.4 |  | 100 | 70 |  | 500 | 60 | 6 | 303 | Pb | 43.5
| Cr | H2BDC | UnMod | 3360 | 2 |  | 2.4 |  | 100 | 70 |  | 500 | 90 | 6 | 303 | Pb | 44.3
| Cr | H2BDC | UnMod | 3360 | 2 |  | 2.4 |  | 100 | 70 |  | 500 | 120 | 6 | 303 | Pb | 45.9
| Cr | H2BDC | UnMod | 3360 | 2 |  | 2.4 |  | 100 | 70 |  | 500 | 150 | 6 | 303 | Pb | 46.2
| Cr | H2BDC | UnMod | 3360 | 2 |  | 2.4 |  | 100 | 70 |  | 500 | 180 | 6 | 303 | Pb | 46.7
| Cr | H2BDC | UnMod | 3360 | 2 |  | 2.4 |  | 100 | 70 |  | 500 | 210 | 6 | 303 | Pb | 46.9
| Cr | H2BDC | UnMod | 3360 | 2 |  | 2.4 |  | 100 | 80 |  | 500 | 30 | 6 | 303 | Pb | 42
| Cr | H2BDC | UnMod | 3360 | 2 |  | 2.4 |  | 100 | 80 |  | 500 | 60 | 6 | 303 | Pb | 43.6
| Cr | H2BDC | UnMod | 3360 | 2 |  | 2.4 |  | 100 | 80 |  | 500 | 90 | 6 | 303 | Pb | 44.04
| Cr | H2BDC | UnMod | 3360 | 2 |  | 2.4 |  | 100 | 80 |  | 500 | 120 | 6 | 303 | Pb | 45.9
| Cr | H2BDC | UnMod | 3360 | 2 |  | 2.4 |  | 100 | 80 |  | 500 | 150 | 6 | 303 | Pb | 46.7
| Cr | H2BDC | UnMod | 3360 | 2 |  | 2.4 |  | 100 | 80 |  | 500 | 180 | 6 | 303 | Pb | 46.8
| Cr | H2BDC | UnMod | 3360 | 2 |  | 2.4 |  | 100 | 80 |  | 500 | 210 | 6 | 303 | Pb | 47
| Cr | H2BDC | UnMod | 3360 | 2 |  | 2.4 |  | 100 | 90 |  | 500 | 30 | 6 | 303 | Pb | 41.4
| Cr | H2BDC | UnMod | 3360 | 2 |  | 2.4 |  | 100 | 90 |  | 500 | 60 | 6 | 303 | Pb | 43.6
| Cr | H2BDC | UnMod | 3360 | 2 |  | 2.4 |  | 100 | 90 |  | 500 | 90 | 6 | 303 | Pb | 45.5
| Cr | H2BDC | UnMod | 3360 | 2 |  | 2.4 |  | 100 | 90 |  | 500 | 120 | 6 | 303 | Pb | 46
| Cr | H2BDC | UnMod | 3360 | 2 |  | 2.4 |  | 100 | 90 |  | 500 | 150 | 6 | 303 | Pb | 46.5
| Cr | H2BDC | UnMod | 3360 | 2 |  | 2.4 |  | 100 | 90 |  | 500 | 180 | 6 | 303 | Pb | 46.7
| Cr | H2BDC | UnMod | 3360 | 2 |  | 2.4 |  | 100 | 90 |  | 500 | 210 | 6 | 303 | Pb | 46.8
| Cr | H2BDC | UnMod | 3360 | 2 |  | 2.4 |  | 100 | 9.12 |  | 500 | 30 | 6 | 293 | Pb | 7.9
| Cr | H2BDC | UnMod | 3360 | 2 |  | 2.4 |  | 100 | 9.12 |  | 500 | 60 | 6 | 293 | Pb | 9.2
| Cr | H2BDC | UnMod | 3360 | 2 |  | 2.4 |  | 100 | 9.12 |  | 500 | 90 | 6 | 293 | Pb | 10.7
| Cr | H2BDC | UnMod | 3360 | 2 |  | 2.4 |  | 100 | 9.12 |  | 500 | 120 | 6 | 293 | Pb | 11.15
| Cr | H2BDC | UnMod | 3360 | 2 |  | 2.4 |  | 100 | 9.12 |  | 500 | 150 | 6 | 293 | Pb | 11.65
| Cr | H2BDC | UnMod | 3360 | 2 |  | 2.4 |  | 100 | 9.12 |  | 500 | 180 | 6 | 293 | Pb | 11.65
| Cr | H2BDC | UnMod | 3360 | 2 |  | 2.4 |  | 100 | 9.12 |  | 500 | 210 | 6 | 293 | Pb | 11.51
| Cr | H2BDC | UnMod | 3360 | 2 |  | 2.4 |  | 100 | 9.12 |  | 500 | 30 | 6 | 303 | Pb | 10.71
| Cr | H2BDC | UnMod | 3360 | 2 |  | 2.4 |  | 100 | 9.12 |  | 500 | 60 | 6 | 303 | Pb | 11.1
| Cr | H2BDC | UnMod | 3360 | 2 |  | 2.4 |  | 100 | 9.12 |  | 500 | 90 | 6 | 303 | Pb | 12.5
| Cr | H2BDC | UnMod | 3360 | 2 |  | 2.4 |  | 100 | 9.12 |  | 500 | 120 | 6 | 303 | Pb | 13
| Cr | H2BDC | UnMod | 3360 | 2 |  | 2.4 |  | 100 | 9.12 |  | 500 | 150 | 6 | 303 | Pb | 13.05
| Cr | H2BDC | UnMod | 3360 | 2 |  | 2.4 |  | 100 | 9.12 |  | 500 | 180 | 6 | 303 | Pb | 13.3
| Cr | H2BDC | UnMod | 3360 | 2 |  | 2.4 |  | 100 | 9.12 |  | 500 | 210 | 6 | 303 | Pb | 14.34
| Cr | H2BDC | UnMod | 3360 | 2 |  | 2.4 |  | 100 | 9.12 |  | 500 | 30 | 6 | 313 | Pb | 10.3
| Cr | H2BDC | UnMod | 3360 | 2 |  | 2.4 |  | 100 | 9.12 |  | 500 | 60 | 6 | 313 | Pb | 12.5
| Cr | H2BDC | UnMod | 3360 | 2 |  | 2.4 |  | 100 | 9.12 |  | 500 | 90 | 6 | 313 | Pb | 12.84
| Cr | H2BDC | UnMod | 3360 | 2 |  | 2.4 |  | 100 | 9.12 |  | 500 | 120 | 6 | 313 | Pb | 13.35
| Cr | H2BDC | UnMod | 3360 | 2 |  | 2.4 |  | 100 | 9.12 |  | 500 | 150 | 6 | 313 | Pb | 13.53
| Cr | H2BDC | UnMod | 3360 | 2 |  | 2.4 |  | 100 | 9.12 |  | 500 | 180 | 6 | 313 | Pb | 13.76
| Cr | H2BDC | UnMod | 3360 | 2 |  | 2.4 |  | 100 | 9.12 |  | 500 | 210 | 6 | 313 | Pb | 13.9
| Cr | H2BDC | UnMod | 3360 | 2 |  | 2.4 |  | 100 | 9.12 |  | 500 | 30 | 6 | 323 | Pb | 11.15
| Cr | H2BDC | UnMod | 3360 | 2 |  | 2.4 |  | 100 | 9.12 |  | 500 | 60 | 6 | 323 | Pb | 12.64
| Cr | H2BDC | UnMod | 3360 | 2 |  | 2.4 |  | 100 | 9.12 |  | 500 | 90 | 6 | 323 | Pb | 13.33
| Cr | H2BDC | UnMod | 3360 | 2 |  | 2.4 |  | 100 | 9.12 |  | 500 | 120 | 6 | 323 | Pb | 13.58
| Cr | H2BDC | UnMod | 3360 | 2 |  | 2.4 |  | 100 | 9.12 |  | 500 | 150 | 6 | 323 | Pb | 13.81
| Cr | H2BDC | UnMod | 3360 | 2 |  | 2.4 |  | 100 | 9.12 |  | 500 | 180 | 6 | 323 | Pb | 13.95
| Cr | H2BDC | UnMod | 3360 | 2 |  | 2.4 |  | 100 | 9.12 |  | 500 | 210 | 6 | 323 | Pb | 14.31
| Cr | H2BDC | UnMod | 3360 | 2 |  | 2.4 |  | 100 | 9.12 |  | 500 | 30 | 6 | 333 | Pb | 13.56
| Cr | H2BDC | UnMod | 3360 | 2 |  | 2.4 |  | 100 | 9.12 |  | 500 | 60 | 6 | 333 | Pb | 14.36
| Cr | H2BDC | UnMod | 3360 | 2 |  | 2.4 |  | 100 | 9.12 |  | 500 | 90 | 6 | 333 | Pb | 14.91
| Cr | H2BDC | UnMod | 3360 | 2 |  | 2.4 |  | 100 | 9.12 |  | 500 | 120 | 6 | 333 | Pb | 15.14
| Cr | H2BDC | UnMod | 3360 | 2 |  | 2.4 |  | 100 | 9.12 |  | 500 | 150 | 6 | 333 | Pb | 15.39
| Cr | H2BDC | UnMod | 3360 | 2 |  | 2.4 |  | 100 | 9.12 |  | 500 | 180 | 6 | 333 | Pb | 15.55
| Cr | H2BDC | UnMod | 3360 | 2 |  | 2.4 |  | 100 | 9.12 |  | 500 | 210 | 6 | 333 | Pb | 15.76
Fe-MIL-101 | Cr | H2BDC | InFe | 2407 | <2 |  |  |  | 100 | 9.12 |  | 500 | 90 | 3 | 303 | Pb |  | 12.4
| Cr | H2BDC | InFe | 2407 |  |  |  |  | 100 | 9.12 |  | 500 | 90 | 4 | 303 | Pb |  | 75.9
| Cr | H2BDC | InFe | 2407 |  |  |  |  | 100 | 9.12 |  | 500 | 90 | 5 | 303 | Pb |  | 87.3
| Cr | H2BDC | InFe | 2407 |  |  |  |  | 100 | 9.12 |  | 500 | 90 | 6 | 303 | Pb |  | 91.3
| Cr | H2BDC | InFe | 2407 |  |  |  |  | 100 | 9.12 |  | 500 | 90 | 7 | 303 | Pb |  | 86.5
| Cr | H2BDC | InFe | 2407 |  |  |  |  | 100 | 9.12 |  | 500 | 90 | 8 | 303 | Pb |  | 81.9
| Cr | H2BDC | InFe | 2407 |  |  |  |  | 100 | 9.12 |  | 500 | 30.2 | 6 | 303 | Pb | 14.002
| Cr | H2BDC | InFe | 2407 |  |  |  |  | 100 | 9.12 |  | 500 | 60.143 | 6 | 303 | Pb | 14.476
| Cr | H2BDC | InFe | 2407 |  |  |  |  | 100 | 9.12 |  | 500 | 89.877 | 6 | 303 | Pb | 15.22
| Cr | H2BDC | InFe | 2407 |  |  |  |  | 100 | 9.12 |  | 500 | 120.24 | 6 | 303 | Pb | 16.437
| Cr | H2BDC | InFe | 2407 |  |  |  |  | 100 | 9.12 |  | 500 | 149.76 | 6 | 303 | Pb | 16.37
| Cr | H2BDC | InFe | 2407 |  |  |  |  | 100 | 9.12 |  | 500 | 180.12 | 6 | 303 | Pb | 16.437
| Cr | H2BDC | InFe | 2407 |  |  |  |  | 100 | 9.12 |  | 500 | 210.28 | 6 | 303 | Pb | 16.437
| Cr | H2BDC | InFe | 2407 |  |  |  |  | 100 | 19.36 |  | 500 | 30.008 | 6 | 303 | Pb | 18.94
| Cr | H2BDC | InFe | 2407 |  |  |  |  | 100 | 19.36 |  | 500 | 59.957 | 6 | 303 | Pb | 21.24
| Cr | H2BDC | InFe | 2407 |  |  |  |  | 100 | 19.36 |  | 500 | 90.11 | 6 | 303 | Pb | 21.714
| Cr | H2BDC | InFe | 2407 |  |  |  |  | 100 | 19.36 |  | 500 | 120.06 | 6 | 303 | Pb | 25.096
| Cr | H2BDC | InFe | 2407 |  |  |  |  | 100 | 19.36 |  | 500 | 150.22 | 6 | 303 | Pb | 28.275
| Cr | H2BDC | InFe | 2407 |  |  |  |  | 100 | 19.36 |  | 500 | 180.17 | 6 | 303 | Pb | 28.478
| Cr | H2BDC | InFe | 2407 |  |  |  |  | 100 | 19.36 |  | 500 | 210.11 | 6 | 303 | Pb | 28.478
| Cr | H2BDC | InFe | 2407 |  |  |  |  | 100 | 31 |  | 500 | 30.488 | 6 | 303 | Pb | 36.663
| Cr | H2BDC | InFe | 2407 |  |  |  |  | 100 | 31 |  | 500 | 60.217 | 6 | 303 | Pb | 35.648
| Cr | H2BDC | InFe | 2407 |  |  |  |  | 100 | 31 |  | 500 | 90.162 | 6 | 303 | Pb | 36.866
| Cr | H2BDC | InFe | 2407 |  |  |  |  | 100 | 31 |  | 500 | 120.32 | 6 | 303 | Pb | 37.475
| Cr | H2BDC | InFe | 2407 |  |  |  |  | 100 | 31 |  | 500 | 150.26 | 6 | 303 | Pb | 37.745
| Cr | H2BDC | InFe | 2407 |  |  |  |  | 100 | 31 |  | 500 | 180.2 | 6 | 303 | Pb | 37.948
| Cr | H2BDC | InFe | 2407 |  |  |  |  | 100 | 31 |  | 500 | 210.35 | 6 | 303 | Pb | 38.76
| Cr | H2BDC | InFe | 2407 |  |  |  |  | 100 | 40.33 |  | 500 | 29.869 | 6 | 303 | Pb | 39.233
| Cr | H2BDC | InFe | 2407 |  |  |  |  | 100 | 40.33 |  | 500 | 60.238 | 6 | 303 | Pb | 41.804
| Cr | H2BDC | InFe | 2407 |  |  |  |  | 100 | 40.33 |  | 500 | 90.185 | 6 | 303 | Pb | 43.427
| Cr | H2BDC | InFe | 2407 |  |  |  |  | 100 | 40.33 |  | 500 | 120.13 | 6 | 303 | Pb | 43.901
| Cr | H2BDC | InFe | 2407 |  |  |  |  | 100 | 40.33 |  | 500 | 150.07 | 6 | 303 | Pb | 44.239
| Cr | H2BDC | InFe | 2407 |  |  |  |  | 100 | 40.33 |  | 500 | 180.01 | 6 | 303 | Pb | 44.442
| Cr | H2BDC | InFe | 2407 |  |  |  |  | 100 | 40.33 |  | 500 | 210.37 | 6 | 303 | Pb | 44.915
| Cr | H2BDC | InFe | 2407 |  |  |  |  | 100 | 50 |  | 500 | 30.111 | 6 | 303 | Pb | 48.636
| Cr | H2BDC | InFe | 2407 |  |  |  |  | 100 | 50 |  | 500 | 60.264 | 6 | 303 | Pb | 49.177
| Cr | H2BDC | InFe | 2407 |  |  |  |  | 100 | 50 |  | 500 | 90.209 | 6 | 303 | Pb | 50.124
| Cr | H2BDC | InFe | 2407 |  |  |  |  | 100 | 50 |  | 500 | 120.36 | 6 | 303 | Pb | 50.259
| Cr | H2BDC | InFe | 2407 |  |  |  |  | 100 | 50 |  | 500 | 150.51 | 6 | 303 | Pb | 50.733
| Cr | H2BDC | InFe | 2407 |  |  |  |  | 100 | 50 |  | 500 | 180.45 | 6 | 303 | Pb | 50.598
| Cr | H2BDC | InFe | 2407 |  |  |  |  | 100 | 50 |  | 500 | 210.39 | 6 | 303 | Pb | 50.462
| Cr | H2BDC | InFe | 2407 |  |  |  |  | 100 | 70 |  | 500 | 30.348 | 6 | 303 | Pb | 56.347
| Cr | H2BDC | InFe | 2407 |  |  |  |  | 100 | 70 |  | 500 | 60.499 | 6 | 303 | Pb | 56.483
| Cr | H2BDC | InFe | 2407 |  |  |  |  | 100 | 70 |  | 500 | 90.863 | 6 | 303 | Pb | 57.632
| Cr | H2BDC | InFe | 2407 |  |  |  |  | 100 | 70 |  | 500 | 120.38 | 6 | 303 | Pb | 57.091
| Cr | H2BDC | InFe | 2407 |  |  |  |  | 100 | 70 |  | 500 | 150.33 | 6 | 303 | Pb | 58.715
| Cr | H2BDC | InFe | 2407 |  |  |  |  | 100 | 70 |  | 500 | 180.69 | 6 | 303 | Pb | 58.647
| Cr | H2BDC | InFe | 2407 |  |  |  |  | 100 | 70 |  | 500 | 210.42 | 6 | 303 | Pb | 58.444
| Cr | H2BDC | InFe | 2407 |  |  |  |  | 100 | 80 |  | 500 | 30.556 | 6 | 303 | Pb | 56.077
| Cr | H2BDC | InFe | 2407 |  |  |  |  | 100 | 80 |  | 500 | 60.503 | 6 | 303 | Pb | 57.565
| Cr | H2BDC | InFe | 2407 |  |  |  |  | 100 | 80 |  | 500 | 90.45 | 6 | 303 | Pb | 59.256
| Cr | H2BDC | InFe | 2407 |  |  |  |  | 100 | 80 |  | 500 | 120.39 | 6 | 303 | Pb | 59.594
| Cr | H2BDC | InFe | 2407 |  |  |  |  | 100 | 80 |  | 500 | 150.34 | 6 | 303 | Pb | 60.068
| Cr | H2BDC | InFe | 2407 |  |  |  |  | 100 | 80 |  | 500 | 180.49 | 6 | 303 | Pb | 61.015
| Cr | H2BDC | InFe | 2407 |  |  |  |  | 100 | 80 |  | 500 | 210.43 | 6 | 303 | Pb | 61.556
| Cr | H2BDC | InFe | 2407 |  |  |  |  | 100 | 90 |  | 500 | 29.917 | 6 | 303 | Pb | 52.83
| Cr | H2BDC | InFe | 2407 |  |  |  |  | 100 | 90 |  | 500 | 60.285 | 6 | 303 | Pb | 55.062
| Cr | H2BDC | InFe | 2407 |  |  |  |  | 100 | 90 |  | 500 | 90.235 | 6 | 303 | Pb | 57.768
| Cr | H2BDC | InFe | 2407 |  |  |  |  | 100 | 90 |  | 500 | 119.97 | 6 | 303 | Pb | 59.459
| Cr | H2BDC | InFe | 2407 |  |  |  |  | 100 | 90 |  | 500 | 150.54 | 6 | 303 | Pb | 60.068
| Cr | H2BDC | InFe | 2407 |  |  |  |  | 100 | 90 |  | 500 | 180.49 | 6 | 303 | Pb | 60.068
| Cr | H2BDC | InFe | 2407 |  |  |  |  | 100 | 90 |  | 500 | 210.43 | 6 | 303 | Pb | 61.285
| Cr | H2BDC | InFe | 2407 |  |  |  |  | 100 | 9.12 |  | 500 | 29.648 | 6 | 293 | Pb | 10.995
| Cr | H2BDC | InFe | 2407 |  |  |  |  | 100 | 9.12 |  | 500 | 59.861 | 6 | 293 | Pb | 12.217
| Cr | H2BDC | InFe | 2407 |  |  |  |  | 100 | 9.12 |  | 500 | 89.631 | 6 | 293 | Pb | 12.511
| Cr | H2BDC | InFe | 2407 |  |  |  |  | 100 | 9.12 |  | 500 | 119.4 | 6 | 293 | Pb | 13.077
| Cr | H2BDC | InFe | 2407 |  |  |  |  | 100 | 9.12 |  | 500 | 149.62 | 6 | 293 | Pb | 13.529
| Cr | H2BDC | InFe | 2407 |  |  |  |  | 100 | 9.12 |  | 500 | 179.62 | 6 | 293 | Pb | 13.507
| Cr | H2BDC | InFe | 2407 |  |  |  |  | 100 | 9.12 |  | 500 | 209.85 | 6 | 293 | Pb | 13.529
| Cr | H2BDC | InFe | 2407 |  |  |  |  | 100 | 9.12 |  | 500 | 29.613 | 6 | 303 | Pb | 14.05
| Cr | H2BDC | InFe | 2407 |  |  |  |  | 100 | 9.12 |  | 500 | 59.606 | 6 | 303 | Pb | 14.661
| Cr | H2BDC | InFe | 2407 |  |  |  |  | 100 | 9.12 |  | 500 | 89.6 | 6 | 303 | Pb | 15.204
| Cr | H2BDC | InFe | 2407 |  |  |  |  | 100 | 9.12 |  | 500 | 119.59 | 6 | 303 | Pb | 16.448
| Cr | H2BDC | InFe | 2407 |  |  |  |  | 100 | 9.12 |  | 500 | 149.59 | 6 | 303 | Pb | 16.516
| Cr | H2BDC | InFe | 2407 |  |  |  |  | 100 | 9.12 |  | 500 | 179.59 | 6 | 303 | Pb | 16.516
| Cr | H2BDC | InFe | 2407 |  |  |  |  | 100 | 9.12 |  | 500 | 209.81 | 6 | 303 | Pb | 16.538
| Cr | H2BDC | InFe | 2407 |  |  |  |  | 100 | 9.12 |  | 500 | 29.623 | 6 | 313 | Pb | 13.19
| Cr | H2BDC | InFe | 2407 |  |  |  |  | 100 | 9.12 |  | 500 | 59.591 | 6 | 313 | Pb | 15.973
| Cr | H2BDC | InFe | 2407 |  |  |  |  | 100 | 9.12 |  | 500 | 89.587 | 6 | 313 | Pb | 16.335
| Cr | H2BDC | InFe | 2407 |  |  |  |  | 100 | 9.12 |  | 500 | 119.81 | 6 | 313 | Pb | 16.425
| Cr | H2BDC | InFe | 2407 |  |  |  |  | 100 | 9.12 |  | 500 | 149.58 | 6 | 313 | Pb | 16.561
| Cr | H2BDC | InFe | 2407 |  |  |  |  | 100 | 9.12 |  | 500 | 179.81 | 6 | 313 | Pb | 16.561
| Cr | H2BDC | InFe | 2407 |  |  |  |  | 100 | 9.12 |  | 500 | 209.81 | 6 | 313 | Pb | 16.561
| Cr | H2BDC | InFe | 2407 |  |  |  |  | 100 | 9.12 |  | 500 | 29.603 | 6 | 323 | Pb | 14.932
| Cr | H2BDC | InFe | 2407 |  |  |  |  | 100 | 9.12 |  | 500 | 59.588 | 6 | 323 | Pb | 16.222
| Cr | H2BDC | InFe | 2407 |  |  |  |  | 100 | 9.12 |  | 500 | 89.813 | 6 | 323 | Pb | 16.448
| Cr | H2BDC | InFe | 2407 |  |  |  |  | 100 | 9.12 |  | 500 | 119.58 | 6 | 323 | Pb | 16.742
| Cr | H2BDC | InFe | 2407 |  |  |  |  | 100 | 9.12 |  | 500 | 149.58 | 6 | 323 | Pb | 16.968
| Cr | H2BDC | InFe | 2407 |  |  |  |  | 100 | 9.12 |  | 500 | 179.58 | 6 | 323 | Pb | 16.968
| Cr | H2BDC | InFe | 2407 |  |  |  |  | 100 | 9.12 |  | 500 | 209.58 | 6 | 323 | Pb | 16.923
| Cr | H2BDC | InFe | 2407 |  |  |  |  | 100 | 9.12 |  | 500 | 29.589 | 6 | 333 | Pb | 16.176
| Cr | H2BDC | InFe | 2407 |  |  |  |  | 100 | 9.12 |  | 500 | 59.572 | 6 | 333 | Pb | 17.647
| Cr | H2BDC | InFe | 2407 |  |  |  |  | 100 | 9.12 |  | 500 | 89.572 | 6 | 333 | Pb | 17.67
| Cr | H2BDC | InFe | 2407 |  |  |  |  | 100 | 9.12 |  | 500 | 119.8 | 6 | 333 | Pb | 17.715
| Cr | H2BDC | InFe | 2407 |  |  |  |  | 100 | 9.12 |  | 500 | 149.57 | 6 | 333 | Pb | 17.805
| Cr | H2BDC | InFe | 2407 |  |  |  |  | 100 | 9.12 |  | 500 | 179.57 | 6 | 333 | Pb | 17.828
| Cr | H2BDC | InFe | 2407 |  |  |  |  | 100 | 9.12 |  | 500 | 209.8 | 6 | 333 | Pb | 17.805
Cu-BTC MOF | Cu | H3BTC | UnMod | 1127 | 1.8 |  | 0.51 | 180 | 50 | 200 |  | 200 | 4 |  | 298 | Pb | 346.5 |  | 10.1088/2053-1591/ac93ea
| Cu | H3BTC | UnMod | 1127 | 1.8 |  | 0.51 | 180 | 50 | 200 |  | 200 | 30 |  | 298 | Pb | 666.5
| Cu | H3BTC | UnMod | 1127 | 1.8 |  | 0.51 | 180 | 50 | 200 |  | 200 | 60 |  | 298 | Pb | 769
| Cu | H3BTC | UnMod | 1127 | 1.8 |  | 0.51 | 180 | 50 | 200 |  | 200 | 120 |  | 298 | Pb | 759
| Cu | H3BTC | UnMod | 1127 | 1.8 |  | 0.51 | 180 | 50 | 200 |  | 200 | 180 |  | 298 | Pb | 769
| Cu | H3BTC | UnMod | 1127 | 1.8 |  | 0.51 | 180 | 50 | 200 |  | 200 | 300 |  | 298 | Pb | 793
| Cu | H3BTC | UnMod | 1127 | 1.8 |  | 0.51 | 180 | 50 | 5 | 7.05 | 200 | 120 |  | 283 | Pb | 11.06
| Cu | H3BTC | UnMod | 1127 | 1.8 |  | 0.51 | 180 | 50 |  | 3.52 | 200 | 120 |  | 283 | Pb | 81.86
| Cu | H3BTC | UnMod | 1127 | 1.8 |  | 0.51 | 180 | 50 |  | 1.41 | 200 | 120 |  | 283 | Pb | 252.21
| Cu | H3BTC | UnMod | 1127 | 1.8 |  | 0.51 | 180 | 50 |  | 3.17 | 200 | 120 |  | 283 | Pb | 522.12
| Cu | H3BTC | UnMod | 1127 | 1.8 |  | 0.51 | 180 | 50 |  | 66.96 | 200 | 120 |  | 283 | Pb | 743.36
| Cu | H3BTC | UnMod | 1127 | 1.8 |  | 0.51 | 180 | 50 | 500 | 371.1 | 200 | 120 |  | 283 | Pb | 851.8
| Cu | H3BTC | UnMod | 1127 | 1.8 |  | 0.51 | 180 | 50 | 5 | 7.47 | 200 | 120 |  | 298 | Pb | 11.22
| Cu | H3BTC | UnMod | 1127 | 1.8 |  | 0.51 | 180 | 50 |  | 3.94 | 200 | 120 |  | 298 | Pb | 83.31
| Cu | H3BTC | UnMod | 1127 | 1.8 |  | 0.51 | 180 | 50 |  | 4.71 | 200 | 120 |  | 298 | Pb | 240.97
| Cu | H3BTC | UnMod | 1127 | 1.8 |  | 0.51 | 180 | 50 |  | 5.87 | 200 | 120 |  | 298 | Pb | 500
| Cu | H3BTC | UnMod | 1127 | 1.8 |  | 0.51 | 180 | 50 |  | 62.49 | 200 | 120 |  | 298 | Pb | 772
| Cu | H3BTC | UnMod | 1127 | 1.8 |  | 0.51 | 180 | 50 | 500 | 370 | 200 | 120 |  | 298 | Pb | 854
| Cu | H3BTC | UnMod | 1127 | 1.8 |  | 0.51 | 180 | 50 | 5 | 8.1 | 200 | 120 |  | 313 | Pb | 6.71
| Cu | H3BTC | UnMod | 1127 | 1.8 |  | 0.51 | 180 | 50 |  | 5 | 200 | 120 |  | 313 | Pb | 71.59
| Cu | H3BTC | UnMod | 1127 | 1.8 |  | 0.51 | 180 | 50 |  | 7.67 | 200 | 120 |  | 313 | Pb | 221.48
| Cu | H3BTC | UnMod | 1127 | 1.8 |  | 0.51 | 180 | 50 |  | 9.97 | 200 | 120 |  | 313 | Pb | 489.9
| Cu | H3BTC | UnMod | 1127 | 1.8 |  | 0.51 | 180 | 50 |  | 54.46 | 200 | 120 |  | 313 | Pb | 812
| Cu | H3BTC | UnMod | 1127 | 1.8 |  | 0.51 | 180 | 50 | 500 | 370.9 | 200 | 120 |  | 313 | Pb | 893
Cu-BTC-Th | Cu | H3BTC | 4TH | 339.8 | 3.9 |  | 0.33 | 250 | 10 | 120 |  | 100 | 300 | 3 | 303 | Pb | 352.6 |  | 10.1016/j.cclet.2021.07.040
| Cu | H3BTC | 4TH | 339.8 | 3.9 |  | 0.33 | 250 | 10 | 120 |  | 100 | 300 | 4 | 303 | Pb | 663.9
| Cu | H3BTC | 4TH | 339.8 | 3.9 |  | 0.33 | 250 | 10 | 120 |  | 100 | 300 | 5 | 303 | Pb | 690.5
| Cu | H3BTC | 4TH | 339.8 | 3.9 |  | 0.33 | 250 | 10 | 120 |  | 100 | 300 | 6 | 303 | Pb | 727.3
| Cu | H3BTC | 4TH | 339.8 | 3.9 |  | 0.33 | 250 | 10 | 120 |  | 100 | 300 | 6 | 303 | Pb | 734.6
| Cu | H3BTC | 4TH | 339.8 | 3.9 |  | 0.33 | 250 | 10 | 120 |  | 200 | 300 | 6 | 303 | Pb | 561
| Cu | H3BTC | 4TH | 339.8 | 3.9 |  | 0.33 | 250 | 10 | 120 |  | 300 | 300 | 6 | 303 | Pb | 396.1
| Cu | H3BTC | 4TH | 339.8 | 3.9 |  | 0.33 | 250 | 10 | 120 |  | 400 | 300 | 6 | 303 | Pb | 302.4
| Cu | H3BTC | 4TH | 339.8 | 3.9 |  | 0.33 | 250 | 10 | 120 |  | 100 | 300 | 6 | 298 | Pb | 687.9
| Cu | H3BTC | 4TH | 339.8 | 3.9 |  | 0.33 | 250 | 10 | 120 |  | 100 | 300 | 6 | 303 | Pb | 705.2
| Cu | H3BTC | 4TH | 339.8 | 3.9 |  | 0.33 | 250 | 10 | 120 |  | 100 | 300 | 6 | 308 | Pb | 726.6
| Cu | H3BTC | 4TH | 339.8 | 3.9 |  | 0.33 | 250 | 10 | 120 |  | 100 | 300 | 6 | 313 | Pb | 757.8
| Cu | H3BTC | 4TH | 339.8 | 3.9 |  | 0.33 | 250 | 10 | 120 |  | 100 | 300 | 6 | 318 | Pb | 771.4
| Cu | H3BTC | 4TH | 339.8 | 3.9 |  | 0.33 | 250 | 10 | 40 | 7.6 | 100 | 300 | 6 | 303 | Pb | 355.84
| Cu | H3BTC | 4TH | 339.8 | 3.9 |  | 0.33 | 250 | 10 |  | 28.4 | 100 | 300 | 6 | 303 | Pb | 488.45
| Cu | H3BTC | 4TH | 339.8 | 3.9 |  | 0.33 | 250 | 10 |  | 11.9 | 100 | 300 | 6 | 303 | Pb | 550
| Cu | H3BTC | 4TH | 339.8 | 3.9 |  | 0.33 | 250 | 10 |  | 22.4 | 100 | 300 | 6 | 303 | Pb | 656.6
| Cu | H3BTC | 4TH | 339.8 | 3.9 |  | 0.33 | 250 | 10 |  | 41.6 | 100 | 300 | 6 | 303 | Pb | 711.8
| Cu | H3BTC | 4TH | 339.8 | 3.9 |  | 0.33 | 250 | 10 |  | 61.6 | 100 | 300 | 6 | 303 | Pb | 733.38
| Cu | H3BTC | 4TH | 339.8 | 3.9 |  | 0.33 | 250 | 10 |  | 76.23 | 100 | 300 | 6 | 303 | Pb | 755.58
| Cu | H3BTC | 4TH | 339.8 | 3.9 |  | 0.33 | 250 | 10 |  | 116.43 | 100 | 300 | 6 | 303 | Pb | 779.7
| Cu | H3BTC | 4TH | 339.8 | 3.9 |  | 0.33 | 250 | 10 | 300 | 175.39 | 100 | 300 | 6 | 303 | Pb | 806.35
| Cu | H3BTC | 4TH | 339.8 | 3.9 |  | 0.33 | 250 | 10 | 120 |  | 100 | 5 | 6 | 303 | Pb | 637.8
| Cu | H3BTC | 4TH | 339.8 | 3.9 |  | 0.33 | 250 | 10 | 120 |  | 100 | 10 | 6 | 303 | Pb | 650.8
| Cu | H3BTC | 4TH | 339.8 | 3.9 |  | 0.33 | 250 | 10 | 120 |  | 100 | 15 | 6 | 303 | Pb | 668
| Cu | H3BTC | 4TH | 339.8 | 3.9 |  | 0.33 | 250 | 10 | 120 |  | 100 | 20 | 6 | 303 | Pb | 679
| Cu | H3BTC | 4TH | 339.8 | 3.9 |  | 0.33 | 250 | 10 | 120 |  | 100 | 30 | 6 | 303 | Pb | 693.2
| Cu | H3BTC | 4TH | 339.8 | 3.9 |  | 0.33 | 250 | 10 | 120 |  | 100 | 60 | 6 | 303 | Pb | 701
| Cu | H3BTC | 4TH | 339.8 | 3.9 |  | 0.33 | 250 | 10 | 120 |  | 100 | 90 | 6 | 303 | Pb | 712
| Cu | H3BTC | 4TH | 339.8 | 3.9 |  | 0.33 | 250 | 10 | 120 |  | 100 | 120 | 6 | 303 | Pb | 718
| Cu | H3BTC | 4TH | 339.8 | 3.9 |  | 0.33 | 250 | 10 | 120 |  | 100 | 180 | 6 | 303 | Pb | 719
| Cu | H3BTC | 4TH | 339.8 | 3.9 |  | 0.33 | 250 | 10 | 120 |  | 100 | 240 | 6 | 303 | Pb | 717
| Cu | H3BTC | 4TH | 339.8 | 3.9 |  | 0.33 | 250 | 10 | 120 |  | 100 | 300 | 6 | 303 | Pb | 723
Cu-BTC | Cu | H3BTC | UnMod | 551.31 | 2.98 |  | 0.41 | 250 | 10 | 120 |  | 100 | 300 | 3 | 303 | Pb | 281.6
| Cu | H3BTC | UnMod | 551.31 | 2.98 |  | 0.41 | 250 | 10 | 120 |  | 100 | 300 | 4 | 303 | Pb | 601.74
| Cu | H3BTC | UnMod | 551.31 | 2.98 |  | 0.41 | 250 | 10 | 120 |  | 100 | 300 | 5 | 303 | Pb | 621.4
| Cu | H3BTC | UnMod | 551.31 | 2.98 |  | 0.41 | 250 | 10 | 120 |  | 100 | 300 | 6 | 303 | Pb | 644.2
| Cu | H3BTC | UnMod | 551.31 | 2.98 |  | 0.41 | 250 | 10 | 120 |  | 100 | 300 | 6 | 303 | Pb | 635.8
| Cu | H3BTC | UnMod | 551.31 | 2.98 |  | 0.41 | 250 | 10 | 120 |  | 200 | 300 | 6 | 303 | Pb | 529.8
| Cu | H3BTC | UnMod | 551.31 | 2.98 |  | 0.41 | 250 | 10 | 120 |  | 300 | 300 | 6 | 303 | Pb | 372.2
| Cu | H3BTC | UnMod | 551.31 | 2.98 |  | 0.41 | 250 | 10 | 120 |  | 400 | 300 | 6 | 303 | Pb | 278.5
| Cu | H3BTC | UnMod | 551.31 | 2.98 |  | 0.41 | 250 | 10 | 120 |  | 100 | 300 | 6 | 298 | Pb | 622.8
| Cu | H3BTC | UnMod | 551.31 | 2.98 |  | 0.41 | 250 | 10 | 120 |  | 100 | 300 | 6 | 303 | Pb | 638.3
| Cu | H3BTC | UnMod | 551.31 | 2.98 |  | 0.41 | 250 | 10 | 120 |  | 100 | 300 | 6 | 308 | Pb | 653.7
| Cu | H3BTC | UnMod | 551.31 | 2.98 |  | 0.41 | 250 | 10 | 120 |  | 100 | 300 | 6 | 313 | Pb | 670.6
| Cu | H3BTC | UnMod | 551.31 | 2.98 |  | 0.41 | 250 | 10 | 120 |  | 100 | 300 | 6 | 318 | Pb | 683.1
| Cu | H3BTC | UnMod | 551.31 | 2.98 |  | 0.41 | 250 | 10 | 120 |  | 100 | 5 | 6 | 303 | Pb | 541.2
| Cu | H3BTC | UnMod | 551.31 | 2.98 |  | 0.41 | 250 | 10 | 120 |  | 100 | 10 | 6 | 303 | Pb | 554
| Cu | H3BTC | UnMod | 551.31 | 2.98 |  | 0.41 | 250 | 10 | 120 |  | 100 | 15 | 6 | 303 | Pb | 567
| Cu | H3BTC | UnMod | 551.31 | 2.98 |  | 0.41 | 250 | 10 | 120 |  | 100 | 20 | 6 | 303 | Pb | 579
| Cu | H3BTC | UnMod | 551.31 | 2.98 |  | 0.41 | 250 | 10 | 120 |  | 100 | 30 | 6 | 303 | Pb | 594
| Cu | H3BTC | UnMod | 551.31 | 2.98 |  | 0.41 | 250 | 10 | 120 |  | 100 | 60 | 6 | 303 | Pb | 611
| Cu | H3BTC | UnMod | 551.31 | 2.98 |  | 0.41 | 250 | 10 | 120 |  | 100 | 90 | 6 | 303 | Pb | 628
| Cu | H3BTC | UnMod | 551.31 | 2.98 |  | 0.41 | 250 | 10 | 120 |  | 100 | 120 | 6 | 303 | Pb | 634
| Cu | H3BTC | UnMod | 551.31 | 2.98 |  | 0.41 | 250 | 10 | 120 |  | 100 | 180 | 6 | 303 | Pb | 636
| Cu | H3BTC | UnMod | 551.31 | 2.98 |  | 0.41 | 250 | 10 | 120 |  | 100 | 240 | 6 | 303 | Pb | 635
| Cu | H3BTC | UnMod | 551.31 | 2.98 |  | 0.41 | 250 | 10 | 120 |  | 100 | 300 | 6 | 303 | Pb | 637
ITB-MIL-125 | Ti | H2BDC | ITB | 996 | 4.96 |  | 0.28 | 800 | 5 | 60 |  | 1000 | 200 | 1 | 298 | As | 28.8 |  | 10.1039/d1ra00927c
| Ti | H2BDC | ITB | 996 | 4.96 |  | 0.28 | 800 | 5 | 60 |  | 1000 | 200 | 2 | 298 | As | 34.13
| Ti | H2BDC | ITB | 996 | 4.96 |  | 0.28 | 800 | 5 | 60 |  | 1000 | 200 | 3 | 298 | As | 19.42
| Ti | H2BDC | ITB | 996 | 4.96 |  | 0.28 | 800 | 5 | 60 |  | 1000 | 200 | 4 | 298 | As | 16.82
| Ti | H2BDC | ITB | 996 | 4.96 |  | 0.28 | 800 | 5 | 60 |  | 1000 | 200 | 5 | 298 | As | 16.01
| Ti | H2BDC | ITB | 996 | 4.96 |  | 0.28 | 800 | 5 | 60 |  | 1000 | 200 | 6 | 298 | As | 13.77
| Ti | H2BDC | ITB | 996 | 4.96 |  | 0.28 | 800 | 5 | 60 |  | 1000 | 200 | 7 | 298 | As | 13.23
| Ti | H2BDC | ITB | 996 | 4.96 |  | 0.28 | 800 | 5 | 100 |  | 1000 | 100 | 1 | 298 | Cd | 11
| Ti | H2BDC | ITB | 996 | 4.96 |  | 0.28 | 800 | 5 | 100 |  | 1000 | 100 | 2 | 298 | Cd | 16.63
| Ti | H2BDC | ITB | 996 | 4.96 |  | 0.28 | 800 | 5 | 100 |  | 1000 | 100 | 3 | 298 | Cd | 52.24
| Ti | H2BDC | ITB | 996 | 4.96 |  | 0.28 | 800 | 5 | 100 |  | 1000 | 100 | 4 | 298 | Cd | 57.74
| Ti | H2BDC | ITB | 996 | 4.96 |  | 0.28 | 800 | 5 | 100 |  | 1000 | 100 | 5 | 298 | Cd | 59.9
| Ti | H2BDC | ITB | 996 | 4.96 |  | 0.28 | 800 | 5 | 100 |  | 1000 | 100 | 6 | 298 | Cd | 59
| Ti | H2BDC | ITB | 996 | 4.96 |  | 0.28 | 800 | 5 | 200 |  | 1000 | 100 | 1 | 298 | Pb | 28.54
| Ti | H2BDC | ITB | 996 | 4.96 |  | 0.28 | 800 | 5 | 200 |  | 1000 | 100 | 2 | 298 | Pb | 58.3
| Ti | H2BDC | ITB | 996 | 4.96 |  | 0.28 | 800 | 5 | 200 |  | 1000 | 100 | 3 | 298 | Pb | 188.55
| Ti | H2BDC | ITB | 996 | 4.96 |  | 0.28 | 800 | 5 | 200 |  | 1000 | 100 | 4 | 298 | Pb | 194.9
| Ti | H2BDC | ITB | 996 | 4.96 |  | 0.28 | 800 | 5 | 200 |  | 1000 | 100 | 5 | 298 | Pb | 194.4
| Ti | H2BDC | ITB | 996 | 4.96 |  | 0.28 | 800 | 5 | 200 |  | 1000 | 100 | 6 | 298 | Pb | 194.9
| Ti | H2BDC | ITB | 996 | 4.96 |  | 0.28 | 800 | 5 | 10 |  | 1000 | 200 | 2 | 298 | As | 9.8
| Ti | H2BDC | ITB | 996 | 4.96 |  | 0.28 | 800 | 5 | 30 |  | 1000 | 200 | 2 | 298 | As | 25.5
| Ti | H2BDC | ITB | 996 | 4.96 |  | 0.28 | 800 | 5 | 60 |  | 1000 | 200 | 2 | 298 | As | 33.86
| Ti | H2BDC | ITB | 996 | 4.96 |  | 0.28 | 800 | 5 | 90 |  | 1000 | 200 | 2 | 298 | As | 34.61
| Ti | H2BDC | ITB | 996 | 4.96 |  | 0.28 | 800 | 5 | 120 |  | 1000 | 200 | 2 | 298 | As | 36.68
| Ti | H2BDC | ITB | 996 | 4.96 |  | 0.28 | 800 | 5 | 150 |  | 1000 | 200 | 2 | 298 | As | 34.66
| Ti | H2BDC | ITB | 996 | 4.96 |  | 0.28 | 800 | 5 | 29.588 |  | 1000 | 100 | 6 | 298 | Cd | 27.939
| Ti | H2BDC | ITB | 996 | 4.96 |  | 0.28 | 800 | 5 | 60.138 |  | 1000 | 100 | 6 | 298 | Cd | 41.996
| Ti | H2BDC | ITB | 996 | 4.96 |  | 0.28 | 800 | 5 | 90.028 |  | 1000 | 100 | 6 | 298 | Cd | 64.382
| Ti | H2BDC | ITB | 996 | 4.96 |  | 0.28 | 800 | 5 | 120.08 |  | 1000 | 100 | 6 | 298 | Cd | 64.555
| Ti | H2BDC | ITB | 996 | 4.96 |  | 0.28 | 800 | 5 | 159.71 |  | 1000 | 100 | 6 | 298 | Cd | 66.117
| Ti | H2BDC | ITB | 996 | 4.96 |  | 0.28 | 800 | 5 | 189.77 |  | 1000 | 100 | 6 | 298 | Cd | 69.414
| Ti | H2BDC | ITB | 996 | 4.96 |  | 0.28 | 800 | 5 | 250.33 |  | 1000 | 100 | 6 | 298 | Cd | 68.373
| Ti | H2BDC | ITB | 996 | 4.96 |  | 0.28 | 800 | 5 | 299.97 |  | 1000 | 100 | 6 | 298 | Cd | 68.72
| Ti | H2BDC | ITB | 996 | 4.96 |  | 0.28 | 800 | 5 | 98.53 |  | 1000 | 100 | 6 | 298 | Pb | 95.739
| Ti | H2BDC | ITB | 996 | 4.96 |  | 0.28 | 800 | 5 | 200.27 |  | 1000 | 100 | 6 | 298 | Pb | 193.75
| Ti | H2BDC | ITB | 996 | 4.96 |  | 0.28 | 800 | 5 | 299.8 |  | 1000 | 100 | 6 | 298 | Pb | 267.05
| Ti | H2BDC | ITB | 996 | 4.96 |  | 0.28 | 800 | 5 | 399.39 |  | 1000 | 100 | 6 | 298 | Pb | 314.77
| Ti | H2BDC | ITB | 996 | 4.96 |  | 0.28 | 800 | 5 | 499.1 |  | 1000 | 100 | 6 | 298 | Pb | 319.89
| Ti | H2BDC | ITB | 996 | 4.96 |  | 0.28 | 800 | 5 | 598.74 |  | 1000 | 100 | 6 | 298 | Pb | 351.42
| Ti | H2BDC | ITB | 996 | 4.96 |  | 0.28 | 800 | 5 | 698.47 |  | 1000 | 100 | 6 | 298 | Pb | 346.31
| Ti | H2BDC | ITB | 996 | 4.96 |  | 0.28 | 800 | 5 | 798.17 |  | 1000 | 100 | 6 | 298 | Pb | 349.72
| Ti | H2BDC | ITB | 996 | 4.96 |  | 0.28 | 800 | 5 | 898.64 |  | 1000 | 100 | 6 | 298 | Pb | 350.57
| Ti | H2BDC | ITB | 996 | 4.96 |  | 0.28 | 800 | 5 | 998.36 |  | 1000 | 100 | 6 | 298 | Pb | 350.57
| Ti | H2BDC | ITB | 996 | 4.96 |  | 0.28 | 800 | 5 | 60 |  | 1000 | 4.5052 | 6 | 298 | Pb | 56.458
| Ti | H2BDC | ITB | 996 | 4.96 |  | 0.28 | 800 | 5 | 60 |  | 1000 | 9.614 | 6 | 298 | Pb | 55.754
| Ti | H2BDC | ITB | 996 | 4.96 |  | 0.28 | 800 | 5 | 60 |  | 1000 | 14.893 | 6 | 298 | Pb | 56.468
| Ti | H2BDC | ITB | 996 | 4.96 |  | 0.28 | 800 | 5 | 60 |  | 1000 | 29.506 | 6 | 298 | Pb | 56.34
| Ti | H2BDC | ITB | 996 | 4.96 |  | 0.28 | 800 | 5 | 60 |  | 1000 | 44.647 | 6 | 298 | Pb | 56.213
| Ti | H2BDC | ITB | 996 | 4.96 |  | 0.28 | 800 | 5 | 60 |  | 1000 | 59.613 | 6 | 298 | Pb | 56.085
| Ti | H2BDC | ITB | 996 | 4.96 |  | 0.28 | 800 | 5 | 60 |  | 1000 | 89.717 | 6 | 298 | Pb | 56.397
| Ti | H2BDC | ITB | 996 | 4.96 |  | 0.28 | 800 | 5 | 60 |  | 1000 | 119.65 | 6 | 298 | Pb | 56.425
| Ti | H2BDC | ITB | 996 | 4.96 |  | 0.28 | 800 | 5 | 60 |  | 1000 | 149.75 | 6 | 298 | Pb | 57.021
| Ti | H2BDC | ITB | 996 | 4.96 |  | 0.28 | 800 | 5 | 60 |  | 1000 | 179.86 | 6 | 298 | Pb | 55.631
| Ti | H2BDC | ITB | 996 | 4.96 |  | 0.28 | 800 | 5 | 60 |  | 1000 | 239.89 | 6 | 298 | Pb | 57.248
| Ti | H2BDC | ITB | 996 | 4.96 |  | 0.28 | 800 | 5 | 200 |  | 1000 | 5.5244 | 6 | 298 | Pb | 192.08
| Ti | H2BDC | ITB | 996 | 4.96 |  | 0.28 | 800 | 5 | 200 |  | 1000 | 16.613 | 6 | 298 | Pb | 193.56
| Ti | H2BDC | ITB | 996 | 4.96 |  | 0.28 | 800 | 5 | 200 |  | 1000 | 46.061 | 6 | 298 | Pb | 194.55
| Ti | H2BDC | ITB | 996 | 4.96 |  | 0.28 | 800 | 5 | 200 |  | 1000 | 75.512 | 6 | 298 | Pb | 196.53
| Ti | H2BDC | ITB | 996 | 4.96 |  | 0.28 | 800 | 5 | 200 |  | 1000 | 120.2 | 6 | 298 | Pb | 198.02
| Ti | H2BDC | ITB | 996 | 4.96 |  | 0.28 | 800 | 5 | 200 |  | 1000 | 180.82 | 6 | 298 | Pb | 197.03
| Ti | H2BDC | ITB | 996 | 4.96 |  | 0.28 | 800 | 5 | 200 |  | 1000 | 240.41 | 6 | 298 | Pb | 198.02
| Ti | H2BDC | ITB | 996 | 4.96 |  | 0.28 | 800 | 5 | 200 |  | 1000 | 300.34 | 6 | 298 | Pb | 198.51
| Ti | H2BDC | ITB | 996 | 4.96 |  | 0.28 | 800 | 5 | 200 |  | 1000 | 420.2 | 6 | 298 | Pb | 197.52
| Ti | H2BDC | ITB | 996 | 4.96 |  | 0.28 | 800 | 5 | 10 |  | 1000 | 0.4984 | 6 | 298 | Pb | 8.5911
| Ti | H2BDC | ITB | 996 | 4.96 |  | 0.28 | 800 | 5 | 10 |  | 1000 | 0.99042 | 6 | 298 | Pb | 8.3155
| Ti | H2BDC | ITB | 996 | 4.96 |  | 0.28 | 800 | 5 | 10 |  | 1000 | 1.9936 | 6 | 298 | Pb | 8.2626
| Ti | H2BDC | ITB | 996 | 4.96 |  | 0.28 | 800 | 5 | 10 |  | 1000 | 3.0032 | 6 | 298 | Pb | 8.9122
| Ti | H2BDC | ITB | 996 | 4.96 |  | 0.28 | 800 | 5 | 10 |  | 1000 | 4.9904 | 6 | 298 | Pb | 8.5572
| Ti | H2BDC | ITB | 996 | 4.96 |  | 0.28 | 800 | 5 | 10 |  | 1000 | 8 | 6 | 298 | Pb | 8.6478
| Ti | H2BDC | ITB | 996 | 4.96 |  | 0.28 | 800 | 5 | 60 |  | 1000 | 15.187 | 6 | 298 | As | 14.125
| Ti | H2BDC | ITB | 996 | 4.96 |  | 0.28 | 800 | 5 | 60 |  | 1000 | 28.416 | 6 | 298 | As | 21.089
| Ti | H2BDC | ITB | 996 | 4.96 |  | 0.28 | 800 | 5 | 60 |  | 1000 | 45.126 | 6 | 298 | As | 24.78
| Ti | H2BDC | ITB | 996 | 4.96 |  | 0.28 | 800 | 5 | 60 |  | 1000 | 59.748 | 6 | 298 | As | 22.742
| Ti | H2BDC | ITB | 996 | 4.96 |  | 0.28 | 800 | 5 | 60 |  | 1000 | 75.065 | 6 | 298 | As | 26.023
| Ti | H2BDC | ITB | 996 | 4.96 |  | 0.28 | 800 | 5 | 60 |  | 1000 | 119.63 | 6 | 298 | As | 26.864
| Ti | H2BDC | ITB | 996 | 4.96 |  | 0.28 | 800 | 5 | 60 |  | 1000 | 180.2 | 6 | 298 | As | 31.601
| Ti | H2BDC | ITB | 996 | 4.96 |  | 0.28 | 800 | 5 | 60 |  | 1000 | 239.73 | 6 | 298 | As | 31.222
| Ti | H2BDC | ITB | 996 | 4.96 |  | 0.28 | 800 | 5 | 60 |  | 1000 | 359.83 | 6 | 298 | As | 32.716
| Ti | H2BDC | ITB | 996 | 4.96 |  | 0.28 | 800 | 5 | 60 |  | 1000 | 480.64 | 6 | 298 | As | 32.982
| Ti | H2BDC | ITB | 996 | 4.96 |  | 0.28 | 800 | 5 | 100 |  | 1000 | 5.4395 | 6 | 298 | Cd | 72.637
| Ti | H2BDC | ITB | 996 | 4.96 |  | 0.28 | 800 | 5 | 100 |  | 1000 | 14.839 | 6 | 298 | Cd | 74.688
| Ti | H2BDC | ITB | 996 | 4.96 |  | 0.28 | 800 | 5 | 100 |  | 1000 | 44.43 | 6 | 298 | Cd | 77.977
| Ti | H2BDC | ITB | 996 | 4.96 |  | 0.28 | 800 | 5 | 100 |  | 1000 | 74.717 | 6 | 298 | Cd | 77.788
| Ti | H2BDC | ITB | 996 | 4.96 |  | 0.28 | 800 | 5 | 100 |  | 1000 | 119.63 | 6 | 298 | Cd | 77.197
| Ti | H2BDC | ITB | 996 | 4.96 |  | 0.28 | 800 | 5 | 100 |  | 1000 | 149.91 | 6 | 298 | Cd | 79.872
| Ti | H2BDC | ITB | 996 | 4.96 |  | 0.28 | 800 | 5 | 100 |  | 1000 | 209.79 | 6 | 298 | Cd | 80.517
| Ti | H2BDC | ITB | 996 | 4.96 |  | 0.28 | 800 | 5 | 100 |  | 1000 | 299.96 | 6 | 298 | Cd | 82.404
| Ti | H2BDC | ITB | 996 | 4.96 |  | 0.28 | 800 | 5 | 100 |  | 1000 | 419.71 | 6 | 298 | Cd | 82.465
| Ti | H2BDC | ITB | 996 | 4.96 |  | 0.28 | 800 | 5 | 100 |  | 1000 | 480.29 | 6 | 298 | Cd | 82.701
| Ti | H2BDC | ITB | 996 | 4.96 |  | 0.28 | 800 | 5 | 500 |  | 1000 | 100 | 6 | 298 | Pb | 320.7
| Ti | H2BDC | ITB | 996 | 4.96 |  | 0.28 | 800 | 5 | 100 |  | 1000 | 100 | 6 | 298 | Cd | 67.56
| Ti | H2BDC | ITB | 996 | 4.96 |  | 0.28 | 800 | 5 | 60 |  | 1000 | 200 | 2 | 298 | As | 34.76
| Ti | H2BDC | ITB | 996 | 4.96 |  | 0.28 | 800 | 5 | 200 |  | 196.57 | 200 | 2 | 298 | As |  | 10.827
| Ti | H2BDC | ITB | 996 | 4.96 |  | 0.28 | 800 | 5 | 200 |  | 601.37 | 200 | 2 | 298 | As |  | 15.157
| Ti | H2BDC | ITB | 996 | 4.96 |  | 0.28 | 800 | 5 | 200 |  | 999.31 | 200 | 2 | 298 | As |  | 18.307
| Ti | H2BDC | ITB | 996 | 4.96 |  | 0.28 | 800 | 5 | 200 |  | 1400.7 | 200 | 2 | 298 | As |  | 30.118
| Ti | H2BDC | ITB | 996 | 4.96 |  | 0.28 | 800 | 5 | 200 |  | 1802.1 | 200 | 2 | 298 | As |  | 36.811
| Ti | H2BDC | ITB | 996 | 4.96 |  | 0.28 | 800 | 5 | 200 |  | 2203.4 | 200 | 2 | 298 | As |  | 43.898
| Ti | H2BDC | ITB | 996 | 4.96 |  | 0.28 | 800 | 5 | 300 |  | 200 | 200 | 6 | 298 | Cd |  | 4.36
| Ti | H2BDC | ITB | 996 | 4.96 |  | 0.28 | 800 | 5 | 300 |  | 601.37 | 200 | 6 | 298 | Cd |  | 11.68
| Ti | H2BDC | ITB | 996 | 4.96 |  | 0.28 | 800 | 5 | 300 |  | 999.31 | 200 | 6 | 298 | Cd |  | 21.81
| Ti | H2BDC | ITB | 996 | 4.96 |  | 0.28 | 800 | 5 | 300 |  | 1397.3 | 200 | 6 | 298 | Cd |  | 34.06
| Ti | H2BDC | ITB | 996 | 4.96 |  | 0.28 | 800 | 5 | 300 |  | 1802.1 | 200 | 6 | 298 | Cd |  | 39.26
| Ti | H2BDC | ITB | 996 | 4.96 |  | 0.28 | 800 | 5 | 300 |  | 2203.4 | 200 | 6 | 298 | Cd |  | 68.06
| Ti | H2BDC | ITB | 996 | 4.96 |  | 0.28 | 800 | 5 | 500 |  | 196.57 | 200 | 6 | 298 | Pb |  | 22.4
| Ti | H2BDC | ITB | 996 | 4.96 |  | 0.28 | 800 | 5 | 500 |  | 601.37 | 200 | 6 | 298 | Pb |  | 41.57
| Ti | H2BDC | ITB | 996 | 4.96 |  | 0.28 | 800 | 5 | 500 |  | 999.31 | 200 | 6 | 298 | Pb |  | 65.23
| Ti | H2BDC | ITB | 996 | 4.96 |  | 0.28 | 800 | 5 | 500 |  | 1397.3 | 200 | 6 | 298 | Pb |  | 85.28
| Ti | H2BDC | ITB | 996 | 4.96 |  | 0.28 | 800 | 5 | 500 |  | 1802.1 | 200 | 6 | 298 | Pb |  | 98.14
| Ti | H2BDC | ITB | 996 | 4.96 |  | 0.28 | 800 | 5 | 500 |  | 2200 | 200 | 6 | 298 | Pb |  | 99.9
MIL-125 | Ti | H2BDC | UnMod | 1143 | 5.32 |  | 0.36 | 800 | 5 | 500 |  | 1000 | 100 | 6 | 298 | Pb | 146.63
| Ti | H2BDC | UnMod | 1143 | 5.32 |  | 0.36 | 800 | 5 | 100 |  | 1000 | 100 | 6 | 298 | Cd | 14.14
| Ti | H2BDC | UnMod | 1143 | 5.32 |  | 0.36 | 800 | 5 | 60 |  | 1000 | 200 | 2 | 298 | As | 86.1
MOFs-DHAQ | Zr | H2BDC | DHAQ | 160.64 |  |  | 0.01 | 300 | 15 | 100 |  | 666 | 60 | 1 |  | Pb |  | 9.3 | 10.1016/j.jiec.2019.11.019
| Zr | H2BDC | DHAQ | 160.64 |  |  | 0.01 | 300 | 15 | 100 |  | 666 | 60 | 2 |  | Pb |  | 17.5
| Zr | H2BDC | DHAQ | 160.64 |  |  | 0.01 | 300 | 15 | 100 |  | 666 | 60 | 3 |  | Pb |  | 61.54
| Zr | H2BDC | DHAQ | 160.64 |  |  | 0.01 | 300 | 15 | 100 |  | 666 | 60 | 4 |  | Pb |  | 82.82
| Zr | H2BDC | DHAQ | 160.64 |  |  | 0.01 | 300 | 15 | 100 |  | 666 | 60 | 5 |  | Pb |  | 84.56
| Zr | H2BDC | DHAQ | 160.64 |  |  | 0.01 | 300 | 15 | 100 |  | 666 | 60 | 6 |  | Pb |  | 81.75
| Zr | H2BDC | DHAQ | 160.64 |  |  | 0.01 | 300 | 15 | 99.885 |  | 666 | 60 | 5 |  | Pb | 122.74
| Zr | H2BDC | DHAQ | 160.64 |  |  | 0.01 | 300 | 15 | 200.52 |  | 666 | 60 | 5 |  | Pb | 162.74
| Zr | H2BDC | DHAQ | 160.64 |  |  | 0.01 | 300 | 15 | 250.72 |  | 666 | 60 | 5 |  | Pb | 175.9
| Zr | H2BDC | DHAQ | 160.64 |  |  | 0.01 | 300 | 15 | 300.91 |  | 666 | 60 | 5 |  | Pb | 189.57
| Zr | H2BDC | DHAQ | 160.64 |  |  | 0.01 | 300 | 15 | 350.35 |  | 666 | 60 | 5 |  | Pb | 197.44
| Zr | H2BDC | DHAQ | 160.64 |  |  | 0.01 | 300 | 15 | 400.62 |  | 666 | 60 | 5 |  | Pb | 204.27
| Zr | H2BDC | DHAQ | 160.64 |  |  | 0.01 | 300 | 15 | 450.49 |  | 666 | 60 | 5 |  | Pb | 210.77
| Zr | H2BDC | DHAQ | 160.64 |  |  | 0.01 | 300 | 15 | 501.23 |  | 666 | 60 | 5 |  | Pb | 213.33
| Zr | H2BDC | DHAQ | 160.64 |  |  | 0.01 | 300 | 15 | 100 |  | 666 | 10.751 | 5 |  | Pb | 98.913
| Zr | H2BDC | DHAQ | 160.64 |  |  | 0.01 | 300 | 15 | 100 |  | 666 | 21.592 | 5 |  | Pb | 110.9
| Zr | H2BDC | DHAQ | 160.64 |  |  | 0.01 | 300 | 15 | 100 |  | 666 | 32.924 | 5 |  | Pb | 120.56
| Zr | H2BDC | DHAQ | 160.64 |  |  | 0.01 | 300 | 15 | 100 |  | 666 | 65.339 | 5 |  | Pb | 120.39
| Zr | H2BDC | DHAQ | 160.64 |  |  | 0.01 | 300 | 15 | 100 |  | 666 | 130.72 | 5 |  | Pb | 121.09
| Zr | H2BDC | DHAQ | 160.64 |  |  | 0.01 | 300 | 15 | 100 |  | 666 | 196.64 | 5 |  | Pb | 122.15
| Zr | H2BDC | DHAQ | 160.64 |  |  | 0.01 | 300 | 15 | 100 |  | 666 | 262 | 5 |  | Pb | 121.94
| Zr | H2BDC | DHAQ | 160.64 |  |  | 0.01 | 300 | 15 | 100 |  | 666 | 392.76 | 5 |  | Pb | 123.33
| Zr | H2BDC | DHAQ | 160.64 |  |  | 0.01 | 300 | 15 | 100 |  | 666 | 588.35 | 5 |  | Pb | 124.35
HKUST-1 | Cu | H3BTC | UnMod | 877 |  |  | 0.39 | 200 |  | 500 |  | 1000 | 9.974 |  | 298 | Pb | 390.11 | 79.875 | 10.1016/j.cej.2021.133088
| Cu | H3BTC | UnMod | 877 |  |  | 0.39 | 200 |  | 500 |  | 1000 | 19.948 |  | 298 | Pb | 426.32 | 87.148
| Cu | H3BTC | UnMod | 877 |  |  | 0.39 | 200 |  | 500 |  | 1000 | 29.922 |  | 298 | Pb | 465.72 | 94.661
| Cu | H3BTC | UnMod | 877 |  |  | 0.39 | 200 |  | 500 |  | 1000 | 61.091 |  | 298 | Pb | 444.77 | 91.144
| Cu | H3BTC | UnMod | 877 |  |  | 0.39 | 200 |  | 500 |  | 1000 | 119.69 |  | 298 | Pb | 468.93 | 96.351
| Cu | H3BTC | UnMod | 877 |  |  | 0.39 | 200 |  | 500 |  | 1000 | 359.06 |  | 298 | Pb | 462.69 | 94.755
| Cu | H3BTC | UnMod | 877 |  |  | 0.39 | 200 |  | 500 |  | 1000 | 719.38 |  | 298 | Pb | 452.68 | 92.543
| Cu | H3BTC | UnMod | 877 |  |  | 0.39 | 200 |  | 50 | 1.2966 | 1000 | 720 |  | 298 | Pb | 50.29
| Cu | H3BTC | UnMod | 877 |  |  | 0.39 | 200 |  | 500 | 18.801 | 1000 | 720 |  | 298 | Pb | 469.64
| Cu | H3BTC | UnMod | 877 |  |  | 0.39 | 200 |  | 800 | 184.76 | 1000 | 720 |  | 298 | Pb | 604.29
| Cu | H3BTC | UnMod | 877 |  |  | 0.39 | 200 |  | 1000 | 424.64 | 1000 | 720 |  | 298 | Pb | 614.83
Fe0.05 HKUST-1 | Cu | H3BTC | CuFe | 523 |  |  | 0.23 | 200 |  | 500 |  | 1000 | 11.221 |  | 298 | Pb | 346.9 | 70.785
| Cu | H3BTC | CuFe | 523 |  |  | 0.23 | 200 |  | 500 |  | 1000 | 21.195 |  | 298 | Pb | 390.75 | 79.874
| Cu | H3BTC | CuFe | 523 |  |  | 0.23 | 200 |  | 500 |  | 1000 | 29.922 |  | 298 | Pb | 434.59 | 88.601
| Cu | H3BTC | CuFe | 523 |  |  | 0.23 | 200 |  | 500 |  | 1000 | 61.091 |  | 298 | Pb | 428.25 | 87.386
| Cu | H3BTC | CuFe | 523 |  |  | 0.23 | 200 |  | 500 |  | 1000 | 119.69 |  | 298 | Pb | 460.04 | 93.927
| Cu | H3BTC | CuFe | 523 |  |  | 0.23 | 200 |  | 500 |  | 1000 | 360.31 |  | 298 | Pb | 437.91 | 89.422
| Cu | H3BTC | CuFe | 523 |  |  | 0.23 | 200 |  | 500 |  | 1000 | 719.38 |  | 298 | Pb | 434.89 | 88.543
| Cu | H3BTC | CuFe | 523 |  |  | 0.23 | 200 |  | 50 | 4.5381 | 1000 | 720 |  | 298 | Pb | 49.479
| Cu | H3BTC | CuFe | 523 |  |  | 0.23 | 200 |  | 100 | 3.8898 | 1000 | 720 |  | 298 | Pb | 112.75
| Cu | H3BTC | CuFe | 523 |  |  | 0.23 | 200 |  | 250 | 8.4279 | 1000 | 720 |  | 298 | Pb | 251.45
| Cu | H3BTC | CuFe | 523 |  |  | 0.23 | 200 |  | 500 | 28.525 | 1000 | 720 |  | 298 | Pb | 459.91
| Cu | H3BTC | CuFe | 523 |  |  | 0.23 | 200 |  | 800 | 278.12 | 1000 | 720 |  | 298 | Pb | 511.01
| Cu | H3BTC | CuFe | 523 |  |  | 0.23 | 200 |  | 1000 | 495.3 | 1000 | 720 |  | 298 | Pb | 545.08
Fe0.1 HKUST-1 | Cu | H3BTC | CuFe | 439 |  |  | 0.16 | 200 |  | 500 |  | 1000 | 21.195 |  | 298 | Pb | 117.56 | 22.905
| Cu | H3BTC | CuFe | 439 |  |  | 0.16 | 200 |  | 500 |  | 1000 | 59.844 |  | 298 | Pb | 156.33 | 31.023
| Cu | H3BTC | CuFe | 439 |  |  | 0.16 | 200 |  | 500 |  | 1000 | 119.69 |  | 298 | Pb | 195.11 | 38.897
| Cu | H3BTC | CuFe | 439 |  |  | 0.16 | 200 |  | 500 |  | 1000 | 360.31 |  | 298 | Pb | 284.8 | 56.452
| Cu | H3BTC | CuFe | 439 |  |  | 0.16 | 200 |  | 500 |  | 1000 | 720.62 |  | 298 | Pb | 365.64 | 73.149
| Cu | H3BTC | CuFe | 439 |  |  | 0.16 | 200 |  | 500 |  | 1000 | 1079.7 |  | 298 | Pb | 348.65 | 69.119
| Cu | H3BTC | CuFe | 439 |  |  | 0.16 | 200 |  | 500 |  | 1000 | 1438.8 |  | 298 | Pb | 369.14 | 73.816
| Cu | H3BTC | CuFe | 439 |  |  | 0.16 | 200 |  | 50 | 7.1313 | 1000 | 720 |  | 298 | Pb | 43.801
| Cu | H3BTC | CuFe | 439 |  |  | 0.16 | 200 |  | 100 | 8.4279 | 1000 | 720 |  | 298 | Pb | 93.279
| Cu | H3BTC | CuFe | 439 |  |  | 0.16 | 200 |  | 250 | 69.368 | 1000 | 720 |  | 298 | Pb | 181.69
| Cu | H3BTC | CuFe | 439 |  |  | 0.16 | 200 |  | 500 | 278.77 | 1000 | 720 |  | 298 | Pb | 220.63
| Cu | H3BTC | CuFe | 439 |  |  | 0.16 | 200 |  | 750 | 503.08 | 1000 | 720 |  | 298 | Pb | 246.58
| Cu | H3BTC | CuFe | 439 |  |  | 0.16 | 200 |  | 1000 | 737.12 | 1000 | 720 |  | 298 | Pb | 261.99
UiO-66 | Zr | H2BDC | UnMod | 1080 |  |  | 0.58 |  |  | 10 |  | 1000 | 100 | 2 | 298 | Cd |  | 38.034 | 10.1007/s10904-022-02326-9
| Zr | H2BDC | UnMod | 1080 |  |  | 0.58 |  |  | 10 |  | 1000 | 100 | 4 | 298 | Cd |  | 45.046
| Zr | H2BDC | UnMod | 1080 |  |  | 0.58 |  |  | 10 |  | 1000 | 100 | 5 | 298 | Cd |  | 52.058
| Zr | H2BDC | UnMod | 1080 |  |  | 0.58 |  |  | 10 |  | 1000 | 100 | 5.5 | 298 | Cd |  | 49.961
| Zr | H2BDC | UnMod | 1080 |  |  | 0.58 |  |  | 10 |  | 1000 | 100 | 6 | 298 | Cd |  | 47.995
| Zr | H2BDC | UnMod | 1080 |  |  | 0.58 |  |  | 10 |  | 1000 | 100 | 7 | 298 | Cd |  | 47.012
| Zr | H2BDC | UnMod | 1080 |  |  | 0.58 |  |  | 10 |  | 1000 | 100 | 2 | 298 | Pb |  | 82.071
| Zr | H2BDC | UnMod | 1080 |  |  | 0.58 |  |  | 10 |  | 1000 | 100 | 4 | 298 | Pb |  | 85.02
| Zr | H2BDC | UnMod | 1080 |  |  | 0.58 |  |  | 10 |  | 1000 | 100 | 5 | 298 | Pb |  | 88.034
| Zr | H2BDC | UnMod | 1080 |  |  | 0.58 |  |  | 10 |  | 1000 | 100 | 5.5 | 298 | Pb |  | 88.034
| Zr | H2BDC | UnMod | 1080 |  |  | 0.58 |  |  | 10 |  | 1000 | 100 | 6 | 298 | Pb |  | 86.003
| Zr | H2BDC | UnMod | 1080 |  |  | 0.58 |  |  | 10 |  | 1000 | 100 | 7 | 298 | Pb |  | 84.037
| Zr | H2BDC | UnMod | 1080 |  |  | 0.58 |  |  | 100 |  | 1000 | 5.1215 | 5.5 | 298 | Pb |  | 74.224
| Zr | H2BDC | UnMod | 1080 |  |  | 0.58 |  |  | 100 |  | 1000 | 9.9393 | 5.5 | 298 | Pb |  | 76.003
| Zr | H2BDC | UnMod | 1080 |  |  | 0.58 |  |  | 100 |  | 1000 | 20 | 5.5 | 298 | Pb |  | 78.182
| Zr | H2BDC | UnMod | 1080 |  |  | 0.58 |  |  | 100 |  | 1000 | 30.061 | 5.5 | 298 | Pb |  | 80.005
| Zr | H2BDC | UnMod | 1080 |  |  | 0.58 |  |  | 100 |  | 1000 | 44.939 | 5.5 | 298 | Pb |  | 82.005
| Zr | H2BDC | UnMod | 1080 |  |  | 0.58 |  |  | 100 |  | 1000 | 59.818 | 5.5 | 298 | Pb |  | 82.002
| Zr | H2BDC | UnMod | 1080 |  |  | 0.58 |  |  | 100 |  | 1000 | 89.858 | 5.5 | 298 | Pb |  | 81.997
| Zr | H2BDC | UnMod | 1080 |  |  | 0.58 |  |  | 100 |  | 1000 | 149.8 | 5.5 | 298 | Pb |  | 81.988
| Zr | H2BDC | UnMod | 1080 |  |  | 0.58 |  |  | 50 |  | 1000 | 4.9798 | 5.5 | 298 | Pb |  | 77.205
| Zr | H2BDC | UnMod | 1080 |  |  | 0.58 |  |  | 50 |  | 1000 | 10.081 | 5.5 | 298 | Pb |  | 79.986
| Zr | H2BDC | UnMod | 1080 |  |  | 0.58 |  |  | 50 |  | 1000 | 19.858 | 5.5 | 298 | Pb |  | 82.209
| Zr | H2BDC | UnMod | 1080 |  |  | 0.58 |  |  | 50 |  | 1000 | 29.919 | 5.5 | 298 | Pb |  | 84.009
| Zr | H2BDC | UnMod | 1080 |  |  | 0.58 |  |  | 50 |  | 1000 | 44.939 | 5.5 | 298 | Pb |  | 85.208
| Zr | H2BDC | UnMod | 1080 |  |  | 0.58 |  |  | 50 |  | 1000 | 59.96 | 5.5 | 298 | Pb |  | 85.184
| Zr | H2BDC | UnMod | 1080 |  |  | 0.58 |  |  | 50 |  | 1000 | 89.858 | 5.5 | 298 | Pb |  | 85.201
| Zr | H2BDC | UnMod | 1080 |  |  | 0.58 |  |  | 50 |  | 1000 | 149.8 | 5.5 | 298 | Pb |  | 85.192
| Zr | H2BDC | UnMod | 1080 |  |  | 0.58 |  |  | 50 |  | 1000 | 4.8381 | 5.5 | 298 | Pb |  | 81.01
| Zr | H2BDC | UnMod | 1080 |  |  | 0.58 |  |  | 50 |  | 1000 | 9.9393 | 5.5 | 298 | Pb |  | 82.01
| Zr | H2BDC | UnMod | 1080 |  |  | 0.58 |  |  | 5 |  | 1000 | 14.899 | 5.5 | 298 | Pb |  | 82.321
| Zr | H2BDC | UnMod | 1080 |  |  | 0.58 |  |  | 5 |  | 1000 | 24.96 | 5.5 | 298 | Pb |  | 83.32
| Zr | H2BDC | UnMod | 1080 |  |  | 0.58 |  |  | 5 |  | 1000 | 44.939 | 5.5 | 298 | Pb |  | 84.986
| Zr | H2BDC | UnMod | 1080 |  |  | 0.58 |  |  | 5 |  | 1000 | 59.96 | 5.5 | 298 | Pb |  | 87.72
| Zr | H2BDC | UnMod | 1080 |  |  | 0.58 |  |  | 5 |  | 1000 | 89.858 | 5.5 | 298 | Pb |  | 88.027
| Zr | H2BDC | UnMod | 1080 |  |  | 0.58 |  |  | 5 |  | 1000 | 149.8 | 5.5 | 298 | Pb |  | 87.995
| Zr | H2BDC | UnMod | 1080 |  |  | 0.58 |  |  | 10 |  | 1000 | 4.9798 | 5.5 | 298 | Pb |  | 82.411
| Zr | H2BDC | UnMod | 1080 |  |  | 0.58 |  |  | 10 |  | 1000 | 10.081 | 5.5 | 298 | Pb |  | 83.612
| Zr | H2BDC | UnMod | 1080 |  |  | 0.58 |  |  | 10 |  | 1000 | 15.04 | 5.5 | 298 | Pb |  | 84.412
| Zr | H2BDC | UnMod | 1080 |  |  | 0.58 |  |  | 10 |  | 1000 | 24.96 | 5.5 | 298 | Pb |  | 86.591
| Zr | H2BDC | UnMod | 1080 |  |  | 0.58 |  |  | 10 |  | 1000 | 29.919 | 5.5 | 298 | Pb |  | 88.014
| Zr | H2BDC | UnMod | 1080 |  |  | 0.58 |  |  | 10 |  | 1000 | 44.939 | 5.5 | 298 | Pb |  | 89.213
| Zr | H2BDC | UnMod | 1080 |  |  | 0.58 |  |  | 10 |  | 1000 | 59.96 | 5.5 | 298 | Pb |  | 90.012
| Zr | H2BDC | UnMod | 1080 |  |  | 0.58 |  |  | 10 |  | 1000 | 89.858 | 5.5 | 298 | Pb |  | 90.007
| Zr | H2BDC | UnMod | 1080 |  |  | 0.58 |  |  | 10 |  | 1000 | 149.8 | 5.5 | 298 | Pb |  | 89.997
| Zr | H2BDC | UnMod | 1080 |  |  | 0.58 |  |  | 100 |  | 1000 | 4.876 | 5.5 | 298 | Cd |  | 34.985
| Zr | H2BDC | UnMod | 1080 |  |  | 0.58 |  |  | 100 |  | 1000 | 10.083 | 5.5 | 298 | Cd |  | 35.817
| Zr | H2BDC | UnMod | 1080 |  |  | 0.58 |  |  | 100 |  | 1000 | 15.041 | 5.5 | 298 | Cd |  | 38.985
| Zr | H2BDC | UnMod | 1080 |  |  | 0.58 |  |  | 100 |  | 1000 | 20 | 5.5 | 298 | Cd |  | 39.289
| Zr | H2BDC | UnMod | 1080 |  |  | 0.58 |  |  | 100 |  | 1000 | 30.041 | 5.5 | 298 | Cd |  | 41.503
| Zr | H2BDC | UnMod | 1080 |  |  | 0.58 |  |  | 100 |  | 1000 | 45.041 | 5.5 | 298 | Cd |  | 44
| Zr | H2BDC | UnMod | 1080 |  |  | 0.58 |  |  | 100 |  | 1000 | 60.041 | 5.5 | 298 | Cd |  | 44.995
| Zr | H2BDC | UnMod | 1080 |  |  | 0.58 |  |  | 100 |  | 1000 | 150.04 | 5.5 | 298 | Cd |  | 44.975
| Zr | H2BDC | UnMod | 1080 |  |  | 0.58 |  |  | 50 |  | 1000 | 5 | 5.5 | 298 | Cd |  | 37.99
| Zr | H2BDC | UnMod | 1080 |  |  | 0.58 |  |  | 50 |  | 1000 | 15.413 | 5.5 | 298 | Cd |  | 42.03
| Zr | H2BDC | UnMod | 1080 |  |  | 0.58 |  |  | 50 |  | 1000 | 14.917 | 5.5 | 298 | Cd |  | 41.99
| Zr | H2BDC | UnMod | 1080 |  |  | 0.58 |  |  | 50 |  | 1000 | 20.124 | 5.5 | 298 | Cd |  | 42.497
| Zr | H2BDC | UnMod | 1080 |  |  | 0.58 |  |  | 50 |  | 1000 | 30.041 | 5.5 | 298 | Cd |  | 45.198
| Zr | H2BDC | UnMod | 1080 |  |  | 0.58 |  |  | 50 |  | 1000 | 60.041 | 5.5 | 298 | Cd |  | 48.02
| Zr | H2BDC | UnMod | 1080 |  |  | 0.58 |  |  | 50 |  | 1000 | 150.17 | 5.5 | 298 | Cd |  | 48
| Zr | H2BDC | UnMod | 1080 |  |  | 0.58 |  |  | 10 |  | 1000 | 5.124 | 5.5 | 298 | Cd |  | 40
| Zr | H2BDC | UnMod | 1080 |  |  | 0.58 |  |  | 10 |  | 1000 | 15.041 | 5.5 | 298 | Cd |  | 43.005
| Zr | H2BDC | UnMod | 1080 |  |  | 0.58 |  |  | 10 |  | 1000 | 24.959 | 5.5 | 298 | Cd |  | 46.01
| Zr | H2BDC | UnMod | 1080 |  |  | 0.58 |  |  | 10 |  | 1000 | 45.041 | 5.5 | 298 | Cd |  | 48
| Zr | H2BDC | UnMod | 1080 |  |  | 0.58 |  |  | 10 |  | 1000 | 90.041 | 5.5 | 298 | Cd |  | 50.01
| Zr | H2BDC | UnMod | 1080 |  |  | 0.58 |  |  | 10 |  | 1000 | 150.04 | 5.5 | 298 | Cd |  | 50.01
| Zr | H2BDC | UnMod | 1080 |  |  | 0.58 |  |  | 5 |  | 1000 | 5 | 5.5 | 298 | Cd |  | 43.614
| Zr | H2BDC | UnMod | 1080 |  |  | 0.58 |  |  | 5 |  | 1000 | 9.9587 | 5.5 | 298 | Cd |  | 44
| Zr | H2BDC | UnMod | 1080 |  |  | 0.58 |  |  | 5 |  | 1000 | 20 | 5.5 | 298 | Cd |  | 48.02
| Zr | H2BDC | UnMod | 1080 |  |  | 0.58 |  |  | 5 |  | 1000 | 29.917 | 5.5 | 298 | Cd |  | 50.213
| Zr | H2BDC | UnMod | 1080 |  |  | 0.58 |  |  | 5 |  | 1000 | 45.041 | 5.5 | 298 | Cd |  | 51.614
| Zr | H2BDC | UnMod | 1080 |  |  | 0.58 |  |  | 5 |  | 1000 | 59.917 | 5.5 | 298 | Cd |  | 52.02
| Zr | H2BDC | UnMod | 1080 |  |  | 0.58 |  |  | 5 |  | 1000 | 150.04 | 5.5 | 298 | Cd |  | 52.02
| Zr | H2BDC | UnMod | 1080 |  |  | 0.58 |  |  | 10 |  | 50.735 | 100 | 5.5 | 298 | Cd |  | 39.875
| Zr | H2BDC | UnMod | 1080 |  |  | 0.58 |  |  | 10 |  | 101.31 | 100 | 5.5 | 298 | Cd |  | 45.986
| Zr | H2BDC | UnMod | 1080 |  |  | 0.58 |  |  | 10 |  | 501.26 | 100 | 5.5 | 298 | Cd |  | 49.008
| Zr | H2BDC | UnMod | 1080 |  |  | 0.58 |  |  | 10 |  | 998.48 | 100 | 5.5 | 298 | Cd |  | 51.965
| Zr | H2BDC | UnMod | 1080 |  |  | 0.58 |  |  | 10 |  | 1999.8 | 100 | 5.5 | 298 | Cd |  | 51.965
| Zr | H2BDC | UnMod | 1080 |  |  | 0.58 |  |  | 10 |  | 2497.3 | 100 | 5.5 | 298 | Cd |  | 49.008
| Zr | H2BDC | UnMod | 1080 |  |  | 0.58 |  |  | 10 |  | 49.399 | 100 | 5.5 | 298 | Pb |  | 70.099
| Zr | H2BDC | UnMod | 1080 |  |  | 0.58 |  |  | 10 |  | 97.942 | 100 | 5.5 | 298 | Pb |  | 72.07
| Zr | H2BDC | UnMod | 1080 |  |  | 0.58 |  |  | 10 |  | 796 | 100 | 5.5 | 298 | Pb |  | 81.991
| Zr | H2BDC | UnMod | 1080 |  |  | 0.58 |  |  | 10 |  | 996.88 | 100 | 5.5 | 298 | Pb |  | 88.101
| Zr | H2BDC | UnMod | 1080 |  |  | 0.58 |  |  | 10 |  | 1496.4 | 100 | 5.5 | 298 | Pb |  | 87.97
| Zr | H2BDC | UnMod | 1080 |  |  | 0.58 |  |  | 10 |  | 2495.5 | 100 | 5.5 | 298 | Pb |  | 89.021
MUiO-66 | Zr | H2BDC | Mela | 1160 |  |  | 0.7 |  |  | 10 |  | 1000 | 100 | 2 | 298 | Cd |  | 79.056
| Zr | H2BDC | Mela | 1160 |  |  | 0.7 |  |  | 10 |  | 1000 | 100 | 4 | 298 | Cd |  | 80.105
| Zr | H2BDC | Mela | 1160 |  |  | 0.7 |  |  | 10 |  | 1000 | 100 | 5 | 298 | Cd |  | 83.512
| Zr | H2BDC | Mela | 1160 |  |  | 0.7 |  |  | 10 |  | 1000 | 100 | 5.5 | 298 | Cd |  | 82.988
| Zr | H2BDC | Mela | 1160 |  |  | 0.7 |  |  | 10 |  | 1000 | 100 | 6 | 298 | Cd |  | 83.054
| Zr | H2BDC | Mela | 1160 |  |  | 0.7 |  |  | 10 |  | 1000 | 100 | 7 | 298 | Cd |  | 82.005
| Zr | H2BDC | Mela | 1160 |  |  | 0.7 |  |  | 10 |  | 1000 | 100 | 2 | 298 | Pb |  | 90.066
| Zr | H2BDC | Mela | 1160 |  |  | 0.7 |  |  | 10 |  | 1000 | 100 | 4 | 298 | Pb |  | 91.048
| Zr | H2BDC | Mela | 1160 |  |  | 0.7 |  |  | 10 |  | 1000 | 100 | 5 | 298 | Pb |  | 93.997
| Zr | H2BDC | Mela | 1160 |  |  | 0.7 |  |  | 10 |  | 1000 | 100 | 5.5 | 298 | Pb |  | 93.997
| Zr | H2BDC | Mela | 1160 |  |  | 0.7 |  |  | 10 |  | 1000 | 100 | 6 | 298 | Pb |  | 93.014
| Zr | H2BDC | Mela | 1160 |  |  | 0.7 |  |  | 10 |  | 1000 | 100 | 7 | 298 | Pb |  | 91.048
| Zr | H2BDC | Mela | 1160 |  |  | 0.7 |  |  | 100 |  | 1000 | 5.0488 | 5.5 | 298 | Pb |  | 83.175
| Zr | H2BDC | Mela | 1160 |  |  | 0.7 |  |  | 100 |  | 1000 | 15.06 | 5.5 | 298 | Pb |  | 84.987
| Zr | H2BDC | Mela | 1160 |  |  | 0.7 |  |  | 100 |  | 1000 | 24.94 | 5.5 | 298 | Pb |  | 86.501
| Zr | H2BDC | Mela | 1160 |  |  | 0.7 |  |  | 100 |  | 1000 | 44.962 | 5.5 | 298 | Pb |  | 88.014
| Zr | H2BDC | Mela | 1160 |  |  | 0.7 |  |  | 100 |  | 1000 | 89.946 | 5.5 | 298 | Pb |  | 87.994
| Zr | H2BDC | Mela | 1160 |  |  | 0.7 |  |  | 100 |  | 1000 | 150.01 | 5.5 | 298 | Pb |  | 87.994
| Zr | H2BDC | Mela | 1160 |  |  | 0.7 |  |  | 50 |  | 1000 | 5.0488 | 5.5 | 298 | Pb |  | 85.007
| Zr | H2BDC | Mela | 1160 |  |  | 0.7 |  |  | 50 |  | 1000 | 15.06 | 5.5 | 298 | Pb |  | 86.6
| Zr | H2BDC | Mela | 1160 |  |  | 0.7 |  |  | 50 |  | 1000 | 25.07 | 5.5 | 298 | Pb |  | 89.01
| Zr | H2BDC | Mela | 1160 |  |  | 0.7 |  |  | 50 |  | 1000 | 30.011 | 5.5 | 298 | Pb |  | 89.986
| Zr | H2BDC | Mela | 1160 |  |  | 0.7 |  |  | 50 |  | 1000 | 44.962 | 5.5 | 298 | Pb |  | 90.782
| Zr | H2BDC | Mela | 1160 |  |  | 0.7 |  |  | 50 |  | 1000 | 89.946 | 5.5 | 298 | Pb |  | 90.802
| Zr | H2BDC | Mela | 1160 |  |  | 0.7 |  |  | 50 |  | 1000 | 150.01 | 5.5 | 298 | Pb |  | 90.802
| Zr | H2BDC | Mela | 1160 |  |  | 0.7 |  |  | 10 |  | 1000 | 4.9187 | 5.5 | 298 | Pb |  | 85.027
| Zr | H2BDC | Mela | 1160 |  |  | 0.7 |  |  | 10 |  | 1000 | 14.93 | 5.5 | 298 | Pb |  | 90.006
| Zr | H2BDC | Mela | 1160 |  |  | 0.7 |  |  | 10 |  | 1000 | 25.07 | 5.5 | 298 | Pb |  | 91.997
| Zr | H2BDC | Mela | 1160 |  |  | 0.7 |  |  | 10 |  | 1000 | 30.011 | 5.5 | 298 | Pb |  | 92.595
| Zr | H2BDC | Mela | 1160 |  |  | 0.7 |  |  | 10 |  | 1000 | 59.913 | 5.5 | 298 | Pb |  | 93.511
| Zr | H2BDC | Mela | 1160 |  |  | 0.7 |  |  | 10 |  | 1000 | 89.946 | 5.5 | 298 | Pb |  | 94.009
| Zr | H2BDC | Mela | 1160 |  |  | 0.7 |  |  | 10 |  | 1000 | 150.01 | 5.5 | 298 | Pb |  | 94.009
| Zr | H2BDC | Mela | 1160 |  |  | 0.7 |  |  | 5 |  | 1000 | 5.0488 | 5.5 | 298 | Pb |  | 91.001
| Zr | H2BDC | Mela | 1160 |  |  | 0.7 |  |  | 5 |  | 1000 | 14.93 | 5.5 | 298 | Pb |  | 92.615
| Zr | H2BDC | Mela | 1160 |  |  | 0.7 |  |  | 5 |  | 1000 | 19.87 | 5.5 | 298 | Pb |  | 94.009
| Zr | H2BDC | Mela | 1160 |  |  | 0.7 |  |  | 5 |  | 1000 | 30.011 | 5.5 | 298 | Pb |  | 95.024
| Zr | H2BDC | Mela | 1160 |  |  | 0.7 |  |  | 5 |  | 1000 | 44.962 | 5.5 | 298 | Pb |  | 96.02
| Zr | H2BDC | Mela | 1160 |  |  | 0.7 |  |  | 5 |  | 1000 | 90.076 | 5.5 | 298 | Pb |  | 96.02
| Zr | H2BDC | Mela | 1160 |  |  | 0.7 |  |  | 5 |  | 1000 | 150.01 | 5.5 | 298 | Pb |  | 96
| Zr | H2BDC | Mela | 1160 |  |  | 0.7 |  |  | 100 |  | 1000 | 5.0784 | 5.5 | 298 | Cd |  | 66.011
| Zr | H2BDC | Mela | 1160 |  |  | 0.7 |  |  | 100 |  | 1000 | 14.984 | 5.5 | 298 | Cd |  | 67.016
| Zr | H2BDC | Mela | 1160 |  |  | 0.7 |  |  | 100 |  | 1000 | 24.89 | 5.5 | 298 | Cd |  | 69.05
| Zr | H2BDC | Mela | 1160 |  |  | 0.7 |  |  | 100 |  | 1000 | 44.953 | 5.5 | 298 | Cd |  | 70.03
| Zr | H2BDC | Mela | 1160 |  |  | 0.7 |  |  | 100 |  | 1000 | 60 | 5.5 | 298 | Cd |  | 73.068
| Zr | H2BDC | Mela | 1160 |  |  | 0.7 |  |  | 100 |  | 1000 | 150.03 | 5.5 | 298 | Cd |  | 73.061
| Zr | H2BDC | Mela | 1160 |  |  | 0.7 |  |  | 50 |  | 1000 | 5.0784 | 5.5 | 298 | Cd |  | 68.016
| Zr | H2BDC | Mela | 1160 |  |  | 0.7 |  |  | 50 |  | 1000 | 9.9687 | 5.5 | 298 | Cd |  | 70.049
| Zr | H2BDC | Mela | 1160 |  |  | 0.7 |  |  | 50 |  | 1000 | 20.125 | 5.5 | 298 | Cd |  | 70.431
| Zr | H2BDC | Mela | 1160 |  |  | 0.7 |  |  | 50 |  | 1000 | 25.016 | 5.5 | 298 | Cd |  | 73.439
| Zr | H2BDC | Mela | 1160 |  |  | 0.7 |  |  | 50 |  | 1000 | 60 | 5.5 | 298 | Cd |  | 76.048
| Zr | H2BDC | Mela | 1160 |  |  | 0.7 |  |  | 50 |  | 1000 | 149.91 | 5.5 | 298 | Cd |  | 76.068
| Zr | H2BDC | Mela | 1160 |  |  | 0.7 |  |  | 10 |  | 1000 | 5.0784 | 5.5 | 298 | Cd |  | 70.021
| Zr | H2BDC | Mela | 1160 |  |  | 0.7 |  |  | 10 |  | 1000 | 15.11 | 5.5 | 298 | Cd |  | 72.028
| Zr | H2BDC | Mela | 1160 |  |  | 0.7 |  |  | 10 |  | 1000 | 20 | 5.5 | 298 | Cd |  | 73.844
| Zr | H2BDC | Mela | 1160 |  |  | 0.7 |  |  | 10 |  | 1000 | 25.016 | 5.5 | 298 | Cd |  | 74.035
| Zr | H2BDC | Mela | 1160 |  |  | 0.7 |  |  | 10 |  | 1000 | 30.031 | 5.5 | 298 | Cd |  | 77.044
| Zr | H2BDC | Mela | 1160 |  |  | 0.7 |  |  | 10 |  | 1000 | 45.078 | 5.5 | 298 | Cd |  | 77.833
| Zr | H2BDC | Mela | 1160 |  |  | 0.7 |  |  | 10 |  | 1000 | 60 | 5.5 | 298 | Cd |  | 81.033
| Zr | H2BDC | Mela | 1160 |  |  | 0.7 |  |  | 10 |  | 1000 | 89.969 | 5.5 | 298 | Cd |  | 83.072
| Zr | H2BDC | Mela | 1160 |  |  | 0.7 |  |  | 10 |  | 1000 | 149.91 | 5.5 | 298 | Cd |  | 83.058
| Zr | H2BDC | Mela | 1160 |  |  | 0.7 |  |  | 5 |  | 1000 | 4.953 | 5.5 | 298 | Cd |  | 74.031
| Zr | H2BDC | Mela | 1160 |  |  | 0.7 |  |  | 5 |  | 1000 | 14.984 | 5.5 | 298 | Cd |  | 78.043
| Zr | H2BDC | Mela | 1160 |  |  | 0.7 |  |  | 5 |  | 1000 | 24.89 | 5.5 | 298 | Cd |  | 82.055
| Zr | H2BDC | Mela | 1160 |  |  | 0.7 |  |  | 5 |  | 1000 | 44.953 | 5.5 | 298 | Cd |  | 83.631
| Zr | H2BDC | Mela | 1160 |  |  | 0.7 |  |  | 5 |  | 1000 | 60 | 5.5 | 298 | Cd |  | 84.041
| Zr | H2BDC | Mela | 1160 |  |  | 0.7 |  |  | 5 |  | 1000 | 149.91 | 5.5 | 298 | Cd |  | 84.061
| Zr | H2BDC | Mela | 1160 |  |  | 0.7 |  |  |  | 4.9443 | 1000 | 100 | 5.5 | 298 | Cd | 20
| Zr | H2BDC | Mela | 1160 |  |  | 0.7 |  |  |  | 12.104 | 1000 | 100 | 5.5 | 298 | Cd | 38.037
| Zr | H2BDC | Mela | 1160 |  |  | 0.7 |  |  |  | 20.042 | 1000 | 100 | 5.5 | 298 | Cd | 55.043
| Zr | H2BDC | Mela | 1160 |  |  | 0.7 |  |  |  | 27.98 | 1000 | 100 | 5.5 | 298 | Cd | 72.049
| Zr | H2BDC | Mela | 1160 |  |  | 0.7 |  |  |  | 100.08 | 1000 | 100 | 5.5 | 298 | Cd | 100.05
| Zr | H2BDC | Mela | 1160 |  |  | 0.7 |  |  |  | 124.91 | 1000 | 100 | 5.5 | 298 | Cd | 125.13
| Zr | H2BDC | Mela | 1160 |  |  | 0.7 |  |  |  | 1.9602 | 1000 | 100 | 5.5 | 298 | Pb | 23.092
| Zr | H2BDC | Mela | 1160 |  |  | 0.7 |  |  |  | 4.7083 | 1000 | 100 | 5.5 | 298 | Pb | 45.595
| Zr | H2BDC | Mela | 1160 |  |  | 0.7 |  |  |  | 8.1049 | 1000 | 100 | 5.5 | 298 | Pb | 67.067
| Zr | H2BDC | Mela | 1160 |  |  | 0.7 |  |  |  | 12.15 | 1000 | 100 | 5.5 | 298 | Pb | 88.025
| Zr | H2BDC | Mela | 1160 |  |  | 0.7 |  |  |  | 55.06 | 1000 | 100 | 5.5 | 298 | Pb | 145.06
| Zr | H2BDC | Mela | 1160 |  |  | 0.7 |  |  |  | 95.07 | 1000 | 100 | 5.5 | 298 | Pb | 155.02
| Zr | H2BDC | Mela | 1160 |  |  | 0.7 |  |  | 10 |  | 49.629 | 100 | 5.5 | 298 | Cd |  | 64.908
| Zr | H2BDC | Mela | 1160 |  |  | 0.7 |  |  | 10 |  | 100.25 | 100 | 5.5 | 298 | Cd |  | 69.967
| Zr | H2BDC | Mela | 1160 |  |  | 0.7 |  |  | 10 |  | 800.66 | 100 | 5.5 | 298 | Cd |  | 76.669
| Zr | H2BDC | Mela | 1160 |  |  | 0.7 |  |  | 10 |  | 997.08 | 100 | 5.5 | 298 | Cd |  | 83.502
| Zr | H2BDC | Mela | 1160 |  |  | 0.7 |  |  | 10 |  | 1496.6 | 100 | 5.5 | 298 | Cd |  | 83.502
| Zr | H2BDC | Mela | 1160 |  |  | 0.7 |  |  | 10 |  | 2498.1 | 100 | 5.5 | 298 | Cd |  | 81.202
| Zr | H2BDC | Mela | 1160 |  |  | 0.7 |  |  | 10 |  | 46.797 | 100 | 5.5 | 298 | Pb |  | 78.968
| Zr | H2BDC | Mela | 1160 |  |  | 0.7 |  |  | 10 |  | 99.801 | 100 | 5.5 | 298 | Pb |  | 80.02
| Zr | H2BDC | Mela | 1160 |  |  | 0.7 |  |  | 10 |  | 497.46 | 100 | 5.5 | 298 | Pb |  | 84.947
| Zr | H2BDC | Mela | 1160 |  |  | 0.7 |  |  | 10 |  | 998.83 | 100 | 5.5 | 298 | Pb |  | 94.014
| Zr | H2BDC | Mela | 1160 |  |  | 0.7 |  |  | 10 |  | 1995.7 | 100 | 5.5 | 298 | Pb |  | 94.014
| Zr | H2BDC | Mela | 1160 |  |  | 0.7 |  |  | 10 |  | 2495.3 | 100 | 5.5 | 298 | Pb |  | 93.029
Ni-MOF-74 | Ni | DOBDC | UnMod | 446 | 2.3 | 1 | 0.18 |  | 50 | 60 |  | 200 | 150 | 1 | 303 | Pb | 96.3 |  | 10.1016/j.jssc.2022.123535
| Ni | DOBDC | UnMod | 446 | 2.3 | 1 | 0.18 |  | 50 | 60 |  | 200 | 150 | 2 | 303 | Pb | 110.3
| Ni | DOBDC | UnMod | 446 | 2.3 | 1 | 0.18 |  | 50 | 60 |  | 200 | 150 | 3 | 303 | Pb | 115.9
| Ni | DOBDC | UnMod | 446 | 2.3 | 1 | 0.18 |  | 50 | 60 |  | 200 | 150 | 4 | 303 | Pb | 198.3
| Ni | DOBDC | UnMod | 446 | 2.3 | 1 | 0.18 |  | 50 | 60 |  | 200 | 150 | 5 | 303 | Pb | 214.4
| Ni | DOBDC | UnMod | 446 | 2.3 | 1 | 0.18 |  | 50 | 60 |  | 200 | 150 | 6 | 303 | Pb | 214.7
| Ni | DOBDC | UnMod | 446 | 2.3 | 1 | 0.18 |  | 50 | 5 |  | 200 | 4.8976 | 5 | 303 | Pb | 9.2348
| Ni | DOBDC | UnMod | 446 | 2.3 | 1 | 0.18 |  | 50 | 5 |  | 200 | 9.5726 | 5 | 303 | Pb | 10.29
| Ni | DOBDC | UnMod | 446 | 2.3 | 1 | 0.18 |  | 50 | 5 |  | 200 | 19.59 | 5 | 303 | Pb | 13.193
| Ni | DOBDC | UnMod | 446 | 2.3 | 1 | 0.18 |  | 50 | 5 |  | 200 | 29.608 | 5 | 303 | Pb | 14.248
| Ni | DOBDC | UnMod | 446 | 2.3 | 1 | 0.18 |  | 50 | 5 |  | 200 | 59.439 | 5 | 303 | Pb | 17.15
| Ni | DOBDC | UnMod | 446 | 2.3 | 1 | 0.18 |  | 50 | 5 |  | 200 | 119.77 | 5 | 303 | Pb | 18.47
| Ni | DOBDC | UnMod | 446 | 2.3 | 1 | 0.18 |  | 50 | 5 |  | 200 | 239.98 | 5 | 303 | Pb | 18.997
| Ni | DOBDC | UnMod | 446 | 2.3 | 1 | 0.18 |  | 50 | 10 |  | 200 | 4.675 | 5 | 303 | Pb | 17.678
| Ni | DOBDC | UnMod | 446 | 2.3 | 1 | 0.18 |  | 50 | 10 |  | 200 | 9.5726 | 5 | 303 | Pb | 19.525
| Ni | DOBDC | UnMod | 446 | 2.3 | 1 | 0.18 |  | 50 | 10 |  | 200 | 19.813 | 5 | 303 | Pb | 27.441
| Ni | DOBDC | UnMod | 446 | 2.3 | 1 | 0.18 |  | 50 | 10 |  | 200 | 29.831 | 5 | 303 | Pb | 32.19
| Ni | DOBDC | UnMod | 446 | 2.3 | 1 | 0.18 |  | 50 | 10 |  | 200 | 59.662 | 5 | 303 | Pb | 39.314
| Ni | DOBDC | UnMod | 446 | 2.3 | 1 | 0.18 |  | 50 | 10 |  | 200 | 119.77 | 5 | 303 | Pb | 41.689
| Ni | DOBDC | UnMod | 446 | 2.3 | 1 | 0.18 |  | 50 | 10 |  | 200 | 239.76 | 5 | 303 | Pb | 42.216
| Ni | DOBDC | UnMod | 446 | 2.3 | 1 | 0.18 |  | 50 | 20 |  | 200 | 4.675 | 5 | 303 | Pb | 40.106
| Ni | DOBDC | UnMod | 446 | 2.3 | 1 | 0.18 |  | 50 | 20 |  | 200 | 9.7952 | 5 | 303 | Pb | 47.493
| Ni | DOBDC | UnMod | 446 | 2.3 | 1 | 0.18 |  | 50 | 20 |  | 200 | 19.59 | 5 | 303 | Pb | 50.396
| Ni | DOBDC | UnMod | 446 | 2.3 | 1 | 0.18 |  | 50 | 20 |  | 200 | 29.831 | 5 | 303 | Pb | 61.478
| Ni | DOBDC | UnMod | 446 | 2.3 | 1 | 0.18 |  | 50 | 20 |  | 200 | 59.662 | 5 | 303 | Pb | 74.67
| Ni | DOBDC | UnMod | 446 | 2.3 | 1 | 0.18 |  | 50 | 20 |  | 200 | 119.77 | 5 | 303 | Pb | 79.947
| Ni | DOBDC | UnMod | 446 | 2.3 | 1 | 0.18 |  | 50 | 20 |  | 200 | 239.76 | 5 | 303 | Pb | 81.003
| Ni | DOBDC | UnMod | 446 | 2.3 | 1 | 0.18 |  | 50 | 30 |  | 200 | 4.675 | 5 | 303 | Pb | 59.103
| Ni | DOBDC | UnMod | 446 | 2.3 | 1 | 0.18 |  | 50 | 30 |  | 200 | 9.7952 | 5 | 303 | Pb | 68.865
| Ni | DOBDC | UnMod | 446 | 2.3 | 1 | 0.18 |  | 50 | 30 |  | 200 | 19.813 | 5 | 303 | Pb | 76.253
| Ni | DOBDC | UnMod | 446 | 2.3 | 1 | 0.18 |  | 50 | 30 |  | 200 | 29.831 | 5 | 303 | Pb | 86.807
| Ni | DOBDC | UnMod | 446 | 2.3 | 1 | 0.18 |  | 50 | 30 |  | 200 | 59.662 | 5 | 303 | Pb | 97.361
| Ni | DOBDC | UnMod | 446 | 2.3 | 1 | 0.18 |  | 50 | 30 |  | 200 | 119.77 | 5 | 303 | Pb | 112.93
| Ni | DOBDC | UnMod | 446 | 2.3 | 1 | 0.18 |  | 50 | 30 |  | 200 | 239.98 | 5 | 303 | Pb | 114.78
| Ni | DOBDC | UnMod | 446 | 2.3 | 1 | 0.18 |  | 50 | 40 |  | 200 | 4.8976 | 5 | 303 | Pb | 73.351
| Ni | DOBDC | UnMod | 446 | 2.3 | 1 | 0.18 |  | 50 | 40 |  | 200 | 9.5726 | 5 | 303 | Pb | 92.612
| Ni | DOBDC | UnMod | 446 | 2.3 | 1 | 0.18 |  | 50 | 40 |  | 200 | 20.036 | 5 | 303 | Pb | 100
| Ni | DOBDC | UnMod | 446 | 2.3 | 1 | 0.18 |  | 50 | 40 |  | 200 | 29.608 | 5 | 303 | Pb | 106.6
| Ni | DOBDC | UnMod | 446 | 2.3 | 1 | 0.18 |  | 50 | 40 |  | 200 | 59.884 | 5 | 303 | Pb | 120.32
| Ni | DOBDC | UnMod | 446 | 2.3 | 1 | 0.18 |  | 50 | 40 |  | 200 | 119.77 | 5 | 303 | Pb | 145.91
| Ni | DOBDC | UnMod | 446 | 2.3 | 1 | 0.18 |  | 50 | 40 |  | 200 | 239.98 | 5 | 303 | Pb | 148.28
| Ni | DOBDC | UnMod | 446 | 2.3 | 1 | 0.18 |  | 50 | 60 |  | 200 | 4.675 | 5 | 303 | Pb | 115.04
| Ni | DOBDC | UnMod | 446 | 2.3 | 1 | 0.18 |  | 50 | 60 |  | 200 | 10.018 | 5 | 303 | Pb | 142.74
| Ni | DOBDC | UnMod | 446 | 2.3 | 1 | 0.18 |  | 50 | 60 |  | 200 | 19.813 | 5 | 303 | Pb | 147.76
| Ni | DOBDC | UnMod | 446 | 2.3 | 1 | 0.18 |  | 50 | 60 |  | 200 | 29.831 | 5 | 303 | Pb | 153.03
| Ni | DOBDC | UnMod | 446 | 2.3 | 1 | 0.18 |  | 50 | 60 |  | 200 | 59.662 | 5 | 303 | Pb | 169.92
| Ni | DOBDC | UnMod | 446 | 2.3 | 1 | 0.18 |  | 50 | 60 |  | 200 | 119.77 | 5 | 303 | Pb | 189.45
| Ni | DOBDC | UnMod | 446 | 2.3 | 1 | 0.18 |  | 50 | 60 |  | 200 | 239.76 | 5 | 303 | Pb | 190.5
| Ni | DOBDC | UnMod | 446 | 2.3 | 1 | 0.18 |  | 50 | 60 |  | 100 | 150 | 5 | 303 | Pb | 319
| Ni | DOBDC | UnMod | 446 | 2.3 | 1 | 0.18 |  | 50 | 60 |  | 200 | 150 | 5 | 303 | Pb | 191
| Ni | DOBDC | UnMod | 446 | 2.3 | 1 | 0.18 |  | 50 | 60 |  | 300 | 150 | 5 | 303 | Pb | 149
| Ni | DOBDC | UnMod | 446 | 2.3 | 1 | 0.18 |  | 50 | 60 |  | 400 | 150 | 5 | 303 | Pb | 117.5
| Ni | DOBDC | UnMod | 446 | 2.3 | 1 | 0.18 |  | 50 | 60 |  | 500 | 150 | 5 | 303 | Pb | 100.3
| Ni | DOBDC | UnMod | 446 | 2.3 | 1 | 0.18 |  | 50 | 60 |  | 100 | 150 | 5 | 303 | Pb |  | 55.2
| Ni | DOBDC | UnMod | 446 | 2.3 | 1 | 0.18 |  | 50 | 60 |  | 200 | 150 | 5 | 303 | Pb |  | 63.5
| Ni | DOBDC | UnMod | 446 | 2.3 | 1 | 0.18 |  | 50 | 60 |  | 300 | 150 | 5 | 303 | Pb |  | 74.4
| Ni | DOBDC | UnMod | 446 | 2.3 | 1 | 0.18 |  | 50 | 60 |  | 400 | 150 | 5 | 303 | Pb |  | 78.4
| Ni | DOBDC | UnMod | 446 | 2.3 | 1 | 0.18 |  | 50 | 60 |  | 500 | 150 | 5 | 303 | Pb |  | 83.2
HKUST-1 | Cu | H3BTC | UnMod | 1489 | 0.6 | 0.6 | 0.66 | 190 | 25 | 200 |  | 400 | 120 | 3 |  | Pb |  | 96.5 | 10.1016/j.colsurfa.2021.127852
| Cu | H3BTC | UnMod | 1489 | 0.6 | 0.6 | 0.66 | 190 | 25 | 200 |  | 400 | 120 | 4 |  | Pb |  | 96.2
| Cu | H3BTC | UnMod | 1489 | 0.6 | 0.6 | 0.66 | 190 | 25 | 200 |  | 400 | 120 | 5 |  | Pb |  | 96.5
| Cu | H3BTC | UnMod | 1489 | 0.6 | 0.6 | 0.66 | 190 | 25 | 200 |  | 400 | 120 | 6 |  | Pb |  | 96.5
| Cu | H3BTC | UnMod | 1489 | 0.6 | 0.6 | 0.66 | 190 | 25 | 400 | 400 | 400 | 0 | 6 |  | Pb | 0
| Cu | H3BTC | UnMod | 1489 | 0.6 | 0.6 | 0.66 | 190 | 25 | 400 | 277.53 | 400 | 5.1055 | 6 |  | Pb | 306.175
| Cu | H3BTC | UnMod | 1489 | 0.6 | 0.6 | 0.66 | 190 | 25 | 400 | 253.76 | 400 | 10.015 | 6 |  | Pb | 365.6
| Cu | H3BTC | UnMod | 1489 | 0.6 | 0.6 | 0.66 | 190 | 25 | 400 | 215.72 | 400 | 20.06 | 6 |  | Pb | 460.7
| Cu | H3BTC | UnMod | 1489 | 0.6 | 0.6 | 0.66 | 190 | 25 | 400 | 194.57 | 400 | 29.998 | 6 |  | Pb | 513.575
| Cu | H3BTC | UnMod | 1489 | 0.6 | 0.6 | 0.66 | 190 | 25 | 400 | 174.38 | 400 | 59.937 | 6 |  | Pb | 564.05
| Cu | H3BTC | UnMod | 1489 | 0.6 | 0.6 | 0.66 | 190 | 25 | 400 | 157.89 | 400 | 89.877 | 6 |  | Pb | 605.275
| Cu | H3BTC | UnMod | 1489 | 0.6 | 0.6 | 0.66 | 190 | 25 | 400 | 155.65 | 400 | 119.82 | 6 |  | Pb | 610.875
| Cu | H3BTC | UnMod | 1489 | 0.6 | 0.6 | 0.66 | 190 | 25 | 25 |  | 400 | 120 | 6 |  | Pb | 57.2 | 81.3
| Cu | H3BTC | UnMod | 1489 | 0.6 | 0.6 | 0.66 | 190 | 25 | 50 |  | 400 | 120 | 6 |  | Pb | 125.6 | 93.3
| Cu | H3BTC | UnMod | 1489 | 0.6 | 0.6 | 0.66 | 190 | 25 | 100 |  | 400 | 120 | 6 |  | Pb | 238 | 95.75
| Cu | H3BTC | UnMod | 1489 | 0.6 | 0.6 | 0.66 | 190 | 25 | 200 |  | 400 | 120 | 6 |  | Pb | 486 | 97
| Cu | H3BTC | UnMod | 1489 | 0.6 | 0.6 | 0.66 | 190 | 25 | 400 |  | 400 | 120 | 6 |  | Pb | 692 | 70.53
| Cu | H3BTC | UnMod | 1489 | 0.6 | 0.6 | 0.66 | 190 | 25 | 800 |  | 400 | 120 | 6 |  | Pb | 820 | 42.9
| Cu | H3BTC | UnMod | 1489 | 0.6 | 0.6 | 0.66 | 190 | 25 | 1000 |  | 400 | 120 | 6 |  | Pb | 823 | 34.7
Cu-MOFs/Fe3O4 | Cu | 5AmiI | Feo | 35.4 | 4 | 3.7 |  |  | 5 | 10 |  | 10000 | 50 |  | 298 | Pb | 0.962 | 96.2 | 10.1016/j.colsurfa.2017.12.043
| Cu | 5AmiI | Feo | 35.4 | 4 | 3.7 |  |  | 5 | 50 |  | 10000 | 50 |  | 298 | Pb | 4.6 | 92
| Cu | 5AmiI | Feo | 35.4 | 4 | 3.7 |  |  | 5 | 100 |  | 10000 | 50 |  | 298 | Pb | 8.7 | 87
| Cu | 5AmiI | Feo | 35.4 | 4 | 3.7 |  |  | 5 | 500 |  | 10000 | 50 |  | 298 | Pb | 39.3 | 78.6
| Cu | 5AmiI | Feo | 35.4 | 4 | 3.7 |  |  | 5 | 1000 |  | 10000 | 50 |  | 298 | Pb | 74.3 | 74.3
| Cu | 5AmiI | Feo | 35.4 | 4 | 3.7 |  |  | 5 | 1000 |  | 10000 | 1.9598 |  | 298 | Pb | 31.78398
| Cu | 5AmiI | Feo | 35.4 | 4 | 3.7 |  |  | 5 | 1000 |  | 10000 | 5.9799 |  | 298 | Pb | 50.42925
| Cu | 5AmiI | Feo | 35.4 | 4 | 3.7 |  |  | 5 | 1000 |  | 10000 | 10 |  | 298 | Pb | 76.66948
| Cu | 5AmiI | Feo | 35.4 | 4 | 3.7 |  |  | 5 | 1000 |  | 10000 | 19.95 |  | 298 | Pb | 83.28811
| Cu | 5AmiI | Feo | 35.4 | 4 | 3.7 |  |  | 5 | 1000 |  | 10000 | 29.95 |  | 298 | Pb | 86.49819
| Cu | 5AmiI | Feo | 35.4 | 4 | 3.7 |  |  | 5 | 1000 |  | 10000 | 40 |  | 298 | Pb | 88.4623
| Cu | 5AmiI | Feo | 35.4 | 4 | 3.7 |  |  | 5 | 1000 |  | 10000 | 49.95 |  | 298 | Pb | 89.75419
| Cu | 5AmiI | Feo | 35.4 | 4 | 3.7 |  |  | 5 | 1000 |  | 10000 | 2.0101 |  | 308 | Pb | 35.81406
| Cu | 5AmiI | Feo | 35.4 | 4 | 3.7 |  |  | 5 | 1000 |  | 10000 | 6.0302 |  | 308 | Pb | 54.48812
| Cu | 5AmiI | Feo | 35.4 | 4 | 3.7 |  |  | 5 | 1000 |  | 10000 | 10 |  | 308 | Pb | 80.06405
| Cu | 5AmiI | Feo | 35.4 | 4 | 3.7 |  |  | 5 | 1000 |  | 10000 | 20 |  | 308 | Pb | 86.64385
| Cu | 5AmiI | Feo | 35.4 | 4 | 3.7 |  |  | 5 | 1000 |  | 10000 | 30 |  | 308 | Pb | 89.29369
| Cu | 5AmiI | Feo | 35.4 | 4 | 3.7 |  |  | 5 | 1000 |  | 10000 | 40 |  | 308 | Pb | 89.87552
| Cu | 5AmiI | Feo | 35.4 | 4 | 3.7 |  |  | 5 | 1000 |  | 10000 | 50 |  | 308 | Pb | 92.20159
| Cu | 5AmiI | Feo | 35.4 | 4 | 3.7 |  |  | 5 | 1000 |  | 10000 | 2.0101 |  | 318 | Pb | 41.01241
| Cu | 5AmiI | Feo | 35.4 | 4 | 3.7 |  |  | 5 | 1000 |  | 10000 | 5.9799 |  | 318 | Pb | 58.63797
| Cu | 5AmiI | Feo | 35.4 | 4 | 3.7 |  |  | 5 | 1000 |  | 10000 | 10 |  | 318 | Pb | 86.05111
| Cu | 5AmiI | Feo | 35.4 | 4 | 3.7 |  |  | 5 | 1000 |  | 10000 | 20 |  | 318 | Pb | 90.68238
| Cu | 5AmiI | Feo | 35.4 | 4 | 3.7 |  |  | 5 | 1000 |  | 10000 | 30 |  | 318 | Pb | 93.0146
| Cu | 5AmiI | Feo | 35.4 | 4 | 3.7 |  |  | 5 | 1000 |  | 10000 | 40 |  | 318 | Pb | 93.70315
| Cu | 5AmiI | Feo | 35.4 | 4 | 3.7 |  |  | 5 | 1000 |  | 10000 | 50 |  | 318 | Pb | 94.97037
Fe3O4-ZrMOF@GSH | Zr | NH2-BDC | MITG | 629.22 |  |  |  | 300 | 25 | 100 |  | 42.968 | 20 | 6 |  | Cd | 243.04 |  | 10.1016/j.jece.2022.107297
| Zr | NH2-BDC | MITG | 629.22 |  |  |  | 300 | 25 | 100 |  | 123.356 | 20 | 6 |  | Cd | 243.81
| Zr | NH2-BDC | MITG | 629.22 |  |  |  | 300 | 25 | 100 |  | 202.356 | 20 | 6 |  | Cd | 231.33
| Zr | NH2-BDC | MITG | 629.22 |  |  |  | 300 | 25 | 100 |  | 282.744 | 20 | 6 |  | Cd | 230.96
| Zr | NH2-BDC | MITG | 629.22 |  |  |  | 300 | 25 | 100 |  | 403.32 | 20 | 6 |  | Cd | 230.99
| Zr | NH2-BDC | MITG | 629.22 |  |  |  | 300 | 25 | 100 |  | 602.92 | 20 | 6 |  | Cd | 154.89
| Zr | NH2-BDC | MITG | 629.22 |  |  |  | 300 | 25 | 100 |  | 803.88 | 20 | 6 |  | Cd | 115.53
| Zr | NH2-BDC | MITG | 629.22 |  |  |  | 300 | 25 | 100 |  | 1203.04 | 20 | 6 |  | Cd | 76.97
| Zr | NH2-BDC | MITG | 629.22 |  |  |  | 300 | 25 | 100 |  | 1600.84 | 20 | 6 |  | Cd | 58.106
| Zr | NH2-BDC | MITG | 629.22 |  |  |  | 300 | 25 | 100 |  | 2000 | 20 | 6 |  | Cd | 47.197
| Zr | NH2-BDC | MITG | 629.22 |  |  |  | 300 | 25 | 100 |  | 44.352 | 20 | 6 |  | Pb | 245.69
| Zr | NH2-BDC | MITG | 629.22 |  |  |  | 300 | 25 | 100 |  | 123.356 | 20 | 6 |  | Pb | 238.89
| Zr | NH2-BDC | MITG | 629.22 |  |  |  | 300 | 25 | 100 |  | 205.128 | 20 | 6 |  | Pb | 234.36
| Zr | NH2-BDC | MITG | 629.22 |  |  |  | 300 | 25 | 100 |  | 282.744 | 20 | 6 |  | Pb | 230.58
| Zr | NH2-BDC | MITG | 629.22 |  |  |  | 300 | 25 | 100 |  | 404.72 | 20 | 6 |  | Pb | 230.99
| Zr | NH2-BDC | MITG | 629.22 |  |  |  | 300 | 25 | 100 |  | 604.28 | 20 | 6 |  | Pb | 152.24
| Zr | NH2-BDC | MITG | 629.22 |  |  |  | 300 | 25 | 100 |  | 803.88 | 20 | 6 |  | Pb | 115.15
| Zr | NH2-BDC | MITG | 629.22 |  |  |  | 300 | 25 | 100 |  | 1207.2 | 20 | 6 |  | Pb | 76.592
| Zr | NH2-BDC | MITG | 629.22 |  |  |  | 300 | 25 | 100 |  | 1602.2 | 20 | 6 |  | Pb | 58.106
| Zr | NH2-BDC | MITG | 629.22 |  |  |  | 300 | 25 | 100 |  | 2001.4 | 20 | 6 |  | Pb | 47.576
| Zr | NH2-BDC | MITG | 629.22 |  |  |  | 300 | 25 | 100 |  | 400 | 20 | 3 |  | Pb |  | 32.916
| Zr | NH2-BDC | MITG | 629.22 |  |  |  | 300 | 25 | 100 |  | 400 | 20 | 4 |  | Pb |  | 62.287
| Zr | NH2-BDC | MITG | 629.22 |  |  |  | 300 | 25 | 100 |  | 400 | 20 | 5 |  | Pb |  | 84.825
| Zr | NH2-BDC | MITG | 629.22 |  |  |  | 300 | 25 | 100 |  | 400 | 20 | 6 |  | Pb |  | 98.447
| Zr | NH2-BDC | MITG | 629.22 |  |  |  | 300 | 25 | 100 |  | 400 | 20 | 7 |  | Pb |  | 88.729
| Zr | NH2-BDC | MITG | 629.22 |  |  |  | 300 | 25 | 100 |  | 400 | 20 | 8 |  | Pb |  | 77.493
| Zr | NH2-BDC | MITG | 629.22 |  |  |  | 300 | 25 | 100 |  | 400 | 20 | 3 |  | Cd |  | 32.379
| Zr | NH2-BDC | MITG | 629.22 |  |  |  | 300 | 25 | 100 |  | 400 | 20 | 4 |  | Cd |  | 56.627
| Zr | NH2-BDC | MITG | 629.22 |  |  |  | 300 | 25 | 100 |  | 400 | 20 | 5 |  | Cd |  | 79.547
| Zr | NH2-BDC | MITG | 629.22 |  |  |  | 300 | 25 | 100 |  | 400 | 20 | 6 |  | Cd |  | 98.481
| Zr | NH2-BDC | MITG | 629.22 |  |  |  | 300 | 25 | 100 |  | 400 | 20 | 7 |  | Cd |  | 88.004
| Zr | NH2-BDC | MITG | 629.22 |  |  |  | 300 | 25 | 100 |  | 400 | 20 | 8 |  | Cd |  | 74.869
| Zr | NH2-BDC | MITG | 629.22 |  |  |  | 300 | 25 | 50 |  | 400 | 20 | 6 |  | Pb | 122.7
| Zr | NH2-BDC | MITG | 629.22 |  |  |  | 300 | 25 | 100 |  | 400 | 20 | 6 |  | Pb | 237.5
| Zr | NH2-BDC | MITG | 629.22 |  |  |  | 300 | 25 | 150 |  | 400 | 20 | 6 |  | Pb | 337.2
| Zr | NH2-BDC | MITG | 629.22 |  |  |  | 300 | 25 | 200 |  | 400 | 20 | 6 |  | Pb | 397.7
| Zr | NH2-BDC | MITG | 629.22 |  |  |  | 300 | 25 | 250 |  | 400 | 20 | 6 |  | Pb | 397
| Zr | NH2-BDC | MITG | 629.22 |  |  |  | 300 | 25 | 300 |  | 400 | 20 | 6 |  | Pb | 394.2
| Zr | NH2-BDC | MITG | 629.22 |  |  |  | 300 | 25 | 50 |  | 400 | 20 | 6 |  | Cd | 122.2
| Zr | NH2-BDC | MITG | 629.22 |  |  |  | 300 | 25 | 100 |  | 400 | 20 | 6 |  | Cd | 237.7
| Zr | NH2-BDC | MITG | 629.22 |  |  |  | 300 | 25 | 150 |  | 400 | 20 | 6 |  | Cd | 336.7
| Zr | NH2-BDC | MITG | 629.22 |  |  |  | 300 | 25 | 200 |  | 400 | 20 | 6 |  | Cd | 388.7
| Zr | NH2-BDC | MITG | 629.22 |  |  |  | 300 | 25 | 250 |  | 400 | 20 | 6 |  | Cd | 393.2
| Zr | NH2-BDC | MITG | 629.22 |  |  |  | 300 | 25 | 300 |  | 400 | 20 | 6 |  | Cd | 378
| Zr | NH2-BDC | MITG | 629.22 |  |  |  | 300 | 25 | 100 |  | 400 | 0.56526 | 6 |  | Pb | 53.256
| Zr | NH2-BDC | MITG | 629.22 |  |  |  | 300 | 25 | 100 |  | 400 | 2.0488 | 6 |  | Pb | 63.527
| Zr | NH2-BDC | MITG | 629.22 |  |  |  | 300 | 25 | 100 |  | 400 | 5.0567 | 6 |  | Pb | 97.6
| Zr | NH2-BDC | MITG | 629.22 |  |  |  | 300 | 25 | 100 |  | 400 | 10.026 | 6 |  | Pb | 156.28
| Zr | NH2-BDC | MITG | 629.22 |  |  |  | 300 | 25 | 100 |  | 400 | 14.997 | 6 |  | Pb | 204.68
| Zr | NH2-BDC | MITG | 629.22 |  |  |  | 300 | 25 | 100 |  | 400 | 19.886 | 6 |  | Pb | 230.89
| Zr | NH2-BDC | MITG | 629.22 |  |  |  | 300 | 25 | 100 |  | 400 | 29.935 | 6 |  | Pb | 237.02
| Zr | NH2-BDC | MITG | 629.22 |  |  |  | 300 | 25 | 100 |  | 400 | 45.012 | 6 |  | Pb | 236.89
| Zr | NH2-BDC | MITG | 629.22 |  |  |  | 300 | 25 | 100 |  | 400 | 60 | 6 |  | Pb | 240
| Zr | NH2-BDC | MITG | 629.22 |  |  |  | 300 | 25 | 100 |  | 400 | 0.52334 | 6 |  | Cd | 45.138
| Zr | NH2-BDC | MITG | 629.22 |  |  |  | 300 | 25 | 100 |  | 400 | 2.0036 | 6 |  | Cd | 70.294
| Zr | NH2-BDC | MITG | 629.22 |  |  |  | 300 | 25 | 100 |  | 400 | 4.9726 | 6 |  | Cd | 82.445
| Zr | NH2-BDC | MITG | 629.22 |  |  |  | 300 | 25 | 100 |  | 400 | 10.026 | 6 |  | Cd | 154.66
| Zr | NH2-BDC | MITG | 629.22 |  |  |  | 300 | 25 | 100 |  | 400 | 14.955 | 6 |  | Cd | 196.29
| Zr | NH2-BDC | MITG | 629.22 |  |  |  | 300 | 25 | 100 |  | 400 | 19.928 | 6 |  | Cd | 236.3
| Zr | NH2-BDC | MITG | 629.22 |  |  |  | 300 | 25 | 100 |  | 400 | 29.893 | 6 |  | Cd | 231.34
| Zr | NH2-BDC | MITG | 629.22 |  |  |  | 300 | 25 | 100 |  | 400 | 44.926 | 6 |  | Cd | 230.39
| Zr | NH2-BDC | MITG | 629.22 |  |  |  | 300 | 25 | 100 |  | 400 | 59.914 | 6 |  | Cd | 235.4
UiO-67-EDTA | Zr | H2BPDC | EDTA | 1167 | 0.9 | 0.9 |  |  | 100 | 50 |  | 100 | 2.5959 | 4 | 298 | Pb |  | 83.929 | 10.2166/wst.2021.340
| Zr | H2BPDC | EDTA | 1167 | 0.9 | 0.9 |  |  | 100 | 50 |  | 100 | 5.4277 | 4 | 298 | Pb |  | 94.898
| Zr | H2BPDC | EDTA | 1167 | 0.9 | 0.9 |  |  | 100 | 50 |  | 100 | 10.383 | 4 | 298 | Pb |  | 97.832
| Zr | H2BPDC | EDTA | 1167 | 0.9 | 0.9 |  |  | 100 | 50 |  | 100 | 20.059 | 4 | 298 | Pb |  | 99.362
| Zr | H2BPDC | EDTA | 1167 | 0.9 | 0.9 |  |  | 100 | 50 |  | 100 | 30.206 | 4 | 298 | Pb |  | 99.362
| Zr | H2BPDC | EDTA | 1167 | 0.9 | 0.9 |  |  | 100 | 50 |  | 100 | 120 | 4 | 298 | Pb |  | 99.362
| Zr | H2BPDC | EDTA | 1167 | 0.9 | 0.9 |  |  | 100 | 100 |  | 100 | 2.3599 | 4 | 298 | Pb |  | 81.633
| Zr | H2BPDC | EDTA | 1167 | 0.9 | 0.9 |  |  | 100 | 100 |  | 100 | 5.1917 | 4 | 298 | Pb |  | 92.73
| Zr | H2BPDC | EDTA | 1167 | 0.9 | 0.9 |  |  | 100 | 100 |  | 100 | 10.029 | 4 | 298 | Pb |  | 97.832
| Zr | H2BPDC | EDTA | 1167 | 0.9 | 0.9 |  |  | 100 | 100 |  | 100 | 20.177 | 4 | 298 | Pb |  | 99.235
| Zr | H2BPDC | EDTA | 1167 | 0.9 | 0.9 |  |  | 100 | 100 |  | 100 | 120.12 | 4 | 298 | Pb |  | 99.107
| Zr | H2BPDC | EDTA | 1167 | 0.9 | 0.9 |  |  | 100 | 200 |  | 100 | 2.0059 | 4 | 298 | Pb |  | 79.337
| Zr | H2BPDC | EDTA | 1167 | 0.9 | 0.9 |  |  | 100 | 200 |  | 100 | 5.1917 | 4 | 298 | Pb |  | 86.352
| Zr | H2BPDC | EDTA | 1167 | 0.9 | 0.9 |  |  | 100 | 200 |  | 100 | 10.029 | 4 | 298 | Pb |  | 92.219
| Zr | H2BPDC | EDTA | 1167 | 0.9 | 0.9 |  |  | 100 | 200 |  | 100 | 20.295 | 4 | 298 | Pb |  | 97.449
| Zr | H2BPDC | EDTA | 1167 | 0.9 | 0.9 |  |  | 100 | 200 |  | 100 | 30.088 | 4 | 298 | Pb |  | 98.469
| Zr | H2BPDC | EDTA | 1167 | 0.9 | 0.9 |  |  | 100 | 200 |  | 100 | 120.12 | 4 | 298 | Pb |  | 99.107
| Zr | H2BPDC | EDTA | 1167 | 0.9 | 0.9 |  |  | 10 | 10 |  | 1000 | 120 | 2 | 298 | Pb |  | 36.389
| Zr | H2BPDC | EDTA | 1167 | 0.9 | 0.9 |  |  | 10 | 10 |  | 1000 | 120 | 3 | 298 | Pb |  | 50.057
| Zr | H2BPDC | EDTA | 1167 | 0.9 | 0.9 |  |  | 10 | 10 |  | 1000 | 120 | 3.5 | 298 | Pb |  | 71.522
| Zr | H2BPDC | EDTA | 1167 | 0.9 | 0.9 |  |  | 10 | 10 |  | 1000 | 120 | 4 | 298 | Pb |  | 99.9
| Zr | H2BPDC | EDTA | 1167 | 0.9 | 0.9 |  |  | 10 | 10 |  | 1000 | 120 | 5 | 298 | Pb |  | 99.934
| Zr | H2BPDC | EDTA | 1167 | 0.9 | 0.9 |  |  | 10 | 10 |  | 1000 | 120 | 6 | 298 | Pb |  | 99.914
| Zr | H2BPDC | EDTA | 1167 | 0.9 | 0.9 |  |  | 100 | 10 | 4.9566 | 100 | 120 | 4 | 298 | Pb | 40.24
| Zr | H2BPDC | EDTA | 1167 | 0.9 | 0.9 |  |  | 100 |  | 32.714 | 100 | 120 | 4 | 298 | Pb | 127.93
| Zr | H2BPDC | EDTA | 1167 | 0.9 | 0.9 |  |  | 100 |  | 76.332 | 100 | 120 | 4 | 298 | Pb | 183.78
| Zr | H2BPDC | EDTA | 1167 | 0.9 | 0.9 |  |  | 100 |  | 172.49 | 100 | 120 | 4 | 298 | Pb | 212.31
| Zr | H2BPDC | EDTA | 1167 | 0.9 | 0.9 |  |  | 100 |  | 271.62 | 100 | 120 | 4 | 298 | Pb | 225.53
| Zr | H2BPDC | EDTA | 1167 | 0.9 | 0.9 |  |  | 100 |  | 466.91 | 100 | 120 | 4 | 298 | Pb | 239.04
| Zr | H2BPDC | EDTA | 1167 | 0.9 | 0.9 |  |  | 100 |  | 716.73 | 100 | 120 | 4 | 298 | Pb | 243.54
| Zr | H2BPDC | EDTA | 1167 | 0.9 | 0.9 |  |  | 100 | 1000 | 969.52 | 100 | 120 | 4 | 298 | Pb | 249.55
La-MOF | La | H2BDC | UnMod | 66.53 | 2.57 |  |  | 150 | 50 | 200 |  | 1000 | 5.9448 | 6 | 298 | Pb | 17.324 |  | 10.1016/j.envpol.2022.119049
| La | H2BDC | UnMod | 66.53 | 2.57 |  |  | 150 | 50 | 200 |  | 1000 | 13.376 | 6 | 298 | Pb | 39.085
| La | H2BDC | UnMod | 66.53 | 2.57 |  |  | 150 | 50 | 200 |  | 1000 | 41.614 | 6 | 298 | Pb | 62.324
| La | H2BDC | UnMod | 66.53 | 2.57 |  |  | 150 | 50 | 200 |  | 1000 | 56.476 | 6 | 298 | Pb | 72.465
| La | H2BDC | UnMod | 66.53 | 2.57 |  |  | 150 | 50 | 200 |  | 1000 | 117.41 | 6 | 298 | Pb | 78.38
| La | H2BDC | UnMod | 66.53 | 2.57 |  |  | 150 | 50 | 200 |  | 1000 | 237.79 | 6 | 298 | Pb | 78.592
| La | H2BDC | UnMod | 66.53 | 2.57 |  |  | 150 | 50 | 200 |  | 1000 | 1440.1 | 6 | 298 | Pb | 78.38
| La | H2BDC | UnMod | 66.53 | 2.57 |  |  | 150 | 50 | 200 |  | 1000 | 1440 | 2 | 298 | Pb | 7.8945
| La | H2BDC | UnMod | 66.53 | 2.57 |  |  | 150 | 50 | 200 |  | 1000 | 1440 | 3 | 298 | Pb | 10.489
| La | H2BDC | UnMod | 66.53 | 2.57 |  |  | 150 | 50 | 200 |  | 1000 | 1440 | 4 | 298 | Pb | 32.992
| La | H2BDC | UnMod | 66.53 | 2.57 |  |  | 150 | 50 | 200 |  | 1000 | 1440 | 5 | 298 | Pb | 64.957
| La | H2BDC | UnMod | 66.53 | 2.57 |  |  | 150 | 50 | 200 |  | 1000 | 1440 | 6 | 298 | Pb | 77.999
| La | H2BDC | UnMod | 66.53 | 2.57 |  |  | 150 | 50 | 200 |  | 1000 | 1440 | 7 | 298 | Pb | 43.143
| La | H2BDC | UnMod | 66.53 | 2.57 |  |  | 150 | 50 | 200 |  | 1000 | 1440 | 8 | 298 | Pb | 14.99
La-MOF@PANI | La | H2BDC | Polya | 73.17 | 4.97 |  |  | 150 | 50 | 200 |  | 1000 | 1 | 6 | 298 | Pb | 67.817
| La | H2BDC | Polya | 73.17 | 4.97 |  |  | 150 | 50 | 200 |  | 1000 | 5.9448 | 6 | 298 | Pb | 106.06
| La | H2BDC | Polya | 73.17 | 4.97 |  |  | 150 | 50 | 200 |  | 1000 | 8.9172 | 6 | 298 | Pb | 150.21
| La | H2BDC | Polya | 73.17 | 4.97 |  |  | 150 | 50 | 200 |  | 1000 | 23.779 | 6 | 298 | Pb | 170.92
| La | H2BDC | Polya | 73.17 | 4.97 |  |  | 150 | 50 | 200 |  | 1000 | 56.476 | 6 | 298 | Pb | 169.86
| La | H2BDC | Polya | 73.17 | 4.97 |  |  | 150 | 50 | 200 |  | 1000 | 114.44 | 6 | 298 | Pb | 169.86
| La | H2BDC | Polya | 73.17 | 4.97 |  |  | 150 | 50 | 200 |  | 1000 | 1437.2 | 6 | 298 | Pb | 169.65
| La | H2BDC | Polya | 73.17 | 4.97 |  |  | 150 | 50 | 200 |  | 1000 | 356.69 | 6 | 298 | Pb | 169.44
| La | H2BDC | Polya | 73.17 | 4.97 |  |  | 150 | 50 | 200 |  | 1000 | 1440 | 2 | 298 | Pb | 20.719
| La | H2BDC | Polya | 73.17 | 4.97 |  |  | 150 | 50 | 200 |  | 1000 | 1440 | 3 | 298 | Pb | 32.973
| La | H2BDC | Polya | 73.17 | 4.97 |  |  | 150 | 50 | 200 |  | 1000 | 1440 | 4 | 298 | Pb | 87.999
| La | H2BDC | Polya | 73.17 | 4.97 |  |  | 150 | 50 | 200 |  | 1000 | 1440 | 5 | 298 | Pb | 132.18
| La | H2BDC | Polya | 73.17 | 4.97 |  |  | 150 | 50 | 200 |  | 1000 | 1440 | 6 | 298 | Pb | 168.09
| La | H2BDC | Polya | 73.17 | 4.97 |  |  | 150 | 50 | 200 |  | 1000 | 1440 | 7 | 298 | Pb | 141.51
| La | H2BDC | Polya | 73.17 | 4.97 |  |  | 150 | 50 | 200 |  | 1000 | 1440 | 8 | 298 | Pb | 91.086
| La | H2BDC | Polya | 73.17 | 4.97 |  |  | 150 | 50 |  | 2.3 | 1000 | 1440 | 6 | 298 | Pb | 124
| La | H2BDC | Polya | 73.17 | 4.97 |  |  | 150 | 50 |  | 15.6 | 1000 | 1440 | 6 | 298 | Pb | 172.2
| La | H2BDC | Polya | 73.17 | 4.97 |  |  | 150 | 50 |  | 30.3 | 1000 | 1440 | 6 | 298 | Pb | 178.2
| La | H2BDC | Polya | 73.17 | 4.97 |  |  | 150 | 50 |  | 41 | 1000 | 1440 | 6 | 298 | Pb | 180.2
| La | H2BDC | Polya | 73.17 | 4.97 |  |  | 150 | 50 |  | 51.6 | 1000 | 1440 | 6 | 298 | Pb | 181
Cu(TCPBDA) | Cu | TCPBDA | UnMod | 749.6 | 2.04 |  | 0.38 |  | 5 |  | 19.78 | 1000 | 60 |  | 298 | Pb | 21.637 |  | 10.1007/s10853-018-3008-7
| Cu | TCPBDA | UnMod | 749.6 | 2.04 |  | 0.38 |  | 5 |  | 49.451 | 1000 | 60 |  | 298 | Pb | 49.931
| Cu | TCPBDA | UnMod | 749.6 | 2.04 |  | 0.38 |  | 5 |  | 98.901 | 1000 | 60 |  | 298 | Pb | 88.211
| Cu | TCPBDA | UnMod | 749.6 | 2.04 |  | 0.38 |  | 5 |  | 250.55 | 1000 | 60 |  | 298 | Pb | 145.63
| Cu | TCPBDA | UnMod | 749.6 | 2.04 |  | 0.38 |  | 5 |  | 500 | 1000 | 60 |  | 298 | Pb | 205.55
| Cu | TCPBDA | UnMod | 749.6 | 2.04 |  | 0.38 |  | 5 |  | 748.35 | 1000 | 60 |  | 298 | Pb | 250.07
| Cu | TCPBDA | UnMod | 749.6 | 2.04 |  | 0.38 |  | 5 |  | 998.9 | 1000 | 60 |  | 298 | Pb | 288.77
| Cu | TCPBDA | UnMod | 749.6 | 2.04 |  | 0.38 |  | 5 |  | 1200 | 1000 | 60 |  | 298 | Pb | 300
| Cu | TCPBDA | UnMod | 749.6 | 2.04 |  | 0.38 |  | 5 | 50 |  | 1000 | 5.0133 |  | 298 | Pb | 18.023
| Cu | TCPBDA | UnMod | 749.6 | 2.04 |  | 0.38 |  | 5 | 50 |  | 1000 | 14.96 |  | 298 | Pb | 24.937
| Cu | TCPBDA | UnMod | 749.6 | 2.04 |  | 0.38 |  | 5 | 50 |  | 1000 | 30 |  | 298 | Pb | 28.338
| Cu | TCPBDA | UnMod | 749.6 | 2.04 |  | 0.38 |  | 5 | 50 |  | 1000 | 44.96 |  | 298 | Pb | 29.924
| Cu | TCPBDA | UnMod | 749.6 | 2.04 |  | 0.38 |  | 5 | 50 |  | 1000 | 59.92 |  | 298 | Pb | 33.476
| Cu | TCPBDA | UnMod | 749.6 | 2.04 |  | 0.38 |  | 5 | 50 |  | 1000 | 75.04 |  | 298 | Pb | 32.796
| Cu | TCPBDA | UnMod | 749.6 | 2.04 |  | 0.38 |  | 5 | 50 |  | 1000 | 89.92 |  | 298 | Pb | 33.212
| Cu | TCPBDA | UnMod | 749.6 | 2.04 |  | 0.38 |  | 5 | 5 |  | 1000 | 4.9337 |  | 298 | Pb | 5.2897
| Cu | TCPBDA | UnMod | 749.6 | 2.04 |  | 0.38 |  | 5 | 5 |  | 1000 | 14.881 |  | 298 | Pb | 4.8363
| Cu | TCPBDA | UnMod | 749.6 | 2.04 |  | 0.38 |  | 5 | 5 |  | 1000 | 30 |  | 298 | Pb | 4.9496
| Cu | TCPBDA | UnMod | 749.6 | 2.04 |  | 0.38 |  | 5 | 5 |  | 1000 | 44.881 |  | 298 | Pb | 5.063
| Cu | TCPBDA | UnMod | 749.6 | 2.04 |  | 0.38 |  | 5 | 5 |  | 1000 | 59.92 |  | 298 | Pb | 5.063
| Cu | TCPBDA | UnMod | 749.6 | 2.04 |  | 0.38 |  | 5 | 5 |  | 1000 | 74.96 |  | 298 | Pb | 5.1385
| Cu | TCPBDA | UnMod | 749.6 | 2.04 |  | 0.38 |  | 5 | 5 |  | 1000 | 90 |  | 298 | Pb | 5.1763
Cd(TCPBDA) | Cd | TCPBDA | UnMod | 292.4 | 3.78 |  | 0.28 |  | 5 |  | 19.78 | 1000 | 60 |  | 298 | Pb | 8.3218
| Cd | TCPBDA | UnMod | 292.4 | 3.78 |  | 0.28 |  | 5 |  | 49.451 | 1000 | 60 |  | 298 | Pb | 15.395
| Cd | TCPBDA | UnMod | 292.4 | 3.78 |  | 0.28 |  | 5 |  | 98.901 | 1000 | 60 |  | 298 | Pb | 20.804
| Cd | TCPBDA | UnMod | 292.4 | 3.78 |  | 0.28 |  | 5 |  | 250.55 | 1000 | 60 |  | 298 | Pb | 36.2
| Cd | TCPBDA | UnMod | 292.4 | 3.78 |  | 0.28 |  | 5 |  | 500 | 1000 | 60 |  | 298 | Pb | 45.354
| Cd | TCPBDA | UnMod | 292.4 | 3.78 |  | 0.28 |  | 5 |  | 749.45 | 1000 | 60 |  | 298 | Pb | 46.602
| Cd | TCPBDA | UnMod | 292.4 | 3.78 |  | 0.28 |  | 5 |  | 1000 | 1000 | 60 |  | 298 | Pb | 69.487
| Cd | TCPBDA | UnMod | 292.4 | 3.78 |  | 0.28 |  | 5 |  | 1198.9 | 1000 | 60 |  | 298 | Pb | 71.983
MOF-DFSA | Zr | DFSA | UnMod | 216.7 | 8.52 |  | 0.28 | 200 | 10 | 100 |  | 1000 | 1200 | 1 | 298 | Cr |  | 2.561 | 10.1016/j.jcis.2023.02.108
| Zr | DFSA | UnMod | 216.7 | 8.52 |  | 0.28 | 200 | 10 | 100 |  | 1000 | 1200 | 2 | 298 | Cr |  | 73.78
| Zr | DFSA | UnMod | 216.7 | 8.52 |  | 0.28 | 200 | 10 | 100 |  | 1000 | 1200 | 3 | 298 | Cr |  | 90.366
| Zr | DFSA | UnMod | 216.7 | 8.52 |  | 0.28 | 200 | 10 | 100 |  | 1000 | 1200 | 4 | 298 | Cr |  | 95.366
| Zr | DFSA | UnMod | 216.7 | 8.52 |  | 0.28 | 200 | 10 | 100 |  | 1000 | 1200 | 5 | 298 | Cr |  | 61.829
| Zr | DFSA | UnMod | 216.7 | 8.52 |  | 0.28 | 200 | 10 | 100 |  | 1000 | 1200 | 6 | 298 | Cr |  | 54.024
| Zr | DFSA | UnMod | 216.7 | 8.52 |  | 0.28 | 200 | 10 | 100 |  | 1000 | 1200 | 1 | 298 | Pb |  | 8.4146
| Zr | DFSA | UnMod | 216.7 | 8.52 |  | 0.28 | 200 | 10 | 100 |  | 1000 | 1200 | 2 | 298 | Pb |  | 15
| Zr | DFSA | UnMod | 216.7 | 8.52 |  | 0.28 | 200 | 10 | 100 |  | 1000 | 1200 | 3 | 298 | Pb |  | 83.659
| Zr | DFSA | UnMod | 216.7 | 8.52 |  | 0.28 | 200 | 10 | 100 |  | 1000 | 1200 | 4 | 298 | Pb |  | 99.878
| Zr | DFSA | UnMod | 216.7 | 8.52 |  | 0.28 | 200 | 10 | 100 |  | 1000 | 1200 | 5 | 298 | Pb |  | 99.878
| Zr | DFSA | UnMod | 216.7 | 8.52 |  | 0.28 | 200 | 10 | 100 |  | 1000 | 1200 | 6 | 298 | Pb |  | 99.878
| Zr | DFSA | UnMod | 216.7 | 8.52 |  | 0.28 | 200 | 10 | 100 |  | 1000 | 9.9738 | 4 | 298 | Cr | 51.906
| Zr | DFSA | UnMod | 216.7 | 8.52 |  | 0.28 | 200 | 10 | 100 |  | 1000 | 30.184 | 4 | 298 | Cr | 58.87
| Zr | DFSA | UnMod | 216.7 | 8.52 |  | 0.28 | 200 | 10 | 100 |  | 1000 | 60.105 | 4 | 298 | Cr | 63.319
| Zr | DFSA | UnMod | 216.7 | 8.52 |  | 0.28 | 200 | 10 | 100 |  | 1000 | 120.21 | 4 | 298 | Cr | 70.683
| Zr | DFSA | UnMod | 216.7 | 8.52 |  | 0.28 | 200 | 10 | 100 |  | 1000 | 180.05 | 4 | 298 | Cr | 72.329
| Zr | DFSA | UnMod | 216.7 | 8.52 |  | 0.28 | 200 | 10 | 100 |  | 1000 | 240.42 | 4 | 298 | Cr | 73.138
| Zr | DFSA | UnMod | 216.7 | 8.52 |  | 0.28 | 200 | 10 | 100 |  | 1000 | 300.26 | 4 | 298 | Cr | 73.389
| Zr | DFSA | UnMod | 216.7 | 8.52 |  | 0.28 | 200 | 10 | 150 |  | 1000 | 9.9738 | 4 | 298 | Cr | 75.895
| Zr | DFSA | UnMod | 216.7 | 8.52 |  | 0.28 | 200 | 10 | 150 |  | 1000 | 30.446 | 4 | 298 | Cr | 90.251
| Zr | DFSA | UnMod | 216.7 | 8.52 |  | 0.28 | 200 | 10 | 150 |  | 1000 | 59.843 | 4 | 298 | Cr | 98.745
| Zr | DFSA | UnMod | 216.7 | 8.52 |  | 0.28 | 200 | 10 | 150 |  | 1000 | 120.47 | 4 | 298 | Cr | 108.9
| Zr | DFSA | UnMod | 216.7 | 8.52 |  | 0.28 | 200 | 10 | 150 |  | 1000 | 180.05 | 4 | 298 | Cr | 113.75
| Zr | DFSA | UnMod | 216.7 | 8.52 |  | 0.28 | 200 | 10 | 150 |  | 1000 | 240.42 | 4 | 298 | Cr | 115.96
| Zr | DFSA | UnMod | 216.7 | 8.52 |  | 0.28 | 200 | 10 | 150 |  | 1000 | 300.26 | 4 | 298 | Cr | 116.35
| Zr | DFSA | UnMod | 216.7 | 8.52 |  | 0.28 | 200 | 10 | 200 |  | 1000 | 9.9738 | 4 | 298 | Cr | 89.703
| Zr | DFSA | UnMod | 216.7 | 8.52 |  | 0.28 | 200 | 10 | 200 |  | 1000 | 30.446 | 4 | 298 | Cr | 121.21
| Zr | DFSA | UnMod | 216.7 | 8.52 |  | 0.28 | 200 | 10 | 200 |  | 1000 | 59.843 | 4 | 298 | Cr | 139.89
| Zr | DFSA | UnMod | 216.7 | 8.52 |  | 0.28 | 200 | 10 | 200 |  | 1000 | 120.21 | 4 | 298 | Cr | 156.6
| Zr | DFSA | UnMod | 216.7 | 8.52 |  | 0.28 | 200 | 10 | 200 |  | 1000 | 179.79 | 4 | 298 | Cr | 164.52
| Zr | DFSA | UnMod | 216.7 | 8.52 |  | 0.28 | 200 | 10 | 200 |  | 1000 | 240.42 | 4 | 298 | Cr | 166.72
| Zr | DFSA | UnMod | 216.7 | 8.52 |  | 0.28 | 200 | 10 | 200 |  | 1000 | 300 | 4 | 298 | Cr | 166.83
| Zr | DFSA | UnMod | 216.7 | 8.52 |  | 0.28 | 200 | 10 | 100 |  | 1000 | 9.375 | 4 | 298 | Pb | 98.793
| Zr | DFSA | UnMod | 216.7 | 8.52 |  | 0.28 | 200 | 10 | 100 |  | 1000 | 29.687 | 4 | 298 | Pb | 100.41
| Zr | DFSA | UnMod | 216.7 | 8.52 |  | 0.28 | 200 | 10 | 100 |  | 1000 | 59.635 | 4 | 298 | Pb | 101.05
| Zr | DFSA | UnMod | 216.7 | 8.52 |  | 0.28 | 200 | 10 | 100 |  | 1000 | 179.95 | 4 | 298 | Pb | 101.18
| Zr | DFSA | UnMod | 216.7 | 8.52 |  | 0.28 | 200 | 10 | 100 |  | 1000 | 299.22 | 4 | 298 | Pb | 101.09
| Zr | DFSA | UnMod | 216.7 | 8.52 |  | 0.28 | 200 | 10 | 150 |  | 1000 | 9.6354 | 4 | 298 | Pb | 117.12
| Zr | DFSA | UnMod | 216.7 | 8.52 |  | 0.28 | 200 | 10 | 150 |  | 1000 | 29.427 | 4 | 298 | Pb | 124.63
| Zr | DFSA | UnMod | 216.7 | 8.52 |  | 0.28 | 200 | 10 | 150 |  | 1000 | 59.635 | 4 | 298 | Pb | 133.78
| Zr | DFSA | UnMod | 216.7 | 8.52 |  | 0.28 | 200 | 10 | 150 |  | 1000 | 119.53 | 4 | 298 | Pb | 139.51
| Zr | DFSA | UnMod | 216.7 | 8.52 |  | 0.28 | 200 | 10 | 150 |  | 1000 | 179.95 | 4 | 298 | Pb | 141.76
| Zr | DFSA | UnMod | 216.7 | 8.52 |  | 0.28 | 200 | 10 | 150 |  | 1000 | 299.48 | 4 | 298 | Pb | 142
| Zr | DFSA | UnMod | 216.7 | 8.52 |  | 0.28 | 200 | 10 | 200 |  | 1000 | 9.1146 | 4 | 298 | Pb | 146.14
| Zr | DFSA | UnMod | 216.7 | 8.52 |  | 0.28 | 200 | 10 | 200 |  | 1000 | 29.427 | 4 | 298 | Pb | 161.4
| Zr | DFSA | UnMod | 216.7 | 8.52 |  | 0.28 | 200 | 10 | 200 |  | 1000 | 59.375 | 4 | 298 | Pb | 169.67
| Zr | DFSA | UnMod | 216.7 | 8.52 |  | 0.28 | 200 | 10 | 200 |  | 1000 | 119.27 | 4 | 298 | Pb | 177.91
| Zr | DFSA | UnMod | 216.7 | 8.52 |  | 0.28 | 200 | 10 | 200 |  | 1000 | 179.69 | 4 | 298 | Pb | 180.71
| Zr | DFSA | UnMod | 216.7 | 8.52 |  | 0.28 | 200 | 10 | 200 |  | 1000 | 239.06 | 4 | 298 | Pb | 181.54
| Zr | DFSA | UnMod | 216.7 | 8.52 |  | 0.28 | 200 | 10 | 200 |  | 1000 | 298.96 | 4 | 298 | Pb | 181.82
| Zr | DFSA | UnMod | 216.7 | 8.52 |  | 0.28 | 200 | 10 | 100 | 24.952 | 1000 | 1200 | 4 | 298 | Cr | 75.649
| Zr | DFSA | UnMod | 216.7 | 8.52 |  | 0.28 | 200 | 10 |  | 33.781 | 1000 | 1200 | 4 | 298 | Cr | 117.82
| Zr | DFSA | UnMod | 216.7 | 8.52 |  | 0.28 | 200 | 10 |  | 56.43 | 1000 | 1200 | 4 | 298 | Cr | 145.25
| Zr | DFSA | UnMod | 216.7 | 8.52 |  | 0.28 | 200 | 10 |  | 88.676 | 1000 | 1200 | 4 | 298 | Cr | 161.52
| Zr | DFSA | UnMod | 216.7 | 8.52 |  | 0.28 | 200 | 10 |  | 126.68 | 1000 | 1200 | 4 | 298 | Cr | 175.3
| Zr | DFSA | UnMod | 216.7 | 8.52 |  | 0.28 | 200 | 10 |  | 214.59 | 1000 | 1200 | 4 | 298 | Cr | 186.89
| Zr | DFSA | UnMod | 216.7 | 8.52 |  | 0.28 | 200 | 10 |  | 314.4 | 1000 | 1200 | 4 | 298 | Cr | 189.03
| Zr | DFSA | UnMod | 216.7 | 8.52 |  | 0.28 | 200 | 10 | 700 | 413.05 | 1000 | 1200 | 4 | 298 | Cr | 187.9
| Zr | DFSA | UnMod | 216.7 | 8.52 |  | 0.28 | 200 | 10 |  | 24.89 | 1000 | 1200 | 4 | 308 | Cr | 75.622
| Zr | DFSA | UnMod | 216.7 | 8.52 |  | 0.28 | 200 | 10 |  | 32.603 | 1000 | 1200 | 4 | 308 | Cr | 117.72
| Zr | DFSA | UnMod | 216.7 | 8.52 |  | 0.28 | 200 | 10 |  | 46.976 | 1000 | 1200 | 4 | 308 | Cr | 156.7
| Zr | DFSA | UnMod | 216.7 | 8.52 |  | 0.28 | 200 | 10 |  | 73.269 | 1000 | 1200 | 4 | 308 | Cr | 176.96
| Zr | DFSA | UnMod | 216.7 | 8.52 |  | 0.28 | 200 | 10 |  | 109.73 | 1000 | 1200 | 4 | 308 | Cr | 191.37
| Zr | DFSA | UnMod | 216.7 | 8.52 |  | 0.28 | 200 | 10 |  | 190.36 | 1000 | 1200 | 4 | 308 | Cr | 211.21
| Zr | DFSA | UnMod | 216.7 | 8.52 |  | 0.28 | 200 | 10 |  | 279.75 | 1000 | 1200 | 4 | 308 | Cr | 219.16
| Zr | DFSA | UnMod | 216.7 | 8.52 |  | 0.28 | 200 | 10 |  | 378.62 | 1000 | 1200 | 4 | 308 | Cr | 218.92
| Zr | DFSA | UnMod | 216.7 | 8.52 |  | 0.28 | 200 | 10 |  | 20.495 | 1000 | 1200 | 4 | 318 | Cr | 80.314
| Zr | DFSA | UnMod | 216.7 | 8.52 |  | 0.28 | 200 | 10 |  | 25.842 | 1000 | 1200 | 4 | 318 | Cr | 124.35
| Zr | DFSA | UnMod | 216.7 | 8.52 |  | 0.28 | 200 | 10 |  | 33.267 | 1000 | 1200 | 4 | 318 | Cr | 170.53
| Zr | DFSA | UnMod | 216.7 | 8.52 |  | 0.28 | 200 | 10 |  | 51.98 | 1000 | 1200 | 4 | 318 | Cr | 196.3
| Zr | DFSA | UnMod | 216.7 | 8.52 |  | 0.28 | 200 | 10 |  | 78.713 | 1000 | 1200 | 4 | 318 | Cr | 223.13
| Zr | DFSA | UnMod | 216.7 | 8.52 |  | 0.28 | 200 | 10 |  | 146.14 | 1000 | 1200 | 4 | 318 | Cr | 255.83
| Zr | DFSA | UnMod | 216.7 | 8.52 |  | 0.28 | 200 | 10 |  | 236.44 | 1000 | 1200 | 4 | 318 | Cr | 267.56
| Zr | DFSA | UnMod | 216.7 | 8.52 |  | 0.28 | 200 | 10 |  | 332.97 | 1000 | 1200 | 4 | 318 | Cr | 268.28
| Zr | DFSA | UnMod | 216.7 | 8.52 |  | 0.28 | 200 | 10 | 100 | 0.1 | 1000 | 1200 | 4 | 298 | Pb | 100.86
| Zr | DFSA | UnMod | 216.7 | 8.52 |  | 0.28 | 200 | 10 |  | 3 | 1000 | 1200 | 4 | 298 | Pb | 149.01
| Zr | DFSA | UnMod | 216.7 | 8.52 |  | 0.28 | 200 | 10 |  | 8.8548 | 1000 | 1200 | 4 | 298 | Pb | 189.48
| Zr | DFSA | UnMod | 216.7 | 8.52 |  | 0.28 | 200 | 10 |  | 19.567 | 1000 | 1200 | 4 | 298 | Pb | 229.09
| Zr | DFSA | UnMod | 216.7 | 8.52 |  | 0.28 | 200 | 10 |  | 24.054 | 1000 | 1200 | 4 | 298 | Pb | 276.11
| Zr | DFSA | UnMod | 216.7 | 8.52 |  | 0.28 | 200 | 10 |  | 84.741 | 1000 | 1200 | 4 | 298 | Pb | 315.21
| Zr | DFSA | UnMod | 216.7 | 8.52 |  | 0.28 | 200 | 10 |  | 168.41 | 1000 | 1200 | 4 | 298 | Pb | 329.85
| Zr | DFSA | UnMod | 216.7 | 8.52 |  | 0.28 | 200 | 10 |  | 274.1 | 1000 | 1200 | 4 | 298 | Pb | 329.7
| Zr | DFSA | UnMod | 216.7 | 8.52 |  | 0.28 | 200 | 10 |  | 0.8991 | 1000 | 1200 | 4 | 308 | Pb | 100.34
| Zr | DFSA | UnMod | 216.7 | 8.52 |  | 0.28 | 200 | 10 |  | 11.389 | 1000 | 1200 | 4 | 308 | Pb | 141.9
| Zr | DFSA | UnMod | 216.7 | 8.52 |  | 0.28 | 200 | 10 |  | 18.881 | 1000 | 1200 | 4 | 308 | Pb | 181.68
| Zr | DFSA | UnMod | 216.7 | 8.52 |  | 0.28 | 200 | 10 |  | 35.065 | 1000 | 1200 | 4 | 308 | Pb | 211.62
| Zr | DFSA | UnMod | 216.7 | 8.52 |  | 0.28 | 200 | 10 |  | 65.035 | 1000 | 1200 | 4 | 308 | Pb | 240.89
| Zr | DFSA | UnMod | 216.7 | 8.52 |  | 0.28 | 200 | 10 |  | 145.65 | 1000 | 1200 | 4 | 308 | Pb | 256.76
| Zr | DFSA | UnMod | 216.7 | 8.52 |  | 0.28 | 200 | 10 |  | 234.97 | 1000 | 1200 | 4 | 308 | Pb | 270.39
| Zr | DFSA | UnMod | 216.7 | 8.52 |  | 0.28 | 200 | 10 |  | 334.47 | 1000 | 1200 | 4 | 308 | Pb | 269.94
| Zr | DFSA | UnMod | 216.7 | 8.52 |  | 0.28 | 200 | 10 |  | 1.086 | 1000 | 1200 | 4 | 318 | Pb | 99.929
| Zr | DFSA | UnMod | 216.7 | 8.52 |  | 0.28 | 200 | 10 |  | 12.071 | 1000 | 1200 | 4 | 318 | Pb | 141.52
| Zr | DFSA | UnMod | 216.7 | 8.52 |  | 0.28 | 200 | 10 |  | 18.155 | 1000 | 1200 | 4 | 318 | Pb | 181.64
| Zr | DFSA | UnMod | 216.7 | 8.52 |  | 0.28 | 200 | 10 |  | 51.081 | 1000 | 1200 | 4 | 318 | Pb | 198.58
| Zr | DFSA | UnMod | 216.7 | 8.52 |  | 0.28 | 200 | 10 |  | 95.864 | 1000 | 1200 | 4 | 318 | Pb | 206.54
| Zr | DFSA | UnMod | 216.7 | 8.52 |  | 0.28 | 200 | 10 |  | 192.03 | 1000 | 1200 | 4 | 318 | Pb | 210.7
| Zr | DFSA | UnMod | 216.7 | 8.52 |  | 0.28 | 200 | 10 |  | 289.95 | 1000 | 1200 | 4 | 318 | Pb | 215.35
| Zr | DFSA | UnMod | 216.7 | 8.52 |  | 0.28 | 200 | 10 |  | 387.51 | 1000 | 1200 | 4 | 318 | Pb | 216.91
UiO-66(COOH)2 | Zr | BCA | FA | 522 |  |  | 0.11 |  | 10 | 14.004 |  | 500 | 2880 |  | 298 | Cd | 6.6239 |  | 10.1021/acsanm.2c02128
| Zr | BCA | FA | 522 |  |  | 0.11 |  | 10 | 50.09 |  | 500 | 2880 |  | 298 | Cd | 39.184
| Zr | BCA | FA | 522 |  |  | 0.11 |  | 10 | 100.18 |  | 500 | 2880 |  | 298 | Cd | 55.609
| Zr | BCA | FA | 522 |  |  | 0.11 |  | 10 | 225.13 |  | 500 | 2880 |  | 298 | Cd | 58.948
| Zr | BCA | FA | 522 |  |  | 0.11 |  | 10 | 350.09 |  | 500 | 2880 |  | 298 | Cd | 60.908
| Zr | BCA | FA | 522 |  |  | 0.11 |  | 10 | 449.73 |  | 500 | 2880 |  | 298 | Cd | 65.207
| Zr | BCA | FA | 522 |  |  | 0.11 |  | 10 | 598.92 |  | 500 | 2880 |  | 298 | Cd | 64.689
| Zr | BCA | FA | 522 |  |  | 0.11 |  | 10 | 14.382 |  | 500 | 2880 |  | 298 | Pb | 25
| Zr | BCA | FA | 522 |  |  | 0.11 |  | 10 | 50.048 |  | 500 | 2880 |  | 298 | Pb | 39.265
| Zr | BCA | FA | 522 |  |  | 0.11 |  | 10 | 100.1 |  | 500 | 2880 |  | 298 | Pb | 81.029
| Zr | BCA | FA | 522 |  |  | 0.11 |  | 10 | 200.19 |  | 500 | 2880 |  | 298 | Pb | 96.471
| Zr | BCA | FA | 522 |  |  | 0.11 |  | 10 | 299.14 |  | 500 | 2880 |  | 298 | Pb | 103.82
| Zr | BCA | FA | 522 |  |  | 0.11 |  | 10 | 449.86 |  | 500 | 2880 |  | 298 | Pb | 115.15
| Zr | BCA | FA | 522 |  |  | 0.11 |  | 10 | 600.58 |  | 500 | 2880 |  | 298 | Pb | 116.32
| Zr | BCA | FA | 522 |  |  | 0.11 |  | 10 | 50 |  | 500 | 1.9822 |  | 298 | Pb | 35.161
| Zr | BCA | FA | 522 |  |  | 0.11 |  | 10 | 50 |  | 500 | 6.9369 |  | 298 | Pb | 41.774
| Zr | BCA | FA | 522 |  |  | 0.11 |  | 10 | 50 |  | 500 | 19.862 |  | 298 | Pb | 43.226
| Zr | BCA | FA | 522 |  |  | 0.11 |  | 10 | 50 |  | 500 | 39.871 |  | 298 | Pb | 51.129
| Zr | BCA | FA | 522 |  |  | 0.11 |  | 10 | 100 |  | 500 | 2.0879 |  | 298 | Pb | 47.258
| Zr | BCA | FA | 522 |  |  | 0.11 |  | 10 | 100 |  | 500 | 7.0044 |  | 298 | Pb | 57.903
| Zr | BCA | FA | 522 |  |  | 0.11 |  | 10 | 100 |  | 500 | 19.927 |  | 298 | Pb | 64.839
| Zr | BCA | FA | 522 |  |  | 0.11 |  | 10 | 100 |  | 500 | 39.865 |  | 298 | Pb | 68.387
| Zr | BCA | FA | 522 |  |  | 0.11 |  | 10 | 200 |  | 500 | 1.975 |  | 298 | Pb | 54.677
| Zr | BCA | FA | 522 |  |  | 0.11 |  | 10 | 200 |  | 500 | 4.9494 |  | 298 | Pb | 54.516
| Zr | BCA | FA | 522 |  |  | 0.11 |  | 10 | 200 |  | 500 | 10.048 |  | 298 | Pb | 68.387
| Zr | BCA | FA | 522 |  |  | 0.11 |  | 10 | 200 |  | 500 | 39.9 |  | 298 | Pb | 72.097
| Zr | BCA | FA | 522 |  |  | 0.11 |  | 10 | 300 |  | 500 | 2.0803 |  | 298 | Pb | 68.065
| Zr | BCA | FA | 522 |  |  | 0.11 |  | 10 | 300 |  | 500 | 6.9975 |  | 298 | Pb | 76.935
| Zr | BCA | FA | 522 |  |  | 0.11 |  | 10 | 300 |  | 500 | 10.007 |  | 298 | Pb | 81.129
| Zr | BCA | FA | 522 |  |  | 0.11 |  | 10 | 300 |  | 500 | 39.894 |  | 298 | Pb | 88.226
| Zr | BCA | FA | 522 |  |  | 0.11 |  | 10 | 450 |  | 500 | 1.969 |  | 298 | Pb | 70.968
| Zr | BCA | FA | 522 |  |  | 0.11 |  | 10 | 450 |  | 500 | 4.9754 |  | 298 | Pb | 83.71
| Zr | BCA | FA | 522 |  |  | 0.11 |  | 10 | 450 |  | 500 | 9.9686 |  | 298 | Pb | 85.645
| Zr | BCA | FA | 522 |  |  | 0.11 |  | 10 | 450 |  | 500 | 19.842 |  | 298 | Pb | 95.645
| Zr | BCA | FA | 522 |  |  | 0.11 |  | 10 | 450 |  | 500 | 39.816 |  | 298 | Pb | 100.32
| Zr | BCA | FA | 522 |  |  | 0.11 |  | 10 | 600 |  | 500 | 2.0376 |  | 298 | Pb | 84.194
| Zr | BCA | FA | 522 |  |  | 0.11 |  | 10 | 600 |  | 500 | 6.9855 |  | 298 | Pb | 109.52
| Zr | BCA | FA | 522 |  |  | 0.11 |  | 10 | 600 |  | 500 | 9.9932 |  | 298 | Pb | 118.55
| Zr | BCA | FA | 522 |  |  | 0.11 |  | 10 | 600 |  | 500 | 39.953 |  | 298 | Pb | 128.06
| Zr | BCA | FA | 522 |  |  | 0.11 |  | 10 | 50 |  | 500 | 2.0492 |  | 298 | Cd | 19.779
| Zr | BCA | FA | 522 |  |  | 0.11 |  | 10 | 50 |  | 500 | 4.9727 |  | 298 | Cd | 23.162
| Zr | BCA | FA | 522 |  |  | 0.11 |  | 10 | 50 |  | 500 | 7.0219 |  | 298 | Cd | 23.529
| Zr | BCA | FA | 522 |  |  | 0.11 |  | 10 | 50 |  | 500 | 29.945 |  | 298 | Cd | 23.529
| Zr | BCA | FA | 522 |  |  | 0.11 |  | 10 | 100 |  | 500 | 2.0219 |  | 298 | Cd | 24.853
| Zr | BCA | FA | 522 |  |  | 0.11 |  | 10 | 100 |  | 500 | 7.0219 |  | 298 | Cd | 25.294
| Zr | BCA | FA | 522 |  |  | 0.11 |  | 10 | 100 |  | 500 | 29.945 |  | 298 | Cd | 26.25
| Zr | BCA | FA | 522 |  |  | 0.11 |  | 10 | 200 |  | 500 | 2.0219 |  | 298 | Cd | 22.059
| Zr | BCA | FA | 522 |  |  | 0.11 |  | 10 | 200 |  | 500 | 7.0219 |  | 298 | Cd | 35.074
| Zr | BCA | FA | 522 |  |  | 0.11 |  | 10 | 200 |  | 500 | 10 |  | 298 | Cd | 35.515
| Zr | BCA | FA | 522 |  |  | 0.11 |  | 10 | 200 |  | 500 | 29.973 |  | 298 | Cd | 35.809
| Zr | BCA | FA | 522 |  |  | 0.11 |  | 10 | 300 |  | 500 | 2.0219 |  | 298 | Cd | 28.088
| Zr | BCA | FA | 522 |  |  | 0.11 |  | 10 | 300 |  | 500 | 4.9727 |  | 298 | Cd | 43.015
| Zr | BCA | FA | 522 |  |  | 0.11 |  | 10 | 300 |  | 500 | 10.027 |  | 298 | Cd | 45.662
| Zr | BCA | FA | 522 |  |  | 0.11 |  | 10 | 300 |  | 500 | 30 |  | 298 | Cd | 45.735
| Zr | BCA | FA | 522 |  |  | 0.11 |  | 10 | 400 |  | 500 | 2.0765 |  | 298 | Cd | 29.926
| Zr | BCA | FA | 522 |  |  | 0.11 |  | 10 | 400 |  | 500 | 7.0492 |  | 298 | Cd | 54.559
| Zr | BCA | FA | 522 |  |  | 0.11 |  | 10 | 400 |  | 500 | 29.945 |  | 298 | Cd | 55.662
| Zr | BCA | FA | 522 |  |  | 0.11 |  | 10 | 500 |  | 500 | 2.0219 |  | 298 | Cd | 40
| Zr | BCA | FA | 522 |  |  | 0.11 |  | 10 | 500 |  | 500 | 5 |  | 298 | Cd | 56.618
| Zr | BCA | FA | 522 |  |  | 0.11 |  | 10 | 500 |  | 500 | 7.0219 |  | 298 | Cd | 59.118
| Zr | BCA | FA | 522 |  |  | 0.11 |  | 10 | 500 |  | 500 | 29.973 |  | 298 | Cd | 62.132
| Zr | BCA | FA | 522 |  |  | 0.11 |  | 10 | 50 |  | 500 | 1.9567 |  | 298 | As | 8.7603
| Zr | BCA | FA | 522 |  |  | 0.11 |  | 10 | 50 |  | 500 | 6.9044 |  | 298 | As | 15.702
| Zr | BCA | FA | 522 |  |  | 0.11 |  | 10 | 50 |  | 500 | 30.004 |  | 298 | As | 23.636
| Zr | BCA | FA | 522 |  |  | 0.11 |  | 10 | 50 |  | 500 | 44.982 |  | 298 | As | 25.785
| Zr | BCA | FA | 522 |  |  | 0.11 |  | 10 | 100 |  | 500 | 4.9523 |  | 298 | As | 29.256
| Zr | BCA | FA | 522 |  |  | 0.11 |  | 10 | 100 |  | 500 | 9.9364 |  | 298 | As | 50.083
| Zr | BCA | FA | 522 |  |  | 0.11 |  | 10 | 100 |  | 500 | 29.949 |  | 298 | As | 54.711
| Zr | BCA | FA | 522 |  |  | 0.11 |  | 10 | 100 |  | 500 | 44.969 |  | 298 | As | 55.537
| Zr | BCA | FA | 522 |  |  | 0.11 |  | 10 | 200 |  | 500 | 5.0289 |  | 298 | As | 48.264
| Zr | BCA | FA | 522 |  |  | 0.11 |  | 10 | 200 |  | 500 | 10.013 |  | 298 | As | 67.934
| Zr | BCA | FA | 522 |  |  | 0.11 |  | 10 | 200 |  | 500 | 45.004 |  | 298 | As | 73.554
| Zr | BCA | FA | 522 |  |  | 0.11 |  | 10 | 350 |  | 500 | 1.8628 |  | 298 | As | 30.744
| Zr | BCA | FA | 522 |  |  | 0.11 |  | 10 | 350 |  | 500 | 6.8818 |  | 298 | As | 69.256
| Zr | BCA | FA | 522 |  |  | 0.11 |  | 10 | 350 |  | 500 | 9.8708 |  | 298 | As | 105.29
| Zr | BCA | FA | 522 |  |  | 0.11 |  | 10 | 350 |  | 500 | 44.94 |  | 298 | As | 124.13
| Zr | BCA | FA | 522 |  |  | 0.11 |  | 10 | 450 |  | 500 | 4.9335 |  | 298 | As | 73.554
| Zr | BCA | FA | 522 |  |  | 0.11 |  | 10 | 450 |  | 500 | 9.9103 |  | 298 | As | 111.9
| Zr | BCA | FA | 522 |  |  | 0.11 |  | 10 | 450 |  | 500 | 30.003 |  | 298 | As | 127.11
| Zr | BCA | FA | 522 |  |  | 0.11 |  | 10 | 450 |  | 500 | 45.024 |  | 298 | As | 127.6
| Zr | BCA | FA | 522 |  |  | 0.11 |  | 10 | 600 |  | 500 | 1.9244 |  | 298 | As | 85.124
| Zr | BCA | FA | 522 |  |  | 0.11 |  | 10 | 600 |  | 500 | 9.9492 |  | 298 | As | 119.83
| Zr | BCA | FA | 522 |  |  | 0.11 |  | 10 | 600 |  | 500 | 30.001 |  | 298 | As | 130.08
| Zr | BCA | FA | 522 |  |  | 0.11 |  | 10 | 600 |  | 500 | 45.023 |  | 298 | As | 129.75
UiO-66-0FA | Zr | H2BDC | UnMod | 1049 |  |  | 0.35 |  | 10 | 14.004 |  | 500 | 2880 |  | 298 | Cd | 0.69287
| Zr | H2BDC | UnMod | 1049 |  |  | 0.35 |  | 10 | 100.18 |  | 500 | 2880 |  | 298 | Cd | 5.1265
| Zr | H2BDC | UnMod | 1049 |  |  | 0.35 |  | 10 | 225.13 |  | 500 | 2880 |  | 298 | Cd | 8.8793
| Zr | H2BDC | UnMod | 1049 |  |  | 0.35 |  | 10 | 349.55 |  | 500 | 2880 |  | 298 | Cd | 12.356
| Zr | H2BDC | UnMod | 1049 |  |  | 0.35 |  | 10 | 449.73 |  | 500 | 2880 |  | 298 | Cd | 14.034
| Zr | H2BDC | UnMod | 1049 |  |  | 0.35 |  | 10 | 598.92 |  | 500 | 2880 |  | 298 | Cd | 14.62
| Zr | H2BDC | UnMod | 1049 |  |  | 0.35 |  | 10 | 14.382 |  | 500 | 2880 |  | 298 | Pb | 2.9412
| Zr | H2BDC | UnMod | 1049 |  |  | 0.35 |  | 10 | 50.623 |  | 500 | 2880 |  | 298 | Pb | 7.2059
| Zr | H2BDC | UnMod | 1049 |  |  | 0.35 |  | 10 | 100.1 |  | 500 | 2880 |  | 298 | Pb | 11.324
| Zr | H2BDC | UnMod | 1049 |  |  | 0.35 |  | 10 | 200.19 |  | 500 | 2880 |  | 298 | Pb | 25.294
| Zr | H2BDC | UnMod | 1049 |  |  | 0.35 |  | 10 | 299.71 |  | 500 | 2880 |  | 298 | Pb | 29.706
| Zr | H2BDC | UnMod | 1049 |  |  | 0.35 |  | 10 | 600.58 |  | 500 | 2880 |  | 298 | Pb | 32.059
| Zr | H2BDC | UnMod | 1049 |  |  | 0.35 |  | 10 | 20.448 |  | 500 | 2880 |  | 298 | As | 26.379
| Zr | H2BDC | UnMod | 1049 |  |  | 0.35 |  | 10 | 50.828 |  | 500 | 2880 |  | 298 | As | 58.569
| Zr | H2BDC | UnMod | 1049 |  |  | 0.35 |  | 10 | 99.903 |  | 500 | 2880 |  | 298 | As | 80.477
| Zr | H2BDC | UnMod | 1049 |  |  | 0.35 |  | 10 | 199.22 |  | 500 | 2880 |  | 298 | As | 95.231
| Zr | H2BDC | UnMod | 1049 |  |  | 0.35 |  | 10 | 449.85 |  | 500 | 2880 |  | 298 | As | 108.49
| Zr | H2BDC | UnMod | 1049 |  |  | 0.35 |  | 10 | 599.42 |  | 500 | 2880 |  | 298 | As | 108.94
UiO-66-200FA | Zr | H2BDC | FA | 1812 |  |  | 0.73 |  | 10 | 14.004 |  | 500 | 2880 |  | 298 | Cd | 0.69287
| Zr | H2BDC | FA | 1812 |  |  | 0.73 |  | 10 | 100.18 |  | 500 | 2880 |  | 298 | Cd | 7.0575
| Zr | H2BDC | FA | 1812 |  |  | 0.73 |  | 10 | 224.6 |  | 500 | 2880 |  | 298 | Cd | 11.362
| Zr | H2BDC | FA | 1812 |  |  | 0.73 |  | 10 | 449.19 |  | 500 | 2880 |  | 298 | Cd | 18.172
| Zr | H2BDC | FA | 1812 |  |  | 0.73 |  | 10 | 599.46 |  | 500 | 2880 |  | 298 | Cd | 19.862
| Zr | H2BDC | FA | 1812 |  |  | 0.73 |  | 10 | 13.806 |  | 500 | 2880 |  | 298 | Pb | 4.1176
| Zr | H2BDC | FA | 1812 |  |  | 0.73 |  | 10 | 50.048 |  | 500 | 2880 |  | 298 | Pb | 14.265
| Zr | H2BDC | FA | 1812 |  |  | 0.73 |  | 10 | 100.1 |  | 500 | 2880 |  | 298 | Pb | 22.5
| Zr | H2BDC | FA | 1812 |  |  | 0.73 |  | 10 | 200.19 |  | 500 | 2880 |  | 298 | Pb | 32.059
| Zr | H2BDC | FA | 1812 |  |  | 0.73 |  | 10 | 299.71 |  | 500 | 2880 |  | 298 | Pb | 47.206
| Zr | H2BDC | FA | 1812 |  |  | 0.73 |  | 10 | 600 |  | 500 | 2880 |  | 298 | Pb | 48.088
| Zr | H2BDC | FA | 1812 |  |  | 0.73 |  | 10 | 19.864 |  | 500 | 2880 |  | 298 | As | 29.806
| Zr | H2BDC | FA | 1812 |  |  | 0.73 |  | 10 | 50.243 |  | 500 | 2880 |  | 298 | As | 63.04
| Zr | H2BDC | FA | 1812 |  |  | 0.73 |  | 10 | 99.318 |  | 500 | 2880 |  | 298 | As | 84.948
| Zr | H2BDC | FA | 1812 |  |  | 0.73 |  | 10 | 199.81 |  | 500 | 2880 |  | 298 | As | 98.212
| Zr | H2BDC | FA | 1812 |  |  | 0.73 |  | 10 | 449.27 |  | 500 | 2880 |  | 298 | As | 116.1
| Zr | H2BDC | FA | 1812 |  |  | 0.73 |  | 10 | 599.42 |  | 500 | 2880 |  | 298 | As | 121.31
UiO-66 | Zr | H2BDC | UnMod | 1041 | 2.42 | 2.42 | 0.32 | 200 | 10 | 100 |  | 1000 | 180 | 2 | 298 | As | 71.984 |  | 10.1021/acsanm.0c01696
| Zr | H2BDC | UnMod | 1041 | 2.42 | 2.42 | 0.32 | 200 | 10 | 100 |  | 1000 | 180 | 4 | 298 | As | 19.521
| Zr | H2BDC | UnMod | 1041 | 2.42 | 2.42 | 0.32 | 200 | 10 | 100 |  | 1000 | 180 | 6 | 298 | As | 25.814
| Zr | H2BDC | UnMod | 1041 | 2.42 | 2.42 | 0.32 | 200 | 10 | 100 |  | 1000 | 180 | 8 | 298 | As | 38.878
| Zr | H2BDC | UnMod | 1041 | 2.42 | 2.42 | 0.32 | 200 | 10 | 100 |  | 1000 | 180 | 10 | 298 | As | 51.122
| Zr | H2BDC | UnMod | 1041 | 2.42 | 2.42 | 0.32 | 200 | 10 | 10.491 |  | 1000 | 180 | 7.6 | 298 | As | 7.7098
| Zr | H2BDC | UnMod | 1041 | 2.42 | 2.42 | 0.32 | 200 | 10 | 39.981 |  | 1000 | 180 | 7.6 | 298 | As | 24.815
| Zr | H2BDC | UnMod | 1041 | 2.42 | 2.42 | 0.32 | 200 | 10 | 100.09 |  | 1000 | 180 | 7.6 | 298 | As | 39.423
| Zr | H2BDC | UnMod | 1041 | 2.42 | 2.42 | 0.32 | 200 | 10 | 180.06 |  | 1000 | 180 | 7.6 | 298 | As | 66.396
| Zr | H2BDC | UnMod | 1041 | 2.42 | 2.42 | 0.32 | 200 | 10 | 220.04 |  | 1000 | 180 | 7.6 | 298 | As | 78.13
| Zr | H2BDC | UnMod | 1041 | 2.42 | 2.42 | 0.32 | 200 | 10 | 300 |  | 1000 | 180 | 7.6 | 298 | As | 86.947
| Zr | H2BDC | UnMod | 1041 | 2.42 | 2.42 | 0.32 | 200 | 10 | 100 |  | 1000 | 180 | 7.6 | 298 | As | 34.955
| Zr | H2BDC | UnMod | 1041 | 2.42 | 2.42 | 0.32 | 200 | 10 | 100 |  | 1000 | 180 | 7.6 | 307.96 | As | 41.919
| Zr | H2BDC | UnMod | 1041 | 2.42 | 2.42 | 0.32 | 200 | 10 | 100 |  | 1000 | 180 | 7.6 | 317.99 | As | 45.738
| Zr | H2BDC | UnMod | 1041 | 2.42 | 2.42 | 0.32 | 200 | 10 | 100 |  | 1000 | 180 | 7.6 | 327.98 | As | 48.479
| Zr | H2BDC | UnMod | 1041 | 2.42 | 2.42 | 0.32 | 200 | 10 | 100 |  | 1000 | 1.9165 | 7.6 | 298 | As | 4.0607
| Zr | H2BDC | UnMod | 1041 | 2.42 | 2.42 | 0.32 | 200 | 10 | 100 |  | 1000 | 9.912 | 7.6 | 298 | As | 14.492
| Zr | H2BDC | UnMod | 1041 | 2.42 | 2.42 | 0.32 | 200 | 10 | 100 |  | 1000 | 14.773 | 7.6 | 298 | As | 18.973
| Zr | H2BDC | UnMod | 1041 | 2.42 | 2.42 | 0.32 | 200 | 10 | 100 |  | 1000 | 30.019 | 7.6 | 298 | As | 21.704
| Zr | H2BDC | UnMod | 1041 | 2.42 | 2.42 | 0.32 | 200 | 10 | 100 |  | 1000 | 120.1 | 7.6 | 298 | As | 33.186
| Zr | H2BDC | UnMod | 1041 | 2.42 | 2.42 | 0.32 | 200 | 10 | 100 |  | 1000 | 150.05 | 7.6 | 298 | As | 33.746
| Zr | H2BDC | UnMod | 1041 | 2.42 | 2.42 | 0.32 | 200 | 10 | 100 |  | 1000 | 179.66 | 7.6 | 298 | As | 33.396
UiO-66-12AA | Zr | H2BDC | DCAA | 1172 | 1.67 |  | 0.37 | 200 | 10 | 100 |  | 1000 | 180 | 2 | 298 | As | 72.326
| Zr | H2BDC | DCAA | 1172 | 1.67 |  | 0.37 | 200 | 10 | 100 |  | 1000 | 180 | 4 | 298 | As | 22.599
| Zr | H2BDC | DCAA | 1172 | 1.67 |  | 0.37 | 200 | 10 | 100 |  | 1000 | 180 | 6 | 298 | As | 29.85
| Zr | H2BDC | DCAA | 1172 | 1.67 |  | 0.37 | 200 | 10 | 100 |  | 1000 | 180 | 8 | 298 | As | 40.862
| Zr | H2BDC | DCAA | 1172 | 1.67 |  | 0.37 | 200 | 10 | 100 |  | 1000 | 180 | 10 | 298 | As | 51.464
| Zr | H2BDC | DCAA | 1172 | 1.67 |  | 0.37 | 200 | 10 | 10.491 |  | 1000 | 180 | 7.6 | 298 | As | 8.3288
| Zr | H2BDC | DCAA | 1172 | 1.67 |  | 0.37 | 200 | 10 | 50.189 |  | 1000 | 180 | 7.6 | 298 | As | 30.172
| Zr | H2BDC | DCAA | 1172 | 1.67 |  | 0.37 | 200 | 10 | 100.09 |  | 1000 | 180 | 7.6 | 298 | As | 43.549
| Zr | H2BDC | DCAA | 1172 | 1.67 |  | 0.37 | 200 | 10 | 159.64 |  | 1000 | 180 | 7.6 | 298 | As | 65.792
| Zr | H2BDC | DCAA | 1172 | 1.67 |  | 0.37 | 200 | 10 | 219.75 |  | 1000 | 180 | 7.6 | 298 | As | 85.351
| Zr | H2BDC | DCAA | 1172 | 1.67 |  | 0.37 | 200 | 10 | 300 |  | 1000 | 180 | 7.6 | 298 | As | 91.899
| Zr | H2BDC | DCAA | 1172 | 1.67 |  | 0.37 | 200 | 10 | 100 |  | 1000 | 180 | 7.6 | 298 | As | 37.606
| Zr | H2BDC | DCAA | 1172 | 1.67 |  | 0.37 | 200 | 10 | 100 |  | 1000 | 180 | 7.6 | 307.96 | As | 50.006
| Zr | H2BDC | DCAA | 1172 | 1.67 |  | 0.37 | 200 | 10 | 100 |  | 1000 | 180 | 7.6 | 317.99 | As | 52.028
| Zr | H2BDC | DCAA | 1172 | 1.67 |  | 0.37 | 200 | 10 | 100 |  | 1000 | 180 | 7.6 | 327.98 | As | 54.005
| Zr | H2BDC | DCAA | 1172 | 1.67 |  | 0.37 | 200 | 10 | 100 |  | 1000 | 2.0902 | 7.6 | 298 | As | 4.2707
| Zr | H2BDC | DCAA | 1172 | 1.67 |  | 0.37 | 200 | 10 | 100 |  |  | 4.8968 | 7.6 | 298 | As | 16.733
| Zr | H2BDC | DCAA | 1172 | 1.67 |  | 0.37 | 200 | 10 | 100 |  |  | 19.807 | 7.6 | 298 | As | 22.964
| Zr | H2BDC | DCAA | 1172 | 1.67 |  | 0.37 | 200 | 10 | 100 |  |  | 44.748 | 7.6 | 298 | As | 25.064
| Zr | H2BDC | DCAA | 1172 | 1.67 |  | 0.37 | 200 | 10 | 100 |  |  | 89.795 | 7.6 | 298 | As | 34.096
| Zr | H2BDC | DCAA | 1172 | 1.67 |  | 0.37 | 200 | 10 | 100 |  |  | 119.93 | 7.6 | 298 | As | 35.496
| Zr | H2BDC | DCAA | 1172 | 1.67 |  | 0.37 | 200 | 10 | 100 |  |  | 179.84 | 7.6 | 298 | As | 35.776
UiO-66-36AA | Zr | H2BDC | DCAA | 1295 |  |  | 0.41 | 200 | 10 | 100 |  | 1000 | 180 | 2 | 298 | As | 72.599
| Zr | H2BDC | DCAA | 1295 |  |  | 0.41 | 200 | 10 | 100 |  | 1000 | 180 | 4 | 298 | As | 31.218
| Zr | H2BDC | DCAA | 1295 |  |  | 0.41 | 200 | 10 | 100 |  | 1000 | 180 | 6 | 298 | As | 33.885
| Zr | H2BDC | DCAA | 1295 |  |  | 0.41 | 200 | 10 | 100 |  | 1000 | 180 | 8 | 298 | As | 45.581
| Zr | H2BDC | DCAA | 1295 |  |  | 0.41 | 200 | 10 | 100 |  | 1000 | 180 | 10 | 298 | As | 53.242
| Zr | H2BDC | DCAA | 1295 |  |  | 0.41 | 200 | 10 | 10.491 |  | 1000 | 180 | 7.6 | 298 | As | 8.9478
| Zr | H2BDC | DCAA | 1295 |  |  | 0.41 | 200 |  | 60.681 |  | 1000 | 180 | 7.6 | 298 | As | 41.719
| Zr | H2BDC | DCAA | 1295 |  |  | 0.41 | 200 |  | 100.09 |  | 1000 | 180 | 7.6 | 298 | As | 49.326
| Zr | H2BDC | DCAA | 1295 |  |  | 0.41 | 200 |  | 180.06 |  | 1000 | 180 | 7.6 | 298 | As | 78.776
| Zr | H2BDC | DCAA | 1295 |  |  | 0.41 | 200 |  | 250.09 |  | 1000 | 180 | 7.6 | 298 | As | 95.853
| Zr | H2BDC | DCAA | 1295 |  |  | 0.41 | 200 |  | 300.28 |  | 1000 | 180 | 7.6 | 298 | As | 100.98
| Zr | H2BDC | DCAA | 1295 |  |  | 0.41 | 200 | 10 | 100 |  | 1000 | 180 | 7.6 | 298 | As | 40.302
| Zr | H2BDC | DCAA | 1295 |  |  | 0.41 | 200 | 10 | 100 |  | 1000 | 180 | 7.6 | 307.96 | As | 51.983
| Zr | H2BDC | DCAA | 1295 |  |  | 0.41 | 200 | 10 | 100 |  | 1000 | 180 | 7.6 | 317.99 | As | 53.96
| Zr | H2BDC | DCAA | 1295 |  |  | 0.41 | 200 | 10 | 100 |  | 1000 | 180 | 7.6 | 327.98 | As | 57.914
| Zr | H2BDC | DCAA | 1295 |  |  | 0.41 | 200 | 10 | 100 |  | 1000 | 1.9187 | 7.6 | 298 | As | 4.8308
| Zr | H2BDC | DCAA | 1295 |  |  | 0.41 | 200 | 10 | 100 |  | 1000 | 7.6738 | 7.6 | 298 | As | 18.973
| Zr | H2BDC | DCAA | 1295 |  |  | 0.41 | 200 | 10 | 100 |  | 1000 | 30.209 | 7.6 | 298 | As | 27.305
| Zr | H2BDC | DCAA | 1295 |  |  | 0.41 | 200 | 10 | 100 |  | 1000 | 75.081 | 7.6 | 298 | As | 35.706
| Zr | H2BDC | DCAA | 1295 |  |  | 0.41 | 200 | 10 | 100 |  | 1000 | 104.88 | 7.6 | 298 | As | 39.347
| Zr | H2BDC | DCAA | 1295 |  |  | 0.41 | 200 | 10 | 100 |  | 1000 | 120.11 | 7.6 | 298 | As | 39.347
| Zr | H2BDC | DCAA | 1295 |  |  | 0.41 | 200 | 10 | 100 |  | 1000 | 179.68 | 7.6 | 298 | As | 40.257
UiO-66-100AA | Zr | H2BDC | DCAA | 1500 |  |  | 0.42 | 200 | 10 | 100 |  | 1000 | 180 | 2 | 298 | As | 73.352
| Zr | H2BDC | DCAA | 1500 |  |  | 0.42 | 200 | 10 | 100 |  | 1000 | 180 | 4 | 298 | As | 35.39
| Zr | H2BDC | DCAA | 1500 |  |  | 0.42 | 200 | 10 | 100 |  | 1000 | 180 | 6 | 298 | As | 37.579
| Zr | H2BDC | DCAA | 1500 |  |  | 0.42 | 200 | 10 | 100 |  | 1000 | 180 | 8 | 298 | As | 47.36
| Zr | H2BDC | DCAA | 1500 |  |  | 0.42 | 200 | 10 | 100 |  | 1000 | 180 | 10 | 298 | As | 55.773
| Zr | H2BDC | DCAA | 1500 |  |  | 0.42 | 200 | 10 | 10.491 |  | 1000 | 180 | 7.6 | 298 | As | 9.1541
| Zr | H2BDC | DCAA | 1500 |  |  | 0.42 | 200 | 10 | 60.397 |  | 1000 | 180 | 7.6 | 298 | As | 43.989
| Zr | H2BDC | DCAA | 1500 |  |  | 0.42 | 200 | 10 | 79.962 |  | 1000 | 180 | 7.6 | 298 | As | 49.134
| Zr | H2BDC | DCAA | 1500 |  |  | 0.42 | 200 | 10 | 100.09 |  | 1000 | 180 | 7.6 | 298 | As | 62.325
| Zr | H2BDC | DCAA | 1500 |  |  | 0.42 | 200 | 10 | 219.75 |  | 1000 | 180 | 7.6 | 298 | As | 106.6
| Zr | H2BDC | DCAA | 1500 |  |  | 0.42 | 200 | 10 | 300.28 |  | 1000 | 180 | 7.6 | 298 | As | 113.98
| Zr | H2BDC | DCAA | 1500 |  |  | 0.42 | 200 | 10 | 100 |  | 1000 | 180 | 7.6 | 298 | As | 45.019
| Zr | H2BDC | DCAA | 1500 |  |  | 0.42 | 200 | 10 | 100 |  | 1000 | 180 | 7.6 | 307.96 | As | 55.802
| Zr | H2BDC | DCAA | 1500 |  |  | 0.42 | 200 | 10 | 100 |  | 1000 | 180 | 7.6 | 317.99 | As | 57.644
| Zr | H2BDC | DCAA | 1500 |  |  | 0.42 | 200 | 10 | 100 |  | 1000 | 180 | 7.6 | 327.98 | As | 61.374
| Zr | H2BDC | DCAA | 1500 |  |  | 0.42 | 200 | 10 | 100 |  | 1000 | 1.5855 | 7.6 | 298 | As | 9.3816
| Zr | H2BDC | DCAA | 1500 |  |  | 0.42 | 200 | 10 | 100 |  | 1000 | 7.8567 | 7.6 | 298 | As | 22.334
| Zr | H2BDC | DCAA | 1500 |  |  | 0.42 | 200 | 10 | 100 |  | 1000 | 19.999 | 7.6 | 298 | As | 29.825
| Zr | H2BDC | DCAA | 1500 |  |  | 0.42 | 200 | 10 | 100 |  | 1000 | 59.851 | 7.6 | 298 | As | 38.506
| Zr | H2BDC | DCAA | 1500 |  |  | 0.42 | 200 | 10 | 100 |  | 1000 | 105.06 | 7.6 | 298 | As | 42.427
| Zr | H2BDC | DCAA | 1500 |  |  | 0.42 | 200 | 10 | 100 |  | 1000 | 150.09 | 7.6 | 298 | As | 44.457
| Zr | H2BDC | DCAA | 1500 |  |  | 0.42 | 200 | 10 | 100 |  | 1000 | 179.69 | 7.6 | 298 | As | 44.317
UiO-66-12TFA | Zr | H2BDC | DCTFA | 1546 |  |  | 0.46 | 200 | 10 | 100 |  | 1000 | 180 | 2 | 298 | As | 74.446
| Zr | H2BDC | DCTFA | 1546 |  |  | 0.46 | 200 | 10 | 100 |  | 1000 | 180 | 4 | 298 | As | 40.862
| Zr | H2BDC | DCTFA | 1546 |  |  | 0.46 | 200 | 10 | 100 |  | 1000 | 180 | 6 | 298 | As | 47.497
| Zr | H2BDC | DCTFA | 1546 |  |  | 0.46 | 200 | 10 | 100 |  | 1000 | 180 | 8 | 298 | As | 52.011
| Zr | H2BDC | DCTFA | 1546 |  |  | 0.46 | 200 | 10 | 100 |  | 1000 | 180 | 10 | 298 | As | 57.962
| Zr | H2BDC | DCTFA | 1546 |  |  | 0.46 | 200 | 10 | 10.491 |  | 1000 | 180 | 7.6 | 298 | As | 9.3604
| Zr | H2BDC | DCTFA | 1546 |  |  | 0.46 | 200 | 10 | 70.321 |  | 1000 | 180 | 7.6 | 298 | As | 51.204
| Zr | H2BDC | DCTFA | 1546 |  |  | 0.46 | 200 | 10 | 120.23 |  | 1000 | 180 | 7.6 | 298 | As | 81.087
| Zr | H2BDC | DCTFA | 1546 |  |  | 0.46 | 200 | 10 | 140.36 |  | 1000 | 180 | 7.6 | 298 | As | 91.596
| Zr | H2BDC | DCTFA | 1546 |  |  | 0.46 | 200 | 10 | 199.91 |  | 1000 | 180 | 7.6 | 298 | As | 114.87
| Zr | H2BDC | DCTFA | 1546 |  |  | 0.46 | 200 | 10 | 300 |  | 1000 | 180 | 7.6 | 298 | As | 122.23
| Zr | H2BDC | DCTFA | 1546 |  |  | 0.46 | 200 | 10 | 100 |  | 1000 | 180 | 7.6 | 298 | As | 49.647
| Zr | H2BDC | DCTFA | 1546 |  |  | 0.46 | 200 | 10 | 100 |  | 1000 | 180 | 7.6 | 307.96 | As | 56.836
| Zr | H2BDC | DCTFA | 1546 |  |  | 0.46 | 200 | 10 | 100 |  | 1000 | 180 | 7.6 | 317.99 | As | 60.295
| Zr | H2BDC | DCTFA | 1546 |  |  | 0.46 | 200 | 10 | 100 |  | 1000 | 180 | 7.6 | 327.98 | As | 64.878
| Zr | H2BDC | DCTFA | 1546 |  |  | 0.46 | 200 | 10 | 100 |  | 1000 | 1.5944 | 7.6 | 298 | As | 12.462
| Zr | H2BDC | DCTFA | 1546 |  |  | 0.46 | 200 | 10 | 100 |  | 1000 | 9.7713 | 7.6 | 298 | As | 25.764
| Zr | H2BDC | DCTFA | 1546 |  |  | 0.46 | 200 | 10 | 100 |  | 1000 | 19.664 | 7.6 | 298 | As | 33.746
| Zr | H2BDC | DCTFA | 1546 |  |  | 0.46 | 200 | 10 | 100 |  | 1000 | 59.859 | 7.6 | 298 | As | 41.307
| Zr | H2BDC | DCTFA | 1546 |  |  | 0.46 | 200 | 10 | 100 |  | 1000 | 104.89 | 7.6 | 298 | As | 45.228
| Zr | H2BDC | DCTFA | 1546 |  |  | 0.46 | 200 | 10 | 100 |  | 1000 | 149.92 | 7.6 | 298 | As | 47.748
| Zr | H2BDC | DCTFA | 1546 |  |  | 0.46 | 200 | 10 | 100 |  | 1000 | 179.71 | 7.6 | 298 | As | 48.588
UiO-66-36TFA | Zr | H2BDC | DCTFA | 1690 | 1.67 | 1.67 | 0.52 | 200 | 10 | 100 |  | 1000 | 180 | 2 | 298 | As | 75.951
| Zr | H2BDC | DCTFA | 1690 | 1.67 | 1.67 | 0.52 | 200 | 10 | 100 |  | 1000 | 180 | 4 | 298 | As | 66.99
| Zr | H2BDC | DCTFA | 1690 | 1.67 | 1.67 | 0.52 | 200 | 10 | 100 |  | 1000 | 180 | 6 | 298 | As | 61.108
| Zr | H2BDC | DCTFA | 1690 | 1.67 | 1.67 | 0.52 | 200 | 10 | 100 |  | 1000 | 180 | 8 | 298 | As | 64.87
| Zr | H2BDC | DCTFA | 1690 | 1.67 | 1.67 | 0.52 | 200 | 10 | 100 |  | 1000 | 180 | 10 | 298 | As | 69.521
| Zr | H2BDC | DCTFA | 1690 | 1.67 | 1.67 | 0.52 | 200 | 10 | 10.208 |  | 1000 | 180 | 7.6 | 298 | As | 9.7733
| Zr | H2BDC | DCTFA | 1690 | 1.67 | 1.67 | 0.52 | 200 | 10 | 50.189 |  | 1000 | 180 | 7.6 | 298 | As | 46.059
| Zr | H2BDC | DCTFA | 1690 | 1.67 | 1.67 | 0.52 | 200 | 10 | 100.38 |  | 1000 | 180 | 7.6 | 298 | As | 88.528
| Zr | H2BDC | DCTFA | 1690 | 1.67 | 1.67 | 0.52 | 200 | 10 | 180.34 |  | 1000 | 180 | 7.6 | 298 | As | 151.2
| Zr | H2BDC | DCTFA | 1690 | 1.67 | 1.67 | 0.52 | 200 | 10 | 220.04 |  | 1000 | 180 | 7.6 | 298 | As | 165.41
| Zr | H2BDC | DCTFA | 1690 | 1.67 | 1.67 | 0.52 | 200 | 10 | 300 |  | 1000 | 180 | 7.6 | 298 | As | 174.84
| Zr | H2BDC | DCTFA | 1690 | 1.67 | 1.67 | 0.52 | 200 | 10 | 100 |  | 1000 | 180 | 7.6 | 298 | As | 59.037
| Zr | H2BDC | DCTFA | 1690 | 1.67 | 1.67 | 0.52 | 200 | 10 | 100 |  | 1000 | 180 | 7.6 | 307.96 | As | 62.137
| Zr | H2BDC | DCTFA | 1690 | 1.67 | 1.67 | 0.52 | 200 | 10 | 100 |  | 1000 | 180 | 7.6 | 317.99 | As | 67.574
| Zr | H2BDC | DCTFA | 1690 | 1.67 | 1.67 | 0.52 | 200 | 10 | 100 |  | 1000 | 180 | 7.6 | 327.98 | As | 70.27
| Zr | H2BDC | DCTFA | 1690 | 1.67 | 1.67 | 0.52 | 200 | 10 | 100 |  | 1000 | 1.6073 | 7.6 | 298 | As | 16.943
| Zr | H2BDC | DCTFA | 1690 | 1.67 | 1.67 | 0.52 | 200 | 10 | 100 |  | 1000 | 9.9542 | 7.6 | 298 | As | 29.125
| Zr | H2BDC | DCTFA | 1690 | 1.67 | 1.67 | 0.52 | 200 | 10 | 100 |  | 1000 | 30.084 | 7.6 | 298 | As | 43.967
| Zr | H2BDC | DCTFA | 1690 | 1.67 | 1.67 | 0.52 | 200 | 10 | 100 |  | 1000 | 59.886 | 7.6 | 298 | As | 50.618
| Zr | H2BDC | DCTFA | 1690 | 1.67 | 1.67 | 0.52 | 200 | 10 | 100 |  | 1000 | 104.92 | 7.6 | 298 | As | 53.139
| Zr | H2BDC | DCTFA | 1690 | 1.67 | 1.67 | 0.52 | 200 | 10 | 100 |  | 1000 | 149.78 | 7.6 | 298 | As | 57.55
| Zr | H2BDC | DCTFA | 1690 | 1.67 | 1.67 | 0.52 | 200 | 10 | 100 |  | 1000 | 179.74 | 7.6 | 298 | As | 58.39
UiO-66 | Zr | H2BDC | UnMod | 1165 |  |  | 0.49 | 150 | 20 |  | 1.6899 | 1000 | 1440 | 9.2 | 298 | As | 21.639 |  | 10.1016/j.jcis.2018.12.065
| Zr | H2BDC | UnMod | 1165 |  |  | 0.49 | 150 | 20 |  | 8.3194 | 1000 | 1440 | 9.2 | 298 | As | 35.411
| Zr | H2BDC | UnMod | 1165 |  |  | 0.49 | 150 | 20 |  | 23.268 | 1000 | 1440 | 9.2 | 298 | As | 54.93
| Zr | H2BDC | UnMod | 1165 |  |  | 0.49 | 150 | 20 |  | 77.994 | 1000 | 1440 | 9.2 | 298 | As | 68.038
| Zr | H2BDC | UnMod | 1165 |  |  | 0.49 | 150 | 20 |  | 132.33 | 1000 | 1440 | 9.2 | 298 | As | 68.295
| Zr | H2BDC | UnMod | 1165 |  |  | 0.49 | 150 | 20 |  | 1.6899 | 1000 | 1440 | 9.2 | 308 | As | 18.586
| Zr | H2BDC | UnMod | 1165 |  |  | 0.49 | 150 | 20 |  | 13.779 | 1000 | 1440 | 9.2 | 308 | As | 32.71
| Zr | H2BDC | UnMod | 1165 |  |  | 0.49 | 150 | 20 |  | 23.788 | 1000 | 1440 | 9.2 | 308 | As | 41.155
| Zr | H2BDC | UnMod | 1165 |  |  | 0.49 | 150 | 20 |  | 38.607 | 1000 | 1440 | 9.2 | 308 | As | 44.342
| Zr | H2BDC | UnMod | 1165 |  |  | 0.49 | 150 | 20 |  | 66.945 | 1000 | 1440 | 9.2 | 308 | As | 48.588
| Zr | H2BDC | UnMod | 1165 |  |  | 0.49 | 150 | 20 |  | 101.13 | 1000 | 1440 | 9.2 | 308 | As | 48.855
| Zr | H2BDC | UnMod | 1165 |  |  | 0.49 | 150 | 20 |  | 4.6797 | 1000 | 1440 | 9.2 | 318 | As | 15.46
| Zr | H2BDC | UnMod | 1165 |  |  | 0.49 | 150 | 20 |  | 17.679 | 1000 | 1440 | 9.2 | 318 | As | 31.004
| Zr | H2BDC | UnMod | 1165 |  |  | 0.49 | 150 | 20 |  | 43.157 | 1000 | 1440 | 9.2 | 318 | As | 40.861
| Zr | H2BDC | UnMod | 1165 |  |  | 0.49 | 150 | 20 |  | 71.495 | 1000 | 1440 | 9.2 | 318 | As | 41.272
| Zr | H2BDC | UnMod | 1165 |  |  | 0.49 | 150 | 20 |  | 114 | 1000 | 1440 | 9.2 | 318 | As | 41.748
| Zr | H2BDC | UnMod | 1165 |  |  | 0.49 | 400 | 500 | 90 |  | 1000 | 1.9102 | 9.2 | 298 | As | 23.096
| Zr | H2BDC | UnMod | 1165 |  |  | 0.49 | 400 | 500 | 90 |  | 1000 | 5.7977 | 9.2 | 298 | As | 45.3
| Zr | H2BDC | UnMod | 1165 |  |  | 0.49 | 400 | 500 | 90 |  | 1000 | 7.8501 | 9.2 | 298 | As | 65.495
| Zr | H2BDC | UnMod | 1165 |  |  | 0.49 | 400 | 500 | 90 |  | 1000 | 20.095 | 9.2 | 298 | As | 72.301
| Zr | H2BDC | UnMod | 1165 |  |  | 0.49 | 400 | 500 | 90 |  | 1000 | 59.922 | 9.2 | 298 | As | 73.305
| Zr | H2BDC | UnMod | 1165 |  |  | 0.49 | 400 | 500 | 90 |  | 1000 | 119.97 | 9.2 | 298 | As | 72.524
| Zr | H2BDC | UnMod | 1165 |  |  | 0.49 | 150 | 50 | 100 |  | 1000 | 1440 | 1 | 298 | As | 69.347
| Zr | H2BDC | UnMod | 1165 |  |  | 0.49 | 150 | 50 | 100 |  | 1000 |  | 3 | 298 | As | 44.702
| Zr | H2BDC | UnMod | 1165 |  |  | 0.49 | 150 | 50 | 100 |  | 1000 |  | 5 | 298 | As | 49.263
| Zr | H2BDC | UnMod | 1165 |  |  | 0.49 | 150 | 50 | 100 |  | 1000 |  | 7 | 298 | As | 46.624
| Zr | H2BDC | UnMod | 1165 |  |  | 0.49 | 150 | 50 | 100 |  | 1000 |  | 9 | 298 | As | 61.124
| Zr | H2BDC | UnMod | 1165 |  |  | 0.49 | 150 | 50 | 100 |  | 1000 |  | 11 | 298 | As | 68.184
| Zr | H2BDC | UnMod | 1165 |  |  | 0.49 | 150 | 50 | 100 |  | 1000 |  | 13 | 298 | As | 10.019
UiO-66(NH2) | Zr | NH2-BDC | UnMod | 113.4 |  |  | 0.33 | 150 | 20 | 100 | 0.75157 | 1000 | 1440 | 9.2 | 298 | As | 20.5
| Zr | NH2-BDC | UnMod |  |  |  | 0.33 | 150 | 20 | 100 | 5.6367 | 1000 | 1440 | 9.2 | 298 | As | 38.5
| Zr | NH2-BDC | UnMod |  |  |  | 0.33 | 150 | 20 | 100 | 24.175 | 1000 | 1440 | 9.2 | 298 | As | 54.053
| Zr | NH2-BDC | UnMod |  |  |  | 0.33 | 150 | 20 | 100 | 75.157 | 1000 | 1440 | 9.2 | 298 | As | 71.026
| Zr | NH2-BDC | UnMod |  |  |  | 0.33 | 150 | 20 | 100 | 128.77 | 1000 | 1440 | 9.2 | 298 | As | 71.263
| Zr | NH2-BDC | UnMod |  |  |  | 0.33 | 150 | 20 | 100 | 0.75157 | 1000 | 1440 | 9.2 | 308 | As | 17.658
| Zr | NH2-BDC | UnMod |  |  |  | 0.33 | 150 | 20 | 100 | 13.904 | 1000 | 1440 | 9.2 | 308 | As | 32.5
| Zr | NH2-BDC | UnMod |  |  |  | 0.33 | 150 | 20 | 100 | 37.578 | 1000 | 1440 | 9.2 | 308 | As | 45.526
| Zr | NH2-BDC | UnMod |  |  |  | 0.33 | 150 | 20 | 100 | 68.518 | 1000 | 1440 | 9.2 | 308 | As | 47.184
| Zr | NH2-BDC | UnMod |  |  |  | 0.33 | 150 | 20 | 100 | 102.84 | 1000 | 1440 | 9.2 | 308 | As | 47.184
| Zr | NH2-BDC | UnMod |  |  |  | 0.33 | 150 | 20 | 100 | 3.7578 | 1000 | 1440 | 9.2 | 318 | As | 14.579
| Zr | NH2-BDC | UnMod |  |  |  | 0.33 | 150 | 20 | 100 | 17.537 | 1000 | 1440 | 9.2 | 318 | As | 31
| Zr | NH2-BDC | UnMod |  |  |  | 0.33 | 150 | 20 | 100 | 42.839 | 1000 | 1440 | 9.2 | 318 | As | 41.184
| Zr | NH2-BDC | UnMod |  |  |  | 0.33 | 150 | 20 | 100 | 72.276 | 1000 | 1440 | 9.2 | 318 | As | 40.395
| Zr | NH2-BDC | UnMod |  |  |  | 0.33 | 150 | 20 | 100 | 115.11 | 1000 | 1440 | 9.2 | 318 | As | 40.316
| Zr | NH2-BDC | UnMod |  |  |  | 0.33 | 150 | 50 | 100 |  | 1000 | 1440 | 1 | 298 | As | 48.885
| Zr | NH2-BDC | UnMod |  |  |  | 0.33 | 150 | 50 | 100 |  | 1000 | 1440 | 3 | 298 | As | 24.629
| Zr | NH2-BDC | UnMod |  |  |  | 0.33 | 150 | 50 | 100 |  | 1000 | 1440 | 5 | 298 | As | 39.202
| Zr | NH2-BDC | UnMod |  |  |  | 0.33 | 150 | 50 | 100 |  | 1000 | 1440 | 7 | 298 | As | 28.351
| Zr | NH2-BDC | UnMod |  |  |  | 0.33 | 150 | 50 | 100 |  | 1000 | 1440 | 9 | 298 | As | 47.463
| Zr | NH2-BDC | UnMod |  |  |  | 0.33 | 150 | 50 | 100 |  | 1000 | 1440 | 11 | 298 | As | 50.616
| Zr | NH2-BDC | UnMod |  |  |  | 0.33 | 150 | 50 | 100 |  | 1000 | 1440 | 13 | 298 | As | 10.442
MOF-808 | Zr | H3BTC | UnMod | 922.1 | 6.46 |  | 0.46 | 250 | 30 | 500 |  | 333 | 0.77877 |  | 298 | As | 40.196 |  | 10.1016/j.jece.2022.108527
| Zr | H3BTC | UnMod | 922.1 | 6.46 |  | 0.46 | 250 | 30 | 500 |  | 333 | 9.6504 |  | 298 | As | 58.583
| Zr | H3BTC | UnMod | 922.1 | 6.46 |  | 0.46 | 250 | 30 | 500 |  | 333 | 29.494 |  | 298 | As | 65.872
| Zr | H3BTC | UnMod | 922.1 | 6.46 |  | 0.46 | 250 | 30 | 500 |  | 333 | 49.653 |  | 298 | As | 82.136
| Zr | H3BTC | UnMod | 922.1 | 6.46 |  | 0.46 | 250 | 30 | 500 |  | 333 | 119.54 |  | 298 | As | 85.64
| Zr | H3BTC | UnMod | 922.1 | 6.46 |  | 0.46 | 250 | 30 | 500 |  | 333 | 179.95 |  | 298 | As | 86.569
| Zr | H3BTC | UnMod | 922.1 | 6.46 |  | 0.46 | 250 | 30 | 500 |  | 333 | 300.18 |  | 298 | As | 85.861
| Zr | H3BTC | UnMod | 922.1 | 6.46 |  | 0.46 | 250 | 30 |  | 0.01 | 333 | 720 | 8.32 | 298 | As | 14.98
| Zr | H3BTC | UnMod | 922.1 | 6.46 |  | 0.46 | 250 | 30 |  | 0.02 | 333 | 720 | 8.32 | 298 | As | 30.549
| Zr | H3BTC | UnMod | 922.1 | 6.46 |  | 0.46 | 250 | 30 |  | 0.46942 | 333 | 720 | 8.32 | 298 | As | 59.892
| Zr | H3BTC | UnMod | 922.1 | 6.46 |  | 0.46 | 250 | 30 |  | 0.62435 | 333 | 720 | 8.32 | 298 | As | 90.132
| Zr | H3BTC | UnMod | 922.1 | 6.46 |  | 0.46 | 250 | 30 |  | 21.485 | 333 | 720 | 8.32 | 298 | As | 102.78
| Zr | H3BTC | UnMod | 922.1 | 6.46 |  | 0.46 | 250 | 30 |  | 40.168 | 333 | 720 | 8.32 | 298 | As | 112.12
| Zr | H3BTC | UnMod | 922.1 | 6.46 |  | 0.46 | 250 | 30 |  | 60.616 | 333 | 720 | 8.32 | 298 | As | 110.39
| Zr | H3BTC | UnMod | 922.1 | 6.46 |  | 0.46 | 250 | 30 | 125 | 89.526 | 333 | 720 | 8.32 | 298 | As | 111.39
La-MOF-808 | Zr | H3BTC | LAM |  |  |  |  | 250 | 30 | 500 |  | 333 | 1.0761 |  | 298 | As | 33.786
| Zr | H3BTC | LAM |  |  |  |  | 250 | 30 | 500 |  | 333 | 4.1583 |  | 298 | As | 59.004
| Zr | H3BTC | LAM |  |  |  |  | 250 | 30 | 500 |  | 333 | 10.013 |  | 298 | As | 106.02
| Zr | H3BTC | LAM |  |  |  |  | 250 | 30 | 500 |  | 333 | 29.915 |  | 298 | As | 161.17
| Zr | H3BTC | LAM |  |  |  |  | 250 | 30 | 500 |  | 333 | 49.811 |  | 298 | As | 211.2
| Zr | H3BTC | LAM |  |  |  |  | 250 | 30 | 500 |  | 333 | 80.041 |  | 298 | As | 228.33
| Zr | H3BTC | LAM |  |  |  |  | 250 | 30 | 500 |  | 333 | 180.15 |  | 298 | As | 245.97
| Zr | H3BTC | LAM |  |  |  |  | 250 | 30 | 500 |  | 333 | 300.08 |  | 298 | As | 254.24
| Zr | H3BTC | LAM |  |  |  |  | 250 | 30 |  | 0.050304 | 333 | 720 | 8.32 | 298 | As | 60.19
| Zr | H3BTC | LAM |  |  |  |  | 250 | 30 |  | 0.27548 | 333 | 720 | 8.32 | 298 | As | 122.77
| Zr | H3BTC | LAM |  |  |  |  | 250 | 30 |  | 2.7675 | 333 | 720 | 8.32 | 298 | As | 175.17
| Zr | H3BTC | LAM |  |  |  |  | 250 | 30 |  | 19.015 | 333 | 720 | 8.32 | 298 | As | 198.58
| Zr | H3BTC | LAM |  |  |  |  | 250 | 30 |  | 29.314 | 333 | 720 | 8.32 | 298 | As | 217.47
| Zr | H3BTC | LAM |  |  |  |  | 250 | 30 |  | 39.873 | 333 | 720 | 8.32 | 298 | As | 216.01
| Zr | H3BTC | LAM |  |  |  |  | 250 | 30 |  | 90.236 | 333 | 720 | 8.32 | 298 | As | 217.98
Ce-MOF-66 | Ce | H2BDC | UnMod | 965.29 | 16.52 | 3 | 0.4 | 160 | 20 | 50 |  | 500 | 240 | 2.5329 | 298 | As |  | 94.143 | 10.1016/j.chemosphere.2022.134934
| Ce | H2BDC | UnMod | 965.29 | 16.52 | 3 | 0.4 | 160 | 20 | 50 |  | 500 | 240 | 3.712 | 298 | As |  | 72.143
| Ce | H2BDC | UnMod | 965.29 | 16.52 | 3 | 0.4 | 160 | 20 | 50 |  | 500 | 240 | 6.3424 | 298 | As |  | 71.571
| Ce | H2BDC | UnMod | 965.29 | 16.52 | 3 | 0.4 | 160 | 20 | 50 |  | 500 | 240 | 8.2472 | 298 | As |  | 81.429
| Ce | H2BDC | UnMod | 965.29 | 16.52 | 3 | 0.4 | 160 | 20 | 50 |  | 500 | 240 | 10.005 | 298 | As |  | 84.286
| Ce | H2BDC | UnMod | 965.29 | 16.52 | 3 | 0.4 | 160 | 20 | 50 |  | 500 | 240 | 11.308 | 298 | As |  | 84.714
| Ce | H2BDC | UnMod | 965.29 | 16.52 | 3 | 0.4 | 160 | 200 | 50 |  | 500 | 0.516132 |  | 298 | As | 19.38
| Ce | H2BDC | UnMod | 965.29 | 16.52 | 3 | 0.4 | 160 | 200 | 50 |  | 500 | 17.0322 |  | 298 | As | 57.548
| Ce | H2BDC | UnMod | 965.29 | 16.52 | 3 | 0.4 | 160 | 200 | 50 |  | 500 | 29.9352 |  | 298 | As | 66.765
| Ce | H2BDC | UnMod | 965.29 | 16.52 | 3 | 0.4 | 160 | 200 | 50 |  | 500 | 59.871 |  | 298 | As | 73.619
| Ce | H2BDC | UnMod | 965.29 | 16.52 | 3 | 0.4 | 160 | 200 | 50 |  | 500 | 119.742 |  | 298 | As | 77.4
| Ce | H2BDC | UnMod | 965.29 | 16.52 | 3 | 0.4 | 160 | 200 | 50 |  | 500 | 239.484 |  | 298 | As | 79.645
| Ce | H2BDC | UnMod | 965.29 | 16.52 | 3 | 0.4 | 160 | 200 | 50 |  | 500 | 481.032 |  | 298 | As | 81.773
| Ce | H2BDC | UnMod | 965.29 | 16.52 | 3 | 0.4 | 160 | 20 |  | 0.69849 | 500 | 480 |  | 298 | As | 18.843
| Ce | H2BDC | UnMod | 965.29 | 16.52 | 3 | 0.4 | 160 | 20 |  | 0.69849 | 500 | 480 |  | 298 | As | 38.952
| Ce | H2BDC | UnMod | 965.29 | 16.52 | 3 | 0.4 | 160 | 20 |  | 8.3818 | 500 | 480 |  | 298 | As | 83.675
| Ce | H2BDC | UnMod | 965.29 | 16.52 | 3 | 0.4 | 160 | 20 |  | 30.035 | 500 | 480 |  | 298 | As | 140.69
| Ce | H2BDC | UnMod | 965.29 | 16.52 | 3 | 0.4 | 160 | 20 |  | 106.17 | 500 | 480 |  | 298 | As | 187.37
| Ce | H2BDC | UnMod | 965.29 | 16.52 | 3 | 0.4 | 160 | 20 |  | 345.05 | 500 | 480 |  | 298 | As | 309.75
Ce-MOF-808 | Ce | H3BTC | UnMod | 335.12 | 34.7 | 2.5 | 0.29 | 160 | 20 | 50 |  | 500 | 240 | 2.5329 | 298 | As |  | 80.286
| Ce | H3BTC | UnMod | 335.12 | 34.7 | 2.5 | 0.29 | 160 | 20 | 50 |  | 500 | 240 | 3.712 | 298 | As |  | 70.714
| Ce | H3BTC | UnMod | 335.12 | 34.7 | 2.5 | 0.29 | 160 | 20 | 50 |  | 500 | 240 | 6.3537 | 298 | As |  | 67.429
| Ce | H3BTC | UnMod | 335.12 | 34.7 | 2.5 | 0.29 | 160 | 20 | 50 |  | 500 | 240 | 8.2358 | 298 | As |  | 81
| Ce | H3BTC | UnMod | 335.12 | 34.7 | 2.5 | 0.29 | 160 | 20 | 50 |  | 500 | 240 | 10.005 | 298 | As |  | 88.143
| Ce | H3BTC | UnMod | 335.12 | 34.7 | 2.5 | 0.29 | 160 | 20 | 50 |  | 500 | 240 | 11.308 | 298 | As |  | 88
| Ce | H3BTC | UnMod | 335.12 | 34.7 | 2.5 | 0.29 | 160 | 200 | 50 |  | 500 | 16.0002 |  | 298 | As | 55.303
| Ce | H3BTC | UnMod | 335.12 | 34.7 | 2.5 | 0.29 | 160 | 200 | 50 |  | 500 | 29.9352 |  | 298 | As | 62.157
| Ce | H3BTC | UnMod | 335.12 | 34.7 | 2.5 | 0.29 | 160 | 200 | 50 |  | 500 | 59.871 |  | 298 | As | 69.247
| Ce | H3BTC | UnMod | 335.12 | 34.7 | 2.5 | 0.29 | 160 | 200 | 50 |  | 500 | 120.258 |  | 298 | As | 71.137
| Ce | H3BTC | UnMod | 335.12 | 34.7 | 2.5 | 0.29 | 160 | 200 | 50 |  | 500 | 240 |  | 298 | As | 73.973
| Ce | H3BTC | UnMod | 335.12 | 34.7 | 2.5 | 0.29 | 160 | 200 | 50 |  | 500 | 359.742 |  | 298 | As | 76.1
| Ce | H3BTC | UnMod | 335.12 | 34.7 | 2.5 | 0.29 | 160 | 200 | 50 |  | 500 | 480 |  | 298 | As | 76.809
| Ce | H3BTC | UnMod | 335.12 | 34.7 | 2.5 | 0.29 | 160 | 20 |  | 0.34924 | 500 | 480 |  | 298 | As | 38.953
| Ce | H3BTC | UnMod | 335.12 | 34.7 | 2.5 | 0.29 | 160 | 20 |  | 1.7462 | 500 | 480 |  | 298 | As | 55.777
| Ce | H3BTC | UnMod | 335.12 | 34.7 | 2.5 | 0.29 | 160 | 20 |  | 10.827 | 500 | 480 |  | 298 | As | 78.747
| Ce | H3BTC | UnMod | 335.12 | 34.7 | 2.5 | 0.29 | 160 | 20 |  | 34.226 | 500 | 480 |  | 298 | As | 132.07
| Ce | H3BTC | UnMod | 335.12 | 34.7 | 2.5 | 0.29 | 160 | 20 |  | 57.625 | 500 | 480 |  | 298 | As | 184.57
| Ce | H3BTC | UnMod | 335.12 | 34.7 | 2.5 | 0.29 | 160 | 20 |  | 103.73 | 500 | 480 |  | 298 | As | 193.12
| Ce | H3BTC | UnMod | 335.12 | 34.7 | 2.5 | 0.29 | 160 | 20 |  | 325.49 | 500 | 480 |  | 298 | As | 200.2
Co-MOF | Co | H3LBip | UnMod | 1.18 | 1.2 | 1.2 | 0.001 | 150 | 50 | 15 |  | 2000 | 9.7894 | 7 | 298 | As | 3.4023 |  | 10.1016/j.jssc.2018.02.012
| Co | H3LBip | UnMod | 1.18 | 1.2 | 1.2 | 0.001 | 150 | 50 | 15 |  | 2000 | 19.637 | 7 | 298 | As | 3.6809
| Co | H3LBip | UnMod | 1.18 | 1.2 | 1.2 | 0.001 | 150 | 50 | 15 |  | 2000 | 27.887 | 7 | 298 | As | 4.3191
| Co | H3LBip | UnMod | 1.18 | 1.2 | 1.2 | 0.001 | 150 | 50 | 15 |  | 2000 | 59.095 | 7 | 298 | As | 4.6499
| Co | H3LBip | UnMod | 1.18 | 1.2 | 1.2 | 0.001 | 150 | 50 | 15 |  | 2000 | 117.01 | 7 | 298 | As | 5.7698
| Co | H3LBip | UnMod | 1.18 | 1.2 | 1.2 | 0.001 | 150 | 50 | 15 |  | 2000 | 176.38 | 7 | 298 | As | 6.8375
| Co | H3LBip | UnMod | 1.18 | 1.2 | 1.2 | 0.001 | 150 | 50 | 15 |  | 2000 | 236.15 | 7 | 298 | As | 7.0754
| Co | H3LBip | UnMod | 1.18 | 1.2 | 1.2 | 0.001 | 150 | 50 | 15 |  | 2000 | 297.38 | 7 | 298 | As | 7.2205
| Co | H3LBip | UnMod | 1.18 | 1.2 | 1.2 | 0.001 | 150 | 50 | 15 |  | 2000 | 598.12 | 7 | 298 | As | 7.3772
| Co | H3LBip | UnMod | 1.18 | 1.2 | 1.2 | 0.001 | 150 | 50 | 15 |  | 2000 | 1437.8 | 7 | 298 | As | 7.412
| Co | H3LBip | UnMod | 1.18 | 1.2 | 1.2 | 0.001 | 150 | 50 | 15 |  | 2000 | 9.7121 | 7 | 308 | As | 3.5648
| Co | H3LBip | UnMod | 1.18 | 1.2 | 1.2 | 0.001 | 150 | 50 | 15 |  | 2000 | 22.215 | 7 | 308 | As | 4.2553
| Co | H3LBip | UnMod | 1.18 | 1.2 | 1.2 | 0.001 | 150 | 50 | 15 |  | 2000 | 28.99 | 7 | 308 | As | 4.9981
| Co | H3LBip | UnMod | 1.18 | 1.2 | 1.2 | 0.001 | 150 | 50 | 15 |  | 2000 | 58.626 | 7 | 308 | As | 5.6364
| Co | H3LBip | UnMod | 1.18 | 1.2 | 1.2 | 0.001 | 150 | 50 | 15 |  | 2000 | 118.16 | 7 | 308 | As | 6.3501
| Co | H3LBip | UnMod | 1.18 | 1.2 | 1.2 | 0.001 | 150 | 50 | 15 |  | 2000 | 176.31 | 7 | 308 | As | 7.0058
| Co | H3LBip | UnMod | 1.18 | 1.2 | 1.2 | 0.001 | 150 | 50 | 15 |  | 2000 | 236.1 | 7 | 308 | As | 7.1857
| Co | H3LBip | UnMod | 1.18 | 1.2 | 1.2 | 0.001 | 150 | 50 | 15 |  | 2000 | 478.37 | 7 | 308 | As | 7.3656
| Co | H3LBip | UnMod | 1.18 | 1.2 | 1.2 | 0.001 | 150 | 50 | 15 |  | 2000 | 1077.1 | 7 | 308 | As | 7.3946
| Co | H3LBip | UnMod | 1.18 | 1.2 | 1.2 | 0.001 | 150 | 50 | 15 |  | 2000 | 1437.8 | 7 | 308 | As | 7.412
| Co | H3LBip | UnMod | 1.18 | 1.2 | 1.2 | 0.001 | 150 | 50 | 15 |  | 2000 | 8.1789 | 7 | 318 | As | 3.7911
| Co | H3LBip | UnMod | 1.18 | 1.2 | 1.2 | 0.001 | 150 | 50 | 15 |  | 2000 | 20.434 | 7 | 318 | As | 5.0039
| Co | H3LBip | UnMod | 1.18 | 1.2 | 1.2 | 0.001 | 150 | 50 | 15 |  | 2000 | 30.005 | 7 | 318 | As | 5.8627
| Co | H3LBip | UnMod | 1.18 | 1.2 | 1.2 | 0.001 | 150 | 50 | 15 |  | 2000 | 58.185 | 7 | 318 | As | 6.5648
| Co | H3LBip | UnMod | 1.18 | 1.2 | 1.2 | 0.001 | 150 | 50 | 15 |  | 2000 | 116.4 | 7 | 318 | As | 7.0696
| Co | H3LBip | UnMod | 1.18 | 1.2 | 1.2 | 0.001 | 150 | 50 | 15 |  | 2000 | 237.5 | 7 | 318 | As | 7.2437
| Co | H3LBip | UnMod | 1.18 | 1.2 | 1.2 | 0.001 | 150 | 50 | 15 |  | 2000 | 355.79 | 7 | 318 | As | 7.3133
| Co | H3LBip | UnMod | 1.18 | 1.2 | 1.2 | 0.001 | 150 | 50 | 15 |  | 2000 | 719.3 | 7 | 318 | As | 7.3946
| Co | H3LBip | UnMod | 1.18 | 1.2 | 1.2 | 0.001 | 150 | 50 | 15 |  | 2000 | 1437.8 | 7 | 318 | As | 7.4062
| Co | H3LBip | UnMod | 1.18 | 1.2 | 1.2 | 0.001 | 150 | 50 |  | 0.13743 | 2000 | 1440 | 7 | 298 | As | 9.8845
| Co | H3LBip | UnMod | 1.18 | 1.2 | 1.2 | 0.001 | 150 | 50 |  | 0.15995 | 2000 | 1440 | 7 | 298 | As | 14.891
| Co | H3LBip | UnMod | 1.18 | 1.2 | 1.2 | 0.001 | 150 | 50 |  | 0.32464 | 2000 | 1440 | 7 | 298 | As | 19.897
| Co | H3LBip | UnMod | 1.18 | 1.2 | 1.2 | 0.001 | 150 | 50 |  | 0.46566 | 2000 | 1440 | 7 | 298 | As | 24.775
| Co | H3LBip | UnMod | 1.18 | 1.2 | 1.2 | 0.001 | 150 | 50 |  | 1.6447 | 2000 | 1440 | 7 | 298 | As | 49.166
| Co | H3LBip | UnMod | 1.18 | 1.2 | 1.2 | 0.001 | 150 | 50 |  | 2.7325 | 2000 | 1440 | 7 | 298 | As | 58.665
| Co | H3LBip | UnMod | 1.18 | 1.2 | 1.2 | 0.001 | 150 | 50 |  | 6.6631 | 2000 | 1440 | 7 | 298 | As | 71.759
| Co | H3LBip | UnMod | 1.18 | 1.2 | 1.2 | 0.001 | 150 | 50 |  | 18.201 | 2000 | 1440 | 7 | 298 | As | 80.873
| Co | H3LBip | UnMod | 1.18 | 1.2 | 1.2 | 0.001 | 150 | 50 |  | 23.365 | 2000 | 1440 | 7 | 298 | As | 88.19
| Co | H3LBip | UnMod | 1.18 | 1.2 | 1.2 | 0.001 | 150 | 50 |  | 0.021081 | 2000 | 1440 | 7 | 308 | As | 0.89859
| Co | H3LBip | UnMod | 1.18 | 1.2 | 1.2 | 0.001 | 150 | 50 |  | 0.34952 | 2000 | 1440 | 7 | 308 | As | 14.891
| Co | H3LBip | UnMod | 1.18 | 1.2 | 1.2 | 0.001 | 150 | 50 |  | 0.63032 | 2000 | 1440 | 7 | 308 | As | 29.91
| Co | H3LBip | UnMod | 1.18 | 1.2 | 1.2 | 0.001 | 150 | 50 |  | 1.3366 | 2000 | 1440 | 7 | 308 | As | 49.422
| Co | H3LBip | UnMod | 1.18 | 1.2 | 1.2 | 0.001 | 150 | 50 |  | 2.0215 | 2000 | 1440 | 7 | 308 | As | 58.922
| Co | H3LBip | UnMod | 1.18 | 1.2 | 1.2 | 0.001 | 150 | 50 |  | 4.3405 | 2000 | 1440 | 7 | 308 | As | 72.914
| Co | H3LBip | UnMod | 1.18 | 1.2 | 1.2 | 0.001 | 150 | 50 |  | 10.309 | 2000 | 1440 | 7 | 308 | As | 84.852
| Co | H3LBip | UnMod | 1.18 | 1.2 | 1.2 | 0.001 | 150 | 50 |  | 14.454 | 2000 | 1440 | 7 | 308 | As | 92.683
| Co | H3LBip | UnMod | 1.18 | 1.2 | 1.2 | 0.001 | 150 | 50 |  | 0.044534 | 2000 | 1440 | 7 | 318 | As | 1.9255
| Co | H3LBip | UnMod | 1.18 | 1.2 | 1.2 | 0.001 | 150 | 50 |  | 0.090711 | 2000 | 1440 | 7 | 318 | As | 7.0603
| Co | H3LBip | UnMod | 1.18 | 1.2 | 1.2 | 0.001 | 150 | 50 |  | 0.72279 | 2000 | 1440 | 7 | 318 | As | 39.666
| Co | H3LBip | UnMod | 1.18 | 1.2 | 1.2 | 0.001 | 150 | 50 |  | 0.98112 | 2000 | 1440 | 7 | 318 | As | 49.551
| Co | H3LBip | UnMod | 1.18 | 1.2 | 1.2 | 0.001 | 150 | 50 |  | 1.4054 | 2000 | 1440 | 7 | 318 | As | 59.178
| Co | H3LBip | UnMod | 1.18 | 1.2 | 1.2 | 0.001 | 150 | 50 |  | 2.8001 | 2000 | 1440 | 7 | 318 | As | 73.299
| Co | H3LBip | UnMod | 1.18 | 1.2 | 1.2 | 0.001 | 150 | 50 |  | 3.9104 | 2000 | 1440 | 7 | 318 | As | 87.933
| Co | H3LBip | UnMod | 1.18 | 1.2 | 1.2 | 0.001 | 150 | 50 |  | 7.8421 | 2000 | 1440 | 7 | 318 | As | 96.149
ZIF-8 | Zn | Hmim | UnMod | 1063.5 | 1.2 | 1.2 | 0.57 | 170 | 500 | 20 |  | 200 | 26.054 | 7 | 298 | As | 19.724 |  | 10.1016/j.colsurfa.2014.10.023
| Zn | Hmim | UnMod | 1063.5 | 1.2 | 1.2 | 0.57 | 170 | 500 | 20 |  | 200 | 34.713 | 7 | 298 | As | 27.597
| Zn | Hmim | UnMod | 1063.5 | 1.2 | 1.2 | 0.57 | 170 | 500 | 20 |  | 200 | 47.209 | 7 | 298 | As | 33.279
| Zn | Hmim | UnMod | 1063.5 | 1.2 | 1.2 | 0.57 | 170 | 500 | 20 |  | 200 | 124.19 | 7 | 298 | As | 42.37
| Zn | Hmim | UnMod | 1063.5 | 1.2 | 1.2 | 0.57 | 170 | 500 | 20 |  | 200 | 196.86 | 7 | 298 | As | 47.646
| Zn | Hmim | UnMod | 1063.5 | 1.2 | 1.2 | 0.57 | 170 | 500 | 20 |  | 200 | 401.79 | 7 | 298 | As | 50.731
| Zn | Hmim | UnMod | 1063.5 | 1.2 | 1.2 | 0.57 | 170 | 500 | 20 |  | 200 | 550.48 | 7 | 298 | As | 53.247
| Zn | Hmim | UnMod | 1063.5 | 1.2 | 1.2 | 0.57 | 170 | 500 | 20 |  | 200 | 767.19 | 7 | 298 | As | 53.003
| Zn | Hmim | UnMod | 1063.5 | 1.2 | 1.2 | 0.57 | 170 | 500 | 20 |  | 200 | 943.78 | 7 | 298 | As | 53.084
| Zn | Hmim | UnMod | 1063.5 | 1.2 | 1.2 | 0.57 | 170 | 500 | 20 |  | 200 | 1738.5 | 7 | 298 | As | 53.653
| Zn | Hmim | UnMod | 1063.5 | 1.2 | 1.2 | 0.57 | 170 | 100 | 5 | 0.043981 | 200 |  | 7 | 298 | As | 18.126
| Zn | Hmim | UnMod | 1063.5 | 1.2 | 1.2 | 0.57 | 170 | 100 |  | 0.083476 | 200 |  | 7 | 298 | As | 40.448
| Zn | Hmim | UnMod | 1063.5 | 1.2 | 1.2 | 0.57 | 170 | 100 |  | 6.8615 | 200 |  | 7 | 298 | As | 54.219
| Zn | Hmim | UnMod | 1063.5 | 1.2 | 1.2 | 0.57 | 170 | 100 |  | 14.656 | 200 |  | 7 | 298 | As | 58.258
| Zn | Hmim | UnMod | 1063.5 | 1.2 | 1.2 | 0.57 | 170 | 100 |  | 31.633 | 200 |  | 7 | 298 | As | 61.807
| Zn | Hmim | UnMod | 1063.5 | 1.2 | 1.2 | 0.57 | 170 | 100 |  | 52.951 | 200 |  | 7 | 298 | As | 64.354
| Zn | Hmim | UnMod | 1063.5 | 1.2 | 1.2 | 0.57 | 170 | 100 |  | 61.062 | 200 |  | 7 | 298 | As | 66.799
| Zn | Hmim | UnMod | 1063.5 | 1.2 | 1.2 | 0.57 | 170 | 500 | 20 |  | 200 | 500 | 3.9787 | 298 | As | 12.605
| Zn | Hmim | UnMod | 1063.5 | 1.2 | 1.2 | 0.57 | 170 | 500 | 20 |  | 200 | 500 | 5.2964 | 298 | As | 24.706
| Zn | Hmim | UnMod | 1063.5 | 1.2 | 1.2 | 0.57 | 170 | 500 | 20 |  | 200 | 500 | 6.0512 | 298 | As | 36.134
| Zn | Hmim | UnMod | 1063.5 | 1.2 | 1.2 | 0.57 | 170 | 500 | 20 |  | 200 | 500 | 7.0362 | 298 | As | 50.756
| Zn | Hmim | UnMod | 1063.5 | 1.2 | 1.2 | 0.57 | 170 | 500 | 20 |  | 200 | 500 | 8.0341 | 298 | As | 45.63
| Zn | Hmim | UnMod | 1063.5 | 1.2 | 1.2 | 0.57 | 170 | 500 | 20 |  | 200 | 500 | 9.3262 | 298 | As | 15.966
| Zn | Hmim | UnMod | 1063.5 | 1.2 | 1.2 | 0.57 | 170 | 500 | 20 |  | 200 | 500 | 10.58 | 298 | As | 1.1765
ZIF-8 | Zn | Hmim | UnMod | 587 |  |  | 0.38 | 200 |  | 5 |  | 40 | 1440 | 7 | 298 | As | 50.5 |  | 10.1039/c3nr04390h
ZIF-8-MeOH | Zn | Hmim | UnMod | 1258 |  |  | 0.64 | 200 |  | 5 |  | 40 | 1440 | 7 | 298 | As | 72.33
H-ZIF-8-11 | Zn | Hmim | CTAB | 876 | 1.13 | 1.13 | 0.67 | 200 |  | 5 |  | 40 | 1440 | 7 | 298 | As | 72.67
H-ZIF-8-12 | Zn | Hmim | CTAB | 1021 | 1.28 | 1.28 | 0.72 | 200 |  | 5 |  | 40 | 1440 | 7 | 298 | As | 74.08
H-ZIF-8-14 | Zn | Hmim | CTAB | 1167 | 1.43 | 1.43 | 1.03 | 200 |  | 5 |  | 40 | 1440 | 7 | 298 | As | 90.92
MOF-76(Y) | Y | H3BTC | UnMod | 919.49 | 2.7 | 2.7 | 0.38 | 200 | 20 | 50 |  | 500 | 1440 | 2.8452 | 298 | As | 16.375 |  | 10.1016/j.cej.2020.125292
| Y | H3BTC | UnMod | 919.49 | 2.7 | 2.7 | 0.38 | 200 | 20 | 50 |  | 500 | 1440 | 3.6966 | 298 | As | 18.447
| Y | H3BTC | UnMod | 919.49 | 2.7 | 2.7 | 0.38 | 200 | 20 | 50 |  | 500 | 1440 | 4.8464 | 298 | As | 28.026
| Y | H3BTC | UnMod | 919.49 | 2.7 | 2.7 | 0.38 | 200 | 20 | 50 |  | 500 | 1440 | 6.6376 | 298 | As | 49.515
| Y | H3BTC | UnMod | 919.49 | 2.7 | 2.7 | 0.38 | 200 | 20 | 50 |  | 500 | 1440 | 7.9533 | 298 | As | 62.46
| Y | H3BTC | UnMod | 919.49 | 2.7 | 2.7 | 0.38 | 200 | 20 | 50 |  | 500 | 1440 | 9.6339 | 298 | As | 76.44
| Y | H3BTC | UnMod | 919.49 | 2.7 | 2.7 | 0.38 | 200 | 20 | 50 |  | 500 | 1440 | 9.9877 | 298 | As | 76.57
| Y | H3BTC | UnMod | 919.49 | 2.7 | 2.7 | 0.38 | 200 | 20 | 50 |  | 500 | 1440 | 10.496 | 298 | As | 76.958
| Y | H3BTC | UnMod | 919.49 | 2.7 | 2.7 | 0.38 | 200 | 20 | 50 |  | 500 | 1440 | 10.994 | 298 | As | 73.333
| Y | H3BTC | UnMod | 919.49 | 2.7 | 2.7 | 0.38 | 200 | 20 | 50 |  | 500 | 1440 | 11.491 | 298 | As | 69.32
| Y | H3BTC | UnMod | 919.49 | 2.7 | 2.7 | 0.38 | 200 | 20 | 50 |  | 500 | 1440 | 12.166 | 298 | As | 37.476
| Y | H3BTC | UnMod | 919.49 | 2.7 | 2.7 | 0.38 | 200 | 200 | 50 |  | 500 | 2 | 10 | 298 | As | 5.4698
| Y | H3BTC | UnMod | 919.49 | 2.7 | 2.7 | 0.38 | 200 | 200 | 50 |  | 500 | 12.934 | 10 | 298 | As | 22.44
| Y | H3BTC | UnMod | 919.49 | 2.7 | 2.7 | 0.38 | 200 | 200 | 50 |  | 500 | 28.024 | 10 | 298 | As | 37.167
| Y | H3BTC | UnMod | 919.49 | 2.7 | 2.7 | 0.38 | 200 | 200 | 50 |  | 500 | 58.204 | 10 | 298 | As | 56.662
| Y | H3BTC | UnMod | 919.49 | 2.7 | 2.7 | 0.38 | 200 | 200 | 50 |  | 500 | 118.56 | 10 | 298 | As | 70.827
| Y | H3BTC | UnMod | 919.49 | 2.7 | 2.7 | 0.38 | 200 | 200 | 50 |  | 500 | 239.28 | 10 | 298 | As | 78.401
| Y | H3BTC | UnMod | 919.49 | 2.7 | 2.7 | 0.38 | 200 | 200 | 50 |  | 500 | 419.28 | 10 | 298 | As | 80.785
| Y | H3BTC | UnMod | 919.49 | 2.7 | 2.7 | 0.38 | 200 | 200 | 50 |  | 500 | 718.92 | 10 | 298 | As | 81.627
| Y | H3BTC | UnMod | 919.49 | 2.7 | 2.7 | 0.38 | 200 | 200 | 50 |  | 500 | 1078.9 | 10 | 298 | As | 81.487
| Y | H3BTC | UnMod | 919.49 | 2.7 | 2.7 | 0.38 | 200 | 20 | 20 | 3.1296 | 500 | 1440 | 10 | 298 | As | 33.673
| Y | H3BTC | UnMod | 919.49 | 2.7 | 2.7 | 0.38 | 200 | 20 |  | 10.584 | 500 | 1440 | 10 | 298 | As | 78.49
| Y | H3BTC | UnMod | 919.49 | 2.7 | 2.7 | 0.38 | 200 | 20 |  | 33.848 | 500 | 1440 | 10 | 298 | As | 132.12
| Y | H3BTC | UnMod | 919.49 | 2.7 | 2.7 | 0.38 | 200 | 20 |  | 71.256 | 500 | 1440 | 10 | 298 | As | 157.35
| Y | H3BTC | UnMod | 919.49 | 2.7 | 2.7 | 0.38 | 200 | 20 |  | 117 | 500 | 1440 | 10 | 298 | As | 165.67
MOF-76(Y)-Ac | Y | H3BTC | AceM | 980.33 | 40 | 40 | 0.62 | 200 | 20 | 50 |  | 500 | 1440 | 2.8452 | 298 | As | 20.518
| Y | H3BTC | AceM | 980.33 | 40 | 40 | 0.62 | 200 | 20 | 50 |  | 500 | 1440 | 3.6855 | 298 | As | 27.508
| Y | H3BTC | AceM | 980.33 | 40 | 40 | 0.62 | 200 | 20 | 50 |  | 500 | 1440 | 4.8354 | 298 | As | 35.275
| Y | H3BTC | AceM | 980.33 | 40 | 40 | 0.62 | 200 | 20 | 50 |  | 500 | 1440 | 6.6376 | 298 | As | 53.01
| Y | H3BTC | AceM | 980.33 | 40 | 40 | 0.62 | 200 | 20 | 50 |  | 500 | 1440 | 7.9423 | 298 | As | 72.945
| Y | H3BTC | AceM | 980.33 | 40 | 40 | 0.62 | 200 | 20 | 50 |  | 500 | 1440 | 9.645 | 298 | As | 92.751
| Y | H3BTC | AceM | 980.33 | 40 | 40 | 0.62 | 200 | 20 | 50 |  | 500 | 1440 | 9.9988 | 298 | As | 98.835
| Y | H3BTC | AceM | 980.33 | 40 | 40 | 0.62 | 200 | 20 | 50 |  | 500 | 1440 | 10.496 | 298 | As | 99.612
| Y | H3BTC | AceM | 980.33 | 40 | 40 | 0.62 | 200 | 20 | 50 |  | 500 | 1440 | 10.994 | 298 | As | 97.411
| Y | H3BTC | AceM | 980.33 | 40 | 40 | 0.62 | 200 | 20 | 50 |  | 500 | 1440 | 11.502 | 298 | As | 77.735
| Y | H3BTC | AceM | 980.33 | 40 | 40 | 0.62 | 200 | 20 | 50 |  | 500 | 1440 | 12.166 | 298 | As | 48.22
| Y | H3BTC | AceM | 980.33 | 40 | 40 | 0.62 | 200 | 200 | 50 |  | 500 | 2 | 10 | 298 | As | 11.22
| Y | H3BTC | AceM | 980.33 | 40 | 40 | 0.62 | 200 | 200 | 50 |  | 500 | 4 | 10 | 298 | As | 34.783
| Y | H3BTC | AceM | 980.33 | 40 | 40 | 0.62 | 200 | 200 | 50 |  | 500 | 14.012 | 10 | 298 | As | 71.388
| Y | H3BTC | AceM | 980.33 | 40 | 40 | 0.62 | 200 | 200 | 50 |  | 500 | 28.024 | 10 | 298 | As | 90.743
| Y | H3BTC | AceM | 980.33 | 40 | 40 | 0.62 | 200 | 200 | 50 |  | 500 | 58.204 | 10 | 298 | As | 93.408
| Y | H3BTC | AceM | 980.33 | 40 | 40 | 0.62 | 200 | 200 | 50 |  | 500 | 118.56 | 10 | 298 | As | 94.811
| Y | H3BTC | AceM | 980.33 | 40 | 40 | 0.62 | 200 | 200 | 50 |  | 500 | 239.28 | 10 | 298 | As | 97.055
| Y | H3BTC | AceM | 980.33 | 40 | 40 | 0.62 | 200 | 200 | 50 |  | 500 | 419.28 | 10 | 298 | As | 96.774
| Y | H3BTC | AceM | 980.33 | 40 | 40 | 0.62 | 200 | 200 | 50 |  | 500 | 718.92 | 10 | 298 | As | 96.213
| Y | H3BTC | AceM | 980.33 | 40 | 40 | 0.62 | 200 | 200 | 50 |  | 500 | 1080 | 10 | 298 | As | 97.195
| Y | H3BTC | AceM | 980.33 | 40 | 40 | 0.62 | 200 | 20 | 20 | 0.10742 | 500 | 1440 | 10 | 298 | As | 39.796
| Y | H3BTC | AceM | 980.33 | 40 | 40 | 0.62 | 200 | 20 |  | 0.42968 | 500 | 1440 | 10 | 298 | As | 99.306
| Y | H3BTC | AceM | 980.33 | 40 | 40 | 0.62 | 200 | 20 |  | 10.517 | 500 | 1440 | 10 | 298 | As | 178.65
| Y | H3BTC | AceM | 980.33 | 40 | 40 | 0.62 | 200 | 20 |  | 48.771 | 500 | 1440 | 10 | 298 | As | 201.92
| Y | H3BTC | AceM | 980.33 | 40 | 40 | 0.62 | 200 | 20 |  | 94.52 | 500 | 1440 | 10 | 298 | As | 210.98
MIL-101(Cr) | Cr | H2BDC | UnMod | 3200 |  |  | 1.35 | 30 | 10 | 10 |  | 10 | 1440 | 7 | 298 | As |  | 97.4 | 10.1002/ejic.201600160
Fe3O4@MIL-101(Cr) | Cr | H2BDC | Feo | 2270 |  |  | 1.04 | 30 | 10 | 10 |  | 10 | 1440 | 7 | 298 | As |  | 99.9
| Cr | H2BDC | Feo | 2270 |  |  | 1.04 | 30 | 10 | 10 |  | 10 | 1440 | 7 | 298 | As | 80
| Cr | H2BDC | Feo | 2270 |  |  | 1.04 | 30 | 10 | 10 |  | 10 | 10 | 7 | 298 | As |  | 91
| Cr | H2BDC | Feo | 2270 |  |  | 1.04 | 30 | 10 | 10 |  | 10 | 60 | 7 | 298 | As |  | 95
| Cr | H2BDC | Feo | 2270 |  |  | 1.04 | 30 | 10 | 10 |  | 10 | 240 | 7 | 298 | As |  | 98
| Cr | H2BDC | Feo | 2270 |  |  | 1.04 | 30 | 10 | 10 |  | 10 | 500 | 7 | 298 | As |  | 97
| Cr | H2BDC | Feo | 2270 |  |  | 1.04 | 30 | 10 | 10 |  | 10 | 1440 | 7 | 298 | As |  | 99.9
MIL-88B(Fe)-E | Fe | H2BDC | EtOH | 214 |  |  |  | 500 | 500 |  | 0.01 | 40 | 1440 | 6 | 298 | As | 23.417 |  | 10.1039/c7dt03775a
| Fe | H2BDC | EtOH | 214 |  |  |  | 500 | 500 |  | 0.01407 | 40 | 1440 | 6 | 298 | As | 58.023
| Fe | H2BDC | EtOH | 214 |  |  |  | 500 | 500 |  | 0.28141 | 40 | 1440 | 6 | 298 | As | 111.16
| Fe | H2BDC | EtOH | 214 |  |  |  | 500 | 500 |  | 1.5759 | 40 | 1440 | 6 | 298 | As | 149.04
| Fe | H2BDC | EtOH | 214 |  |  |  | 500 | 500 |  | 3.6583 | 40 | 1440 | 6 | 298 | As | 162.5
| Fe | H2BDC | EtOH | 214 |  |  |  | 500 | 500 |  | 8.7799 | 40 | 1440 | 6 | 298 | As | 162.37
| Fe | H2BDC | EtOH | 214 |  |  |  | 500 | 500 | 10 | 14.113 | 40 | 1440 | 6 | 298 | As | 163.67
| Fe | H2BDC | EtOH | 214 |  |  |  | 500 | 500 | 10 |  | 40 | 28.8726 | 6 | 298 | As | 70.532
| Fe | H2BDC | EtOH | 214 |  |  |  | 500 | 500 | 10 |  | 40 | 56.3706 | 6 | 298 | As | 96.829
| Fe | H2BDC | EtOH | 214 |  |  |  | 500 | 500 | 10 |  | 40 | 119.616 | 6 | 298 | As | 113.34
| Fe | H2BDC | EtOH | 214 |  |  |  | 500 | 500 | 10 |  | 40 | 239.232 | 6 | 298 | As | 144.53
| Fe | H2BDC | EtOH | 214 |  |  |  | 500 | 500 | 10 |  | 40 | 598.074 | 6 | 298 | As | 170.01
| Fe | H2BDC | EtOH | 214 |  |  |  | 500 | 500 | 10 |  | 40 | 720.42 | 6 | 298 | As | 174.29
| Fe | H2BDC | EtOH | 214 |  |  |  | 500 | 500 | 10 |  | 40 | 1440.9 | 6 | 298 | As | 174.5
| Fe | H2BDC | EtOH | 214 |  |  |  | 500 | 500 | 10 |  | 40 | 1440 | 1.9648 | 298 | As | 79.488
| Fe | H2BDC | EtOH | 214 |  |  |  | 500 | 500 | 10 |  | 40 |  | 3.2841 | 298 | As | 152.29
| Fe | H2BDC | EtOH | 214 |  |  |  | 500 | 500 | 10 |  | 40 |  | 4.6306 | 298 | As | 150.62
| Fe | H2BDC | EtOH | 214 |  |  |  | 500 | 500 | 10 |  | 40 |  | 5.9221 | 298 | As | 152.36
| Fe | H2BDC | EtOH | 214 |  |  |  | 500 | 500 | 10 |  | 40 |  | 7.2205 | 298 | As | 173.37
| Fe | H2BDC | EtOH | 214 |  |  |  | 500 | 500 | 10 |  | 40 |  | 8.5357 | 298 | As | 170.49
| Fe | H2BDC | EtOH | 214 |  |  |  | 500 | 500 | 10 |  | 40 |  | 9.8239 | 298 | As | 79.072
MIL-88B(Fe)-D | Fe | H2BDC | UnMod | 12.3 |  |  |  | 500 | 500 | 10 |  | 40 | 4.8592 | 6 | 298 | As | 68.766
| Fe | H2BDC | UnMod | 12.3 |  |  |  | 500 | 500 | 10 |  | 40 | 10.6 | 6 | 298 | As | 77.428
| Fe | H2BDC | UnMod | 12.3 |  |  |  | 500 | 500 | 10 |  | 40 | 29.575 | 6 | 298 | As | 83.99
| Fe | H2BDC | UnMod | 12.3 |  |  |  | 500 | 500 | 10 |  | 40 | 60.37 | 6 | 298 | As | 84.777
| Fe | H2BDC | UnMod | 12.3 |  |  |  | 500 | 500 | 10 |  | 40 | 239.3 | 6 | 298 | As | 87.402
| Fe | H2BDC | UnMod | 12.3 |  |  |  | 500 | 500 | 10 |  | 40 | 478.36 | 6 | 298 | As | 91.601
| Fe | H2BDC | UnMod | 12.3 |  |  |  | 500 | 500 | 10 |  | 40 | 717.46 | 6 | 298 | As | 92.913
| Fe | H2BDC | UnMod | 12.3 |  |  |  | 500 | 500 | 10 |  | 40 | 1437.7 | 6 | 298 | As | 94.882
BUC-17 | Co | TIB | UnMod | 2.39 | 2.36 |  |  | 170 | 200 | 5 |  | 200 | 28.987 | 10 | 298 | As | 8.04 |  | 10.1007/s42452-020-1981-3
| Co | TIB | UnMod | 2.39 | 2.36 |  |  | 170 | 200 | 5 |  | 200 | 355.12 | 10 | 298 | As | 13.286
| Co | TIB | UnMod | 2.39 | 2.36 |  |  | 170 | 200 | 5 |  | 200 | 714.62 | 10 | 298 | As | 18.683
| Co | TIB | UnMod | 2.39 | 2.36 |  |  | 170 | 200 | 5 |  | 200 | 1433.9 | 10 | 298 | As | 22.646
| Co | TIB | UnMod | 2.39 | 2.36 |  |  | 170 | 200 | 5 |  | 200 | 2157 | 10 | 298 | As | 23.037
| Co | TIB | UnMod | 2.39 | 2.36 |  |  | 170 | 200 | 10 |  | 200 | 54.778 | 10 | 298 | As | 12.54
| Co | TIB | UnMod | 2.39 | 2.36 |  |  | 170 | 200 | 10 |  | 200 | 117.59 | 10 | 298 | As | 18.59
| Co | TIB | UnMod | 2.39 | 2.36 |  |  | 170 | 200 | 10 |  | 200 | 235.75 | 10 | 298 | As | 32.242
| Co | TIB | UnMod | 2.39 | 2.36 |  |  | 170 | 200 | 10 |  | 200 | 717.57 | 10 | 298 | As | 39.335
| Co | TIB | UnMod | 2.39 | 2.36 |  |  | 170 | 200 | 10 |  | 200 | 1436.8 | 10 | 298 | As | 42.677
| Co | TIB | UnMod | 2.39 | 2.36 |  |  | 170 | 200 | 10 |  | 200 | 2156.2 | 10 | 298 | As | 43.534
| Co | TIB | UnMod | 2.39 | 2.36 |  |  | 170 | 200 | 15 |  | 200 | 54.669 | 10 | 298 | As | 15.491
| Co | TIB | UnMod | 2.39 | 2.36 |  |  | 170 | 200 | 15 |  | 200 | 116.98 | 10 | 298 | As | 35.05
| Co | TIB | UnMod | 2.39 | 2.36 |  |  | 170 | 200 | 15 |  | 200 | 235.17 | 10 | 298 | As | 48.081
| Co | TIB | UnMod | 2.39 | 2.36 |  |  | 170 | 200 | 15 |  | 200 | 713.3 | 10 | 298 | As | 54.398
| Co | TIB | UnMod | 2.39 | 2.36 |  |  | 170 | 200 | 15 |  | 200 | 1432.6 | 10 | 298 | As | 56.187
| Co | TIB | UnMod | 2.39 | 2.36 |  |  | 170 | 200 | 15 |  | 200 | 2155.7 | 10 | 298 | As | 56.733
| Co | TIB | UnMod | 2.39 | 2.36 |  |  | 170 | 200 | 20 |  | 200 | 24.812 | 10 | 298 | As | 20.618
| Co | TIB | UnMod | 2.39 | 2.36 |  |  | 170 | 200 | 20 |  | 200 | 116.34 | 10 | 298 | As | 52.441
| Co | TIB | UnMod | 2.39 | 2.36 |  |  | 170 | 200 | 20 |  | 200 | 230.87 | 10 | 298 | As | 63.92
| Co | TIB | UnMod | 2.39 | 2.36 |  |  | 170 | 200 | 20 |  | 200 | 720.14 | 10 | 298 | As | 69.925
| Co | TIB | UnMod | 2.39 | 2.36 |  |  | 170 | 200 | 20 |  | 200 | 1432 | 10 | 298 | As | 73.578
| Co | TIB | UnMod | 2.39 | 2.36 |  |  | 170 | 200 | 20 |  | 200 | 2155.1 | 10 | 298 | As | 72.571
| Co | TIB | UnMod | 2.39 | 2.36 |  |  | 170 | 200 | 25 |  | 200 | 36.012 | 10 | 298 | As | 18.598
| Co | TIB | UnMod | 2.39 | 2.36 |  |  | 170 | 200 | 25 |  | 200 | 119.82 | 10 | 298 | As | 58.652
| Co | TIB | UnMod | 2.39 | 2.36 |  |  | 170 | 200 | 25 |  | 200 | 234.22 | 10 | 298 | As | 73.702
| Co | TIB | UnMod | 2.39 | 2.36 |  |  | 170 | 200 | 25 |  | 200 | 719.77 | 10 | 298 | As | 79.863
| Co | TIB | UnMod | 2.39 | 2.36 |  |  | 170 | 200 | 25 |  | 200 | 1439.2 | 10 | 298 | As | 80.254
| Co | TIB | UnMod | 2.39 | 2.36 |  |  | 170 | 200 | 25 |  | 200 | 2158.6 | 10 | 298 | As | 80.335
| Co | TIB | UnMod | 2.39 | 2.36 |  |  | 170 | 200 | 50 |  | 200 | 24.369 | 10 | 298 | As | 32.575
| Co | TIB | UnMod | 2.39 | 2.36 |  |  | 170 | 200 | 50 |  | 200 | 122.5 | 10 | 298 | As | 86.291
| Co | TIB | UnMod | 2.39 | 2.36 |  |  | 170 | 200 | 50 |  | 200 | 233.18 | 10 | 298 | As | 101.65
| Co | TIB | UnMod | 2.39 | 2.36 |  |  | 170 | 200 | 50 |  | 200 | 711.04 | 10 | 298 | As | 115.27
| Co | TIB | UnMod | 2.39 | 2.36 |  |  | 170 | 200 | 50 |  | 200 | 1430.4 | 10 | 298 | As | 115.81
| Co | TIB | UnMod | 2.39 | 2.36 |  |  | 170 | 200 | 100 |  | 200 | 23.891 | 10 | 298 | As | 45.463
| Co | TIB | UnMod | 2.39 | 2.36 |  |  | 170 | 200 | 100 |  | 200 | 114.77 | 10 | 298 | As | 94.832
| Co | TIB | UnMod | 2.39 | 2.36 |  |  | 170 | 200 | 100 |  | 200 | 232.58 | 10 | 298 | As | 117.8
| Co | TIB | UnMod | 2.39 | 2.36 |  |  | 170 | 200 | 100 |  | 200 | 350.92 | 10 | 298 | As | 126.64
| Co | TIB | UnMod | 2.39 | 2.36 |  |  | 170 | 200 | 100 |  | 200 | 1433.5 | 10 | 298 | As | 132.43
| Co | TIB | UnMod | 2.39 | 2.36 |  |  | 170 | 200 | 100 |  | 200 | 2153.1 | 10 | 298 | As | 128.47
| Co | TIB | UnMod | 2.39 | 2.36 |  |  | 170 | 200 |  | 0.24367 | 200 | 2880 | 10 | 298 | As | 23.79
| Co | TIB | UnMod | 2.39 | 2.36 |  |  | 170 | 200 |  | 1.3122 | 200 | 2880 | 10 | 298 | As | 43.634
| Co | TIB | UnMod | 2.39 | 2.36 |  |  | 170 | 200 |  | 3.7301 | 200 | 2880 | 10 | 298 | As | 56.395
| Co | TIB | UnMod | 2.39 | 2.36 |  |  | 170 | 200 |  | 5.4735 | 200 | 2880 | 10 | 298 | As | 72.934
| Co | TIB | UnMod | 2.39 | 2.36 |  |  | 170 | 200 |  | 8.7909 | 200 | 2880 | 10 | 298 | As | 80.972
| Co | TIB | UnMod | 2.39 | 2.36 |  |  | 170 | 200 |  | 27.179 | 200 | 2880 | 10 | 298 | As | 114.55
| Co | TIB | UnMod | 2.39 | 2.36 |  |  | 170 | 200 |  | 74.152 | 200 | 2880 | 10 | 298 | As | 129.45
| Co | TIB | UnMod | 2.39 | 2.36 |  |  | 170 | 200 |  | 0.24332 | 200 | 2880 | 10 | 303 | As | 23.317
| Co | TIB | UnMod | 2.39 | 2.36 |  |  | 170 | 200 |  | 1.612 | 200 | 2880 | 10 | 298 | As | 41.903
| Co | TIB | UnMod | 2.39 | 2.36 |  |  | 170 | 200 |  | 3.2801 | 200 | 2880 | 10 | 298 | As | 58.441
| Co | TIB | UnMod | 2.39 | 2.36 |  |  | 170 | 200 |  | 7.5728 | 200 | 2880 | 10 | 298 | As | 62.387
| Co | TIB | UnMod | 2.39 | 2.36 |  |  | 170 | 200 |  | 9.6157 | 200 | 2880 | 10 | 298 | As | 76.879
| Co | TIB | UnMod | 2.39 | 2.36 |  |  | 170 | 200 |  | 28.754 | 200 | 2880 | 10 | 298 | As | 106.68
| Co | TIB | UnMod | 2.39 | 2.36 |  |  | 170 | 200 |  | 74.902 | 200 | 2880 | 10 | 298 | As | 126.14
| Co | TIB | UnMod | 2.39 | 2.36 |  |  | 170 | 200 |  | 0.76835 | 200 | 2880 | 10 | 308 | As | 20.956
| Co | TIB | UnMod | 2.39 | 2.36 |  |  | 170 | 200 |  | 2.7366 | 200 | 2880 | 10 | 298 | As | 36.236
| Co | TIB | UnMod | 2.39 | 2.36 |  |  | 170 | 200 |  | 4.5548 | 200 | 2880 | 10 | 298 | As | 52.145
| Co | TIB | UnMod | 2.39 | 2.36 |  |  | 170 | 200 |  | 7.5783 | 200 | 2880 | 10 | 298 | As | 69.631
| Co | TIB | UnMod | 2.39 | 2.36 |  |  | 170 | 200 |  | 10.141 | 200 | 2880 | 10 | 298 | As | 74.203
| Co | TIB | UnMod | 2.39 | 2.36 |  |  | 170 | 200 |  | 29.653 | 200 | 2880 | 10 | 298 | As | 101.8
| Co | TIB | UnMod | 2.39 | 2.36 |  |  | 170 | 200 |  | 75.576 | 200 | 2880 | 10 | 298 | As | 121.89
| Co | TIB | UnMod | 2.39 | 2.36 |  |  | 170 | 200 | 10 |  | 200 | 234.06 | 4 | 298 | As |  | 0.9639
| Co | TIB | UnMod | 2.39 | 2.36 |  |  | 170 | 200 | 10 |  | 200 | 349.72 | 4 | 298 | As |  | 0.83485
| Co | TIB | UnMod | 2.39 | 2.36 |  |  | 170 | 200 | 10 |  | 200 | 714.13 | 4 | 298 | As |  | 1.925
| Co | TIB | UnMod | 2.39 | 2.36 |  |  | 170 | 200 | 10 |  | 200 | 1432.6 | 4 | 298 | As |  | 2.3598
| Co | TIB | UnMod | 2.39 | 2.36 |  |  | 170 | 200 | 10 |  | 200 | 2154.5 | 4 | 298 | As |  | 2.2579
| Co | TIB | UnMod | 2.39 | 2.36 |  |  | 170 | 200 | 10 |  | 200 | 107.82 | 5 | 298 | As |  | 2.0321
| Co | TIB | UnMod | 2.39 | 2.36 |  |  | 170 | 200 | 10 |  | 200 | 237.37 | 5 | 298 | As |  | 3.7828
| Co | TIB | UnMod | 2.39 | 2.36 |  |  | 170 | 200 | 10 |  | 200 | 717.46 | 5 | 298 | As |  | 4.4755
| Co | TIB | UnMod | 2.39 | 2.36 |  |  | 170 | 200 | 10 |  | 200 | 1435.8 | 5 | 298 | As |  | 5.4472
| Co | TIB | UnMod | 2.39 | 2.36 |  |  | 170 | 200 | 10 |  | 200 | 2154.3 | 5 | 298 | As |  | 5.4793
| Co | TIB | UnMod | 2.39 | 2.36 |  |  | 170 | 200 | 10 |  | 200 | 37.215 | 6 | 298 | As |  | 9.2772
| Co | TIB | UnMod | 2.39 | 2.36 |  |  | 170 | 200 | 10 |  | 200 | 176.53 | 6 | 298 | As |  | 21.767
| Co | TIB | UnMod | 2.39 | 2.36 |  |  | 170 | 200 | 10 |  | 200 | 355.06 | 6 | 298 | As |  | 24.728
| Co | TIB | UnMod | 2.39 | 2.36 |  |  | 170 | 200 | 10 |  | 200 | 1434.2 | 6 | 298 | As |  | 29.071
| Co | TIB | UnMod | 2.39 | 2.36 |  |  | 170 | 200 | 10 |  | 200 | 2155.8 | 6 | 298 | As |  | 34.204
| Co | TIB | UnMod | 2.39 | 2.36 |  |  | 170 | 200 | 10 |  | 200 | 2874.3 | 6 | 298 | As |  | 34.102
| Co | TIB | UnMod | 2.39 | 2.36 |  |  | 170 | 200 | 10 |  | 200 | 177.65 | 7 | 298 | As |  | 5.7936
| Co | TIB | UnMod | 2.39 | 2.36 |  |  | 170 | 200 | 10 |  | 200 | 355.62 | 7 | 298 | As |  | 16.674
| Co | TIB | UnMod | 2.39 | 2.36 |  |  | 170 | 200 | 10 |  | 200 | 711.4 | 7 | 298 | As |  | 40.851
| Co | TIB | UnMod | 2.39 | 2.36 |  |  | 170 | 200 | 10 |  | 200 | 1432.5 | 7 | 298 | As |  | 52.561
| Co | TIB | UnMod | 2.39 | 2.36 |  |  | 170 | 200 | 10 |  | 200 | 2154.3 | 7 | 298 | As |  | 55.681
| Co | TIB | UnMod | 2.39 | 2.36 |  |  | 170 | 200 | 10 |  | 200 | 2869.3 | 7 | 298 | As |  | 55.578
| Co | TIB | UnMod | 2.39 | 2.36 |  |  | 170 | 200 | 10 |  | 200 | 104.17 | 8 | 298 | As |  | 4.0453
| Co | TIB | UnMod | 2.39 | 2.36 |  |  | 170 | 200 | 10 |  | 200 | 235.64 | 8 | 298 | As |  | 28.481
| Co | TIB | UnMod | 2.39 | 2.36 |  |  | 170 | 200 | 10 |  | 200 | 353.25 | 8 | 298 | As |  | 50.499
| Co | TIB | UnMod | 2.39 | 2.36 |  |  | 170 | 200 | 10 |  | 200 | 709.9 | 8 | 298 | As |  | 62.327
| Co | TIB | UnMod | 2.39 | 2.36 |  |  | 170 | 200 | 10 |  | 200 | 1431.1 | 8 | 298 | As |  | 73.232
| Co | TIB | UnMod | 2.39 | 2.36 |  |  | 170 | 200 | 10 |  | 200 | 2874.9 | 8 | 298 | As |  | 74.908
| Co | TIB | UnMod | 2.39 | 2.36 |  |  | 170 | 200 | 10 |  | 200 | 54.917 | 9 | 298 | As |  | 6.7277
| Co | TIB | UnMod | 2.39 | 2.36 |  |  | 170 | 200 | 10 |  | 200 | 117.55 | 9 | 298 | As |  | 13.173
| Co | TIB | UnMod | 2.39 | 2.36 |  |  | 170 | 200 | 10 |  | 200 | 178.41 | 9 | 298 | As |  | 44.854
| Co | TIB | UnMod | 2.39 | 2.36 |  |  | 170 | 200 | 10 |  | 200 | 355.52 | 9 | 298 | As |  | 68.083
| Co | TIB | UnMod | 2.39 | 2.36 |  |  | 170 | 200 | 10 |  | 200 | 719.48 | 9 | 298 | As |  | 75.616
| Co | TIB | UnMod | 2.39 | 2.36 |  |  | 170 | 200 | 10 |  | 200 | 1430.6 | 9 | 298 | As |  | 80.346
| Co | TIB | UnMod | 2.39 | 2.36 |  |  | 170 | 200 | 10 |  | 200 | 2878 | 9 | 298 | As |  | 80.68
| Co | TIB | UnMod | 2.39 | 2.36 |  |  | 170 | 200 | 10 |  | 200 | 39.647 | 10 | 298 | As |  | 24.579
| Co | TIB | UnMod | 2.39 | 2.36 |  |  | 170 | 200 | 10 |  | 200 | 174.04 | 10 | 298 | As |  | 57.203
| Co | TIB | UnMod | 2.39 | 2.36 |  |  | 170 | 200 | 10 |  | 200 | 351.76 | 10 | 298 | As |  | 71.707
| Co | TIB | UnMod | 2.39 | 2.36 |  |  | 170 | 200 | 10 |  | 200 | 708.9 | 10 | 298 | As |  | 76.556
| Co | TIB | UnMod | 2.39 | 2.36 |  |  | 170 | 200 | 10 |  | 200 | 1426.7 | 10 | 298 | As |  | 85.447
| Co | TIB | UnMod | 2.39 | 2.36 |  |  | 170 | 200 | 10 |  | 200 | 2870.6 | 10 | 298 | As |  | 86.451
Fe-BTC | Fe | H3BTC | UnMod | [8 empty] | 5000 | 0.88558 | 4 | 298 | As |  | 79.875 | 10.1021/jp212514a
| Fe | H3BTC | UnMod | [8 empty] | 5000 | 2.7326 | 4 | 298 | As |  | 85.413
| Fe | H3BTC | UnMod | [8 empty] | 5000 | 8.8886 | 4 | 298 | As |  | 87.304
| Fe | H3BTC | UnMod | [8 empty] | 5000 | 28.984 | 4 | 298 | As |  | 89.476
| Fe | H3BTC | UnMod | [8 empty] | 5000 | 59.538 | 4 | 298 | As |  | 91.203
| Fe | H3BTC | UnMod | [8 empty] | 5000 | 119.85 | 4 | 298 | As |  | 92.908
| Fe | H3BTC | UnMod | [8 empty] | 5000 | 240.22 | 4 | 298 | As |  | 93.403
| Fe | H3BTC | UnMod | [7 empty] | 0.01 | 5000 | 240 | 4 | 298 | As | 0.91205
| Fe | H3BTC | UnMod | [7 empty] | 0.31068 | 5000 | 240 | 4 | 298 | As | 3.7851
| Fe | H3BTC | UnMod | [7 empty] | 5.4369 | 5000 | 240 | 4 | 298 | As | 8.1833
| Fe | H3BTC | UnMod | [7 empty] | 36.427 | 5000 | 240 | 4 | 298 | As | 9.9069
| Fe | H3BTC | UnMod | [7 empty] | 74.641 | 5000 | 240 | 4 | 298 | As | 12.578
| Fe | H3BTC | UnMod | [6 empty] | 5 |  | 5000 | 240 | 2 | 298 | As |  | 96.203
| Fe | H3BTC | UnMod | [6 empty] | 5 |  | 5000 | 240 | 4 | 298 | As |  | 98.228
| Fe | H3BTC | UnMod | [6 empty] | 5 |  | 5000 | 240 | 6 | 298 | As |  | 97.975
| Fe | H3BTC | UnMod | [6 empty] | 5 |  | 5000 | 240 | 8 | 298 | As |  | 97.848
| Fe | H3BTC | UnMod | [6 empty] | 5 |  | 5000 | 240 | 10 | 298 | As |  | 95.949
| Fe | H3BTC | UnMod | [6 empty] | 5 |  | 5000 | 240 | 12 | 298 | As |  | 35.949
MIL-125(Ti) | Ti | H2BDC | UnMod | 1422 | 0.56 |  |  | 200 | 20 | 5 |  | 200 | 360 | 2 | 298 | As |  | 91.361 | 10.1016/j.poly.2020.114980
| Ti | H2BDC | UnMod | 1422 | 0.56 |  |  | 200 | 20 | 5 |  | 200 | 360 | 3 | 298 | As |  | 92.839
| Ti | H2BDC | UnMod | 1422 | 0.56 |  |  | 200 | 20 | 5 |  | 200 | 360 | 4 | 298 | As |  | 70.713
| Ti | H2BDC | UnMod | 1422 | 0.56 |  |  | 200 | 20 | 5 |  | 200 | 360 | 5 | 298 | As |  | 58.248
| Ti | H2BDC | UnMod | 1422 | 0.56 |  |  | 200 | 20 | 5 |  | 200 | 360 | 6 | 298 | As |  | 52.59
| Ti | H2BDC | UnMod | 1422 | 0.56 |  |  | 200 | 20 | 5 |  | 200 | 360 | 7 | 298 | As |  | 50.553
| Ti | H2BDC | UnMod | 1422 | 0.56 |  |  | 200 | 20 | 5 |  | 200 | 360 | 8 | 298 | As |  | 41.927
| Ti | H2BDC | UnMod | 1422 | 0.56 |  |  | 200 | 20 | 5 |  | 200 | 360 | 9 | 298 | As |  | 38.355
| Ti | H2BDC | UnMod | 1422 | 0.56 |  |  | 200 | 20 | 5 |  | 200 | 360 | 10 | 298 | As |  | 38.622
| Ti | H2BDC | UnMod | 1422 | 0.56 |  |  | 200 | 20 | 5 |  | 200 | 360 | 11 | 298 | As |  | 35.707
| Ti | H2BDC | UnMod | 1422 | 0.56 |  |  | 200 | 20 |  | 0.1 | 200 | 120 | 3 | 298 | As | 16.44
| Ti | H2BDC | UnMod | 1422 | 0.56 |  |  | 200 | 20 |  | 1.1868 | 200 | 120 | 3 | 298 | As | 18.178
| Ti | H2BDC | UnMod | 1422 | 0.56 |  |  | 200 | 20 |  | 5.1791 | 200 | 120 | 3 | 298 | As | 27.934
| Ti | H2BDC | UnMod | 1422 | 0.56 |  |  | 200 | 20 |  | 24.286 | 200 | 120 | 3 | 298 | As | 41.959
| Ti | H2BDC | UnMod | 1422 | 0.56 |  |  | 200 | 20 |  | 51.855 | 200 | 120 | 3 | 298 | As | 43.612
| Ti | H2BDC | UnMod | 1422 | 0.56 |  |  | 200 | 20 |  | 79.116 | 200 | 120 | 3 | 298 | As | 44.73
| Ti | H2BDC | UnMod | 1422 | 0.56 |  |  | 200 | 20 |  | 109.77 | 200 | 120 | 3 | 298 | As | 45.578
| Ti | H2BDC | UnMod | 1422 | 0.56 |  |  | 200 | 20 | 5 |  | 200 | 4.8936 | 3 | 298 | As | 21.937
| Ti | H2BDC | UnMod | 1422 | 0.56 |  |  | 200 | 20 | 5 |  | 200 | 10 | 3 | 298 | As | 22.782
| Ti | H2BDC | UnMod | 1422 | 0.56 |  |  | 200 | 20 | 5 |  | 200 | 15 | 3 | 298 | As | 23.333
| Ti | H2BDC | UnMod | 1422 | 0.56 |  |  | 200 | 20 | 5 |  | 200 | 30 | 3 | 298 | As | 24.37
| Ti | H2BDC | UnMod | 1422 | 0.56 |  |  | 200 | 20 | 5 |  | 200 | 45.106 | 3 | 298 | As | 24.854
| Ti | H2BDC | UnMod | 1422 | 0.56 |  |  | 200 | 20 | 5 |  | 200 | 60 | 3 | 298 | As | 25.077
| Ti | H2BDC | UnMod | 1422 | 0.56 |  |  | 200 | 20 | 5 |  | 200 | 90 | 3 | 298 | As | 25.718
| Ti | H2BDC | UnMod | 1422 | 0.56 |  |  | 200 | 20 | 5 |  | 200 | 119.89 | 3 | 298 | As | 25.806
MOF | Co | TATAB | UnMod | 1051 |  | 0.55 | 0.65 |  | 4 | 50 |  | 50000 | 20.279 | 6 | 305 | Cd |  | 40.435 | 10.1016/j.ica.2015.03.019
| Co | TATAB | UnMod | 1051 |  | 0.55 | 0.65 |  | 4 | 50 |  | 50000 | 39.861 | 6 | 305 | Cd |  | 56.299
| Co | TATAB | UnMod | 1051 |  | 0.55 | 0.65 |  | 4 | 50 |  | 50000 | 60.226 | 6 | 305 | Cd |  | 63.297
| Co | TATAB | UnMod | 1051 |  | 0.55 | 0.65 |  | 4 | 50 |  | 50000 | 79.983 | 6 | 305 | Cd |  | 65.163
| Co | TATAB | UnMod | 1051 |  | 0.55 | 0.65 |  | 4 | 50 |  | 50000 | 100.17 | 6 | 305 | Cd |  | 70.451
| Co | TATAB | UnMod | 1051 |  | 0.55 | 0.65 |  | 4 | 50 |  | 50000 | 20.191 | 6 | 305 | Pb |  | 44.946
| Co | TATAB | UnMod | 1051 |  | 0.55 | 0.65 |  | 4 | 50 |  | 50000 | 39.861 | 6 | 305 | Pb |  | 49.145
| Co | TATAB | UnMod | 1051 |  | 0.55 | 0.65 |  | 4 | 50 |  | 50000 | 59.878 | 6 | 305 | Pb |  | 54.277
| Co | TATAB | UnMod | 1051 |  | 0.55 | 0.65 |  | 4 | 50 |  | 50000 | 79.721 | 6 | 305 | Pb |  | 60.498
| Co | TATAB | UnMod | 1051 |  | 0.55 | 0.65 |  | 4 | 50 |  | 50000 | 99.826 | 6 | 305 | Pb |  | 68.274
| Co | TATAB | UnMod | 1051 |  | 0.55 | 0.65 |  | 4 | 50 |  | 50000 | 100 | 1.995 | 305 | Pb |  | 55.285
| Co | TATAB | UnMod | 1051 |  | 0.55 | 0.65 |  | 4 | 50 |  | 50000 | 100 | 2.9938 | 305 | Pb |  | 68.564
| Co | TATAB | UnMod | 1051 |  | 0.55 | 0.65 |  | 4 | 50 |  | 50000 | 100 | 3.9975 | 305 | Pb |  | 68.428
| Co | TATAB | UnMod | 1051 |  | 0.55 | 0.65 |  | 4 | 50 |  | 50000 | 100 | 4.9963 | 305 | Pb |  | 68.428
| Co | TATAB | UnMod | 1051 |  | 0.55 | 0.65 |  | 4 | 50 |  | 50000 | 100 | 5.985 | 305 | Pb |  | 72.358
| Co | TATAB | UnMod | 1051 |  | 0.55 | 0.65 |  | 4 | 50 |  | 50000 | 100 | 1.995 | 305 | Cd |  | 59.485
| Co | TATAB | UnMod | 1051 |  | 0.55 | 0.65 |  | 4 | 50 |  | 50000 | 100 | 2.9988 | 305 | Cd |  | 63.415
| Co | TATAB | UnMod | 1051 |  | 0.55 | 0.65 |  | 4 | 50 |  | 50000 | 100 | 3.9975 | 305 | Cd |  | 63.415
| Co | TATAB | UnMod | 1051 |  | 0.55 | 0.65 |  | 4 | 50 |  | 50000 | 100 | 5.0012 | 305 | Cd |  | 65.176
| Co | TATAB | UnMod | 1051 |  | 0.55 | 0.65 |  | 4 | 50 |  | 50000 | 100 | 6 | 305 | Cd |  | 70.596
Cu-MOF | Cu | H3BTC | UnMod | 1057 | 0.21 |  | 0.2 | 150 | 50 | 20 |  | 10000 | 60 | 4 | 303 | Cd | 1.976 | 98.8 | 10.1007/s13201-019-0991-z
| Cu | H3BTC | UnMod | 1057 | 0.21 |  | 0.2 | 150 | 50 | 40 |  | 10000 | 60 | 4 | 303 | Cd | 3.948 | 98.7
| Cu | H3BTC | UnMod | 1057 | 0.21 |  | 0.2 | 150 | 50 | 60 |  | 10000 | 60 | 4 | 303 | Cd | 5.82 | 97
| Cu | H3BTC | UnMod | 1057 | 0.21 |  | 0.2 | 150 | 50 | 80 |  | 10000 | 60 | 4 | 303 | Cd | 7.6 | 95
| Cu | H3BTC | UnMod | 1057 | 0.21 |  | 0.2 | 150 | 50 | 100 |  | 10000 | 60 | 4 | 303 | Cd | 9.26 | 92.6
| Cu | H3BTC | UnMod | 1057 | 0.21 |  | 0.2 | 150 | 50 | 20 |  | 10000 | 20 | 4 | 303 | Cd |  | 59.3
| Cu | H3BTC | UnMod | 1057 | 0.21 |  | 0.2 | 150 | 50 | 20 |  | 10000 | 30 | 4 | 303 | Cd |  | 59.9
| Cu | H3BTC | UnMod | 1057 | 0.21 |  | 0.2 | 150 | 50 | 20 |  | 10000 | 40 | 4 | 303 | Cd |  | 84.1
| Cu | H3BTC | UnMod | 1057 | 0.21 |  | 0.2 | 150 | 50 | 20 |  | 10000 | 50 | 4 | 303 | Cd |  | 94.7
| Cu | H3BTC | UnMod | 1057 | 0.21 |  | 0.2 | 150 | 50 | 20 |  | 10000 | 60 | 4 | 303 | Cd |  | 95.8
| Cu | H3BTC | UnMod | 1057 | 0.21 |  | 0.2 | 150 | 50 | 20 |  | 2000 | 60 | 4 | 303 | Cd |  | 89
| Cu | H3BTC | UnMod | 1057 | 0.21 |  | 0.2 | 150 | 50 | 20 |  | 4000 | 60 | 4 | 303 | Cd |  | 94.4
| Cu | H3BTC | UnMod | 1057 | 0.21 |  | 0.2 | 150 | 50 | 20 |  | 6000 | 60 | 4 | 303 | Cd |  | 98.1
| Cu | H3BTC | UnMod | 1057 | 0.21 |  | 0.2 | 150 | 50 | 20 |  | 8000 | 60 | 4 | 303 | Cd |  | 99.3
| Cu | H3BTC | UnMod | 1057 | 0.21 |  | 0.2 | 150 | 50 | 20 |  | 10000 | 60 | 4 | 303 | Cd |  | 99.97
Mn-MOF-500 | Mn | DOBDC | Car | 11.83 | 25.15 |  |  | 180 | 15 | 50 |  | 666 | 1440 | 2 | 298 | Pb |  | 13.5 | 10.1016/j.arabjc.2023.104950
| Mn | DOBDC | Car | 11.83 | 25.15 |  |  | 180 | 15 | 50 |  | 666 | 1440 | 3 | 298 | Pb |  | 99.5
| Mn | DOBDC | Car | 11.83 | 25.15 |  |  | 180 | 15 | 50 |  | 666 | 1440 | 4 | 298 | Pb |  | 99.7
| Mn | DOBDC | Car | 11.83 | 25.15 |  |  | 180 | 15 | 50 |  | 666 | 1440 | 5 | 298 | Pb |  | 99.7
| Mn | DOBDC | Car | 11.83 | 25.15 |  |  | 180 | 15 | 50 |  | 666 | 1440 | 6 | 298 | Pb |  | 99.7
| Mn | DOBDC | Car | 11.83 | 25.15 |  |  | 180 | 15 | 20 |  | 1333 | 1440 | 2 | 298 | Cd |  | 71.5
| Mn | DOBDC | Car | 11.83 | 25.15 |  |  | 180 | 15 | 20 |  | 1333 | 1440 | 3 | 298 | Cd |  | 87.6
| Mn | DOBDC | Car | 11.83 | 25.15 |  |  | 180 | 15 | 20 |  | 1333 | 1440 | 4 | 298 | Cd |  | 95.1
| Mn | DOBDC | Car | 11.83 | 25.15 |  |  | 180 | 15 | 20 |  | 1333 | 1440 | 5 | 298 | Cd |  | 97.2
| Mn | DOBDC | Car | 11.83 | 25.15 |  |  | 180 | 15 | 20 |  | 1333 | 1440 | 6 | 298 | Cd |  | 97.2
| Mn | DOBDC | Car | 11.83 | 25.15 |  |  | 180 | 15 | 20 |  | 679.59 | 1440 | 5 | 298 | Cd |  | 88.826
| Mn | DOBDC | Car | 11.83 | 25.15 |  |  | 180 | 15 | 20 |  | 1326.8 | 1440 | 5 | 298 | Cd |  | 93.356
| Mn | DOBDC | Car | 11.83 | 25.15 |  |  | 180 | 15 | 20 |  | 2006.4 | 1440 | 5 | 298 | Cd |  | 95.805
| Mn | DOBDC | Car | 11.83 | 25.15 |  |  | 180 | 15 | 20 |  | 2621.3 | 1440 | 5 | 298 | Cd |  | 97.416
| Mn | DOBDC | Car | 11.83 | 25.15 |  |  | 180 | 15 | 20 |  | 3333.2 | 1440 | 5 | 298 | Cd |  | 98.993
| Mn | DOBDC | Car | 11.83 | 25.15 |  |  | 180 | 15 | 20 |  | 3980.5 | 1440 | 5 | 298 | Cd |  | 99.43
| Mn | DOBDC | Car | 11.83 | 25.15 |  |  | 180 | 15 | 20 |  | 5372 | 1440 | 5 | 298 | Cd |  | 99.631
| Mn | DOBDC | Car | 11.83 | 25.15 |  |  | 180 | 15 | 20 |  | 6666.5 | 1440 | 5 | 298 | Cd |  | 99.698
| Mn | DOBDC | Car | 11.83 | 25.15 |  |  | 180 | 15 | 20 |  | 9999.8 | 1440 | 5 | 298 | Cd |  | 99.732
| Mn | DOBDC | Car | 11.83 | 25.15 |  |  | 180 | 15 | 20 |  | 13333 | 1440 | 5 | 298 | Cd |  | 99.732
| Mn | DOBDC | Car | 11.83 | 25.15 |  |  | 180 | 15 | 50 |  | 527.01 | 1440 | 5 | 298 | Pb |  | 98.752
| Mn | DOBDC | Car | 11.83 | 25.15 |  |  | 180 | 15 | 50 |  | 655.21 | 1440 | 5 | 298 | Pb |  | 99.549
| Mn | DOBDC | Car | 11.83 | 25.15 |  |  | 180 | 15 | 50 |  | 989.93 | 1440 | 5 | 298 | Pb |  | 99.931
| Mn | DOBDC | Car | 11.83 | 25.15 |  |  | 180 | 15 | 50 |  | 1331.8 | 1440 | 5 | 298 | Pb |  | 99.957
| Mn | DOBDC | Car | 11.83 | 25.15 |  |  | 180 | 15 | 50 |  | 1659.4 | 1440 | 5 | 298 | Pb |  | 99.986
| Mn | DOBDC | Car | 11.83 | 25.15 |  |  | 180 | 15 | 50 |  | 2001.2 | 1440 | 5 | 298 | Pb |  | 99.989
| Mn | DOBDC | Car | 11.83 | 25.15 |  |  | 180 | 15 | 50 |  | 2663.6 | 1440 | 5 | 298 | Pb |  | 99.993
| Mn | DOBDC | Car | 11.83 | 25.15 |  |  | 180 | 15 | 50 |  | 3333 | 1440 | 5 | 298 | Pb |  | 99.99
| Mn | DOBDC | Car | 11.83 | 25.15 |  |  | 180 | 15 | 20 |  | 1333 | 1440 | 3 | 298 | As |  | 83.8
| Mn | DOBDC | Car | 11.83 | 25.15 |  |  | 180 | 15 | 20 |  | 1333 | 1440 | 5 | 298 | As |  | 96.2
| Mn | DOBDC | Car | 11.83 | 25.15 |  |  | 180 | 15 | 20 |  | 1333 | 1440 | 7 | 298 | As |  | 92.4
| Mn | DOBDC | Car | 11.83 | 25.15 |  |  | 180 | 15 | 20 |  | 1333 | 1440 | 9 | 298 | As |  | 94.9
| Mn | DOBDC | Car | 11.83 | 25.15 |  |  | 180 | 15 | 20 |  | 1333 | 1440 | 11 | 298 | As |  | 92.6
| Mn | DOBDC | Car | 11.83 | 25.15 |  |  | 180 | 15 | 20 |  | 641.27 | 1440 | 5 | 298 | As |  | 55.683
| Mn | DOBDC | Car | 11.83 | 25.15 |  |  | 180 | 15 | 20 |  | 1336 | 1440 | 5 | 298 | As |  | 94.251
| Mn | DOBDC | Car | 11.83 | 25.15 |  |  | 180 | 15 | 20 |  | 1336 | 1440 | 5 | 298 | As |  | 96.212
| Mn | DOBDC | Car | 11.83 | 25.15 |  |  | 180 | 15 | 20 |  | 2004 | 1440 | 5 | 298 | As |  | 98.396
| Mn | DOBDC | Car | 11.83 | 25.15 |  |  | 180 | 15 | 20 |  | 2671.9 | 1440 | 5 | 298 | As |  | 99.817
| Mn | DOBDC | Car | 11.83 | 25.15 |  |  | 180 | 15 | 20 |  | 3339.9 | 1440 | 5 | 298 | As |  | 99.823
| Mn | DOBDC | Car | 11.83 | 25.15 |  |  | 180 | 15 | 20 |  | 4007.9 | 1440 | 5 | 298 | As |  | 99.828
| Mn | DOBDC | Car | 11.83 | 25.15 |  |  | 180 | 15 | 20 |  | 5317.2 | 1440 | 5 | 298 | As |  | 99.839
| Mn | DOBDC | Car | 11.83 | 25.15 |  |  | 180 | 15 | 20 |  | 6679.9 | 1440 | 5 | 298 | As |  | 99.959
| Mn | DOBDC | Car | 11.83 | 25.15 |  |  | 180 | 15 | 20 |  | 9939.6 | 1440 | 5 | 298 | As |  | 99.986
| Mn | DOBDC | Car | 11.83 | 25.15 |  |  | 180 | 15 | 20 |  | 13333 | 1440 | 5 | 298 | As |  | 100
| Mn | DOBDC | Car | 11.83 | 25.15 |  |  | 180 | 15 |  | 0.52547 | 3333 | 1440 | 5 | 288 | Cd | 2.8976
| Mn | DOBDC | Car | 11.83 | 25.15 |  |  | 180 | 15 |  | 2.1612 | 3333 | 1440 | 5 | 288 | Cd | 14.614
| Mn | DOBDC | Car | 11.83 | 25.15 |  |  | 180 | 15 |  | 3.8043 | 3333 | 1440 | 5 | 288 | Cd | 23.181
| Mn | DOBDC | Car | 11.83 | 25.15 |  |  | 180 | 15 |  | 15.589 | 3333 | 1440 | 5 | 288 | Cd | 40.567
| Mn | DOBDC | Car | 11.83 | 25.15 |  |  | 180 | 15 |  | 26.832 | 3333 | 1440 | 5 | 288 | Cd | 52.157
| Mn | DOBDC | Car | 11.83 | 25.15 |  |  | 180 | 15 |  | 48.984 | 3333 | 1440 | 5 | 288 | Cd | 60.22
| Mn | DOBDC | Car | 11.83 | 25.15 |  |  | 180 | 15 |  | 74.278 | 3333 | 1440 | 5 | 288 | Cd | 68.031
| Mn | DOBDC | Car | 11.83 | 25.15 |  |  | 180 | 15 |  | 112.52 | 3333 | 1440 | 5 | 288 | Cd | 71.181
| Mn | DOBDC | Car | 11.83 | 25.15 |  |  | 180 | 15 |  | 159.81 | 3333 | 1440 | 5 | 288 | Cd | 72.315
| Mn | DOBDC | Car | 11.83 | 25.15 |  |  | 180 | 15 |  | 0.34042 | 3333 | 1440 | 5 | 298 | Cd | 3.0236
| Mn | DOBDC | Car | 11.83 | 25.15 |  |  | 180 | 15 |  | 0.88043 | 3333 | 1440 | 5 | 298 | Cd | 9.1969
| Mn | DOBDC | Car | 11.83 | 25.15 |  |  | 180 | 15 |  | 2.7033 | 3333 | 1440 | 5 | 298 | Cd | 19.906
| Mn | DOBDC | Car | 11.83 | 25.15 |  |  | 180 | 15 |  | 5.8235 | 3333 | 1440 | 5 | 298 | Cd | 28.85
| Mn | DOBDC | Car | 11.83 | 25.15 |  |  | 180 | 15 |  | 11.337 | 3333 | 1440 | 5 | 298 | Cd | 41.575
| Mn | DOBDC | Car | 11.83 | 25.15 |  |  | 180 | 15 |  | 16.848 | 3333 | 1440 | 5 | 298 | Cd | 55.433
| Mn | DOBDC | Car | 11.83 | 25.15 |  |  | 180 | 15 |  | 34.193 | 3333 | 1440 | 5 | 298 | Cd | 64.756
| Mn | DOBDC | Car | 11.83 | 25.15 |  |  | 180 | 15 |  | 55.05 | 3333 | 1440 | 5 | 298 | Cd | 73.575
| Mn | DOBDC | Car | 11.83 | 25.15 |  |  | 180 | 15 |  | 84.043 | 3333 | 1440 | 5 | 298 | Cd | 79.748
| Mn | DOBDC | Car | 11.83 | 25.15 |  |  | 180 | 15 |  | 123.94 | 3333 | 1440 | 5 | 298 | Cd | 82.646
| Mn | DOBDC | Car | 11.83 | 25.15 |  |  | 180 | 15 |  | 0.15857 | 3333 | 1440 | 5 | 308 | Cd | 1.7638
| Mn | DOBDC | Car | 11.83 | 25.15 |  |  | 180 | 15 |  | 0.69626 | 3333 | 1440 | 5 | 308 | Cd | 8.9449
| Mn | DOBDC | Car | 11.83 | 25.15 |  |  | 180 | 15 |  | 2.5092 | 3333 | 1440 | 5 | 308 | Cd | 23.937
| Mn | DOBDC | Car | 11.83 | 25.15 |  |  | 180 | 15 |  | 4.1598 | 3333 | 1440 | 5 | 308 | Cd | 29.228
| Mn | DOBDC | Car | 11.83 | 25.15 |  |  | 180 | 15 |  | 8.7482 | 3333 | 1440 | 5 | 308 | Cd | 42.457
| Mn | DOBDC | Car | 11.83 | 25.15 |  |  | 180 | 15 |  | 16.293 | 3333 | 1440 | 5 | 308 | Cd | 55.685
| Mn | DOBDC | Car | 11.83 | 25.15 |  |  | 180 | 15 |  | 27.352 | 3333 | 1440 | 5 | 308 | Cd | 67.024
| Mn | DOBDC | Car | 11.83 | 25.15 |  |  | 180 | 15 |  | 45.066 | 3333 | 1440 | 5 | 308 | Cd | 76.724
| Mn | DOBDC | Car | 11.83 | 25.15 |  |  | 180 | 15 |  | 73.32 | 3333 | 1440 | 5 | 308 | Cd | 82.898
| Mn | DOBDC | Car | 11.83 | 25.15 |  |  | 180 | 15 |  | 111.93 | 3333 | 1440 | 5 | 308 | Cd | 86.551
| Mn | DOBDC | Car | 11.83 | 25.15 |  |  | 180 | 15 |  | 0.51348 | 1333 | 1440 | 5 | 288 | Pb | 7.4013
| Mn | DOBDC | Car | 11.83 | 25.15 |  |  | 180 | 15 |  | 0.51348 | 1333 | 1440 | 5 | 288 | Pb | 59.704
| Mn | DOBDC | Car | 11.83 | 25.15 |  |  | 180 | 15 |  | 4.1078 | 1333 | 1440 | 5 | 288 | Pb | 147.53
| Mn | DOBDC | Car | 11.83 | 25.15 |  |  | 180 | 15 |  | 27.728 | 1333 | 1440 | 5 | 288 | Pb | 203.78
| Mn | DOBDC | Car | 11.83 | 25.15 |  |  | 180 | 15 |  | 75.481 | 1333 | 1440 | 5 | 288 | Pb | 242.76
| Mn | DOBDC | Car | 11.83 | 25.15 |  |  | 180 | 15 |  | 165.34 | 1333 | 1440 | 5 | 288 | Pb | 250.16
| Mn | DOBDC | Car | 11.83 | 25.15 |  |  | 180 | 15 |  | 256.23 | 1333 | 1440 | 5 | 288 | Pb | 258.06
| Mn | DOBDC | Car | 11.83 | 25.15 |  |  | 180 | 15 |  | 350.71 | 1333 | 1440 | 5 | 288 | Pb | 262.01
| Mn | DOBDC | Car | 11.83 | 25.15 |  |  | 180 | 15 |  | 450.32 | 1333 | 1440 | 5 | 288 | Pb | 262.5
| Mn | DOBDC | Car | 11.83 | 25.15 |  |  | 180 | 15 |  | 0.2 | 1333 | 1440 | 5 | 298 | Pb | 22.697
| Mn | DOBDC | Car | 11.83 | 25.15 |  |  | 180 | 15 |  | 0.5 | 1333 | 1440 | 5 | 298 | Pb | 73.52
| Mn | DOBDC | Car | 11.83 | 25.15 |  |  | 180 | 15 |  | 5.6483 | 1333 | 1440 | 5 | 298 | Pb | 221.55
| Mn | DOBDC | Car | 11.83 | 25.15 |  |  | 180 | 15 |  | 26.187 | 1333 | 1440 | 5 | 298 | Pb | 280.76
| Mn | DOBDC | Car | 11.83 | 25.15 |  |  | 180 | 15 |  | 83.184 | 1333 | 1440 | 5 | 298 | Pb | 312.34
| Mn | DOBDC | Car | 11.83 | 25.15 |  |  | 180 | 15 |  | 172.02 | 1333 | 1440 | 5 | 298 | Pb | 320.23
| Mn | DOBDC | Car | 11.83 | 25.15 |  |  | 180 | 15 |  | 271.63 | 1333 | 1440 | 5 | 298 | Pb | 321.22
| Mn | DOBDC | Car | 11.83 | 25.15 |  |  | 180 | 15 |  | 371.25 | 1333 | 1440 | 5 | 298 | Pb | 321.22
| Mn | DOBDC | Car | 11.83 | 25.15 |  |  | 180 | 15 |  | 0.2 | 1333 | 1440 | 5 | 308 | Pb | 8.3882
| Mn | DOBDC | Car | 11.83 | 25.15 |  |  | 180 | 15 |  | 0.51348 | 1333 | 1440 | 5 | 308 | Pb | 36.513
| Mn | DOBDC | Car | 11.83 | 25.15 |  |  | 180 | 15 |  | 1.027 | 1333 | 1440 | 5 | 308 | Pb | 148.52
| Mn | DOBDC | Car | 11.83 | 25.15 |  |  | 180 | 15 |  | 9.7561 | 1333 | 1440 | 5 | 308 | Pb | 292.11
| Mn | DOBDC | Car | 11.83 | 25.15 |  |  | 180 | 15 |  | 52.375 | 1333 | 1440 | 5 | 308 | Pb | 334.54
| Mn | DOBDC | Car | 11.83 | 25.15 |  |  | 180 | 15 |  | 134.02 | 1333 | 1440 | 5 | 308 | Pb | 349.84
| Mn | DOBDC | Car | 11.83 | 25.15 |  |  | 180 | 15 |  | 224.39 | 1333 | 1440 | 5 | 308 | Pb | 356.25
| Mn | DOBDC | Car | 11.83 | 25.15 |  |  | 180 | 15 |  | 323.49 | 1333 | 1440 | 5 | 308 | Pb | 357.73
| Mn | DOBDC | Car | 11.83 | 25.15 |  |  | 180 | 15 |  | 0.47962 | 1333 | 1440 | 5 | 288 | As | 3.6804
| Mn | DOBDC | Car | 11.83 | 25.15 |  |  | 180 | 15 |  | 6.235 | 1333 | 1440 | 5 | 288 | As | 32.918
| Mn | DOBDC | Car | 11.83 | 25.15 |  |  | 180 | 15 |  | 13.429 | 1333 | 1440 | 5 | 288 | As | 63.391
| Mn | DOBDC | Car | 11.83 | 25.15 |  |  | 180 | 15 |  | 68.106 | 1333 | 1440 | 5 | 288 | As | 98.987
| Mn | DOBDC | Car | 11.83 | 25.15 |  |  | 180 | 15 |  | 138.61 | 1333 | 1440 | 5 | 288 | As | 120.78
| Mn | DOBDC | Car | 11.83 | 25.15 |  |  | 180 | 15 |  | 337.17 | 1333 | 1440 | 5 | 288 | As | 122.94
| Mn | DOBDC | Car | 11.83 | 25.15 |  |  | 180 | 15 |  | 436.93 | 1333 | 1440 | 5 | 288 | As | 122.48
| Mn | DOBDC | Car | 11.83 | 25.15 |  |  | 180 | 15 |  | 0.5 | 1333 | 1440 | 5 | 298 | As | 8.0052
| Mn | DOBDC | Car | 11.83 | 25.15 |  |  | 180 | 15 |  | 6.7146 | 1333 | 1440 | 5 | 298 | As | 53.716
| Mn | DOBDC | Car | 11.83 | 25.15 |  |  | 180 | 15 |  | 22.062 | 1333 | 1440 | 5 | 298 | As | 95.922
| Mn | DOBDC | Car | 11.83 | 25.15 |  |  | 180 | 15 |  | 40.767 | 1333 | 1440 | 5 | 298 | As | 119.18
| Mn | DOBDC | Car | 11.83 | 25.15 |  |  | 180 | 15 |  | 109.35 | 1333 | 1440 | 5 | 298 | As | 143.03
| Mn | DOBDC | Car | 11.83 | 25.15 |  |  | 180 | 15 |  | 207.67 | 1333 | 1440 | 5 | 298 | As | 143.6
| Mn | DOBDC | Car | 11.83 | 25.15 |  |  | 180 | 15 |  | 408.63 | 1333 | 1440 | 5 | 298 | As | 144.11
| Mn | DOBDC | Car | 11.83 | 25.15 |  |  | 180 | 15 |  | 0.2 | 1333 | 1440 | 5 | 308 | As | 13.153
| Mn | DOBDC | Car | 11.83 | 25.15 |  |  | 180 | 15 |  | 5.2758 | 1333 | 1440 | 5 | 308 | As | 55.364
| Mn | DOBDC | Car | 11.83 | 25.15 |  |  | 180 | 15 |  | 17.746 | 1333 | 1440 | 5 | 308 | As | 99.218
| Mn | DOBDC | Car | 11.83 | 25.15 |  |  | 180 | 15 |  | 28.777 | 1333 | 1440 | 5 | 308 | As | 127.84
| Mn | DOBDC | Car | 11.83 | 25.15 |  |  | 180 | 15 |  | 50.839 | 1333 | 1440 | 5 | 308 | As | 149.03
| Mn | DOBDC | Car | 11.83 | 25.15 |  |  | 180 | 15 |  | 186.57 | 1333 | 1440 | 5 | 308 | As | 160.29
| Mn | DOBDC | Car | 11.83 | 25.15 |  |  | 180 | 15 |  | 385.61 | 1333 | 1440 | 5 | 308 | As | 160.81
| Mn | DOBDC | Car | 11.83 | 25.15 |  |  | 180 | 15 | 20 |  | 3333 | 4.7319 | 5 | 288 | Cd | 3.8194
| Mn | DOBDC | Car | 11.83 | 25.15 |  |  | 180 | 15 | 20 |  | 3333 | 13.249 | 5 | 288 | Cd | 4.875
| Mn | DOBDC | Car | 11.83 | 25.15 |  |  | 180 | 15 | 20 |  | 3333 | 17.981 | 5 | 288 | Cd | 5.9236
| Mn | DOBDC | Car | 11.83 | 25.15 |  |  | 180 | 15 | 20 |  | 3333 | 29.338 | 5 | 288 | Cd | 6.2014
| Mn | DOBDC | Car | 11.83 | 25.15 |  |  | 180 | 15 | 20 |  | 3333 | 38.801 | 5 | 288 | Cd | 6.5347
| Mn | DOBDC | Car | 11.83 | 25.15 |  |  | 180 | 15 | 20 |  | 3333 | 49.211 | 5 | 288 | Cd | 6.7708
| Mn | DOBDC | Car | 11.83 | 25.15 |  |  | 180 | 15 | 20 |  | 3333 | 59.621 | 5 | 288 | Cd | 6.9444
| Mn | DOBDC | Car | 11.83 | 25.15 |  |  | 180 | 15 | 20 |  | 3333 | 88.959 | 5 | 288 | Cd | 7.0556
| Mn | DOBDC | Car | 11.83 | 25.15 |  |  | 180 | 15 | 20 |  | 3333 | 120.19 | 5 | 288 | Cd | 7.1597
| Mn | DOBDC | Car | 11.83 | 25.15 |  |  | 180 | 15 | 20 |  | 3333 | 148.58 | 5 | 288 | Cd | 7.2431
| Mn | DOBDC | Car | 11.83 | 25.15 |  |  | 180 | 15 | 20 |  | 3333 | 239.43 | 5 | 288 | Cd | 7.25
| Mn | DOBDC | Car | 11.83 | 25.15 |  |  | 180 | 15 | 20 |  | 3333 | 359.62 | 5 | 288 | Cd | 7.2569
| Mn | DOBDC | Car | 11.83 | 25.15 |  |  | 180 | 15 | 20 |  | 3333 | 478.86 | 5 | 288 | Cd | 7.2431
| Mn | DOBDC | Car | 11.83 | 25.15 |  |  | 180 | 15 | 20 |  | 3333 | 600 | 5 | 288 | Cd | 7.2569
| Mn | DOBDC | Car | 11.83 | 25.15 |  |  | 180 | 15 | 20 |  | 3333 | 4.7319 | 5 | 298 | Cd | 4.0347
| Mn | DOBDC | Car | 11.83 | 25.15 |  |  | 180 | 15 | 20 |  | 3333 | 9.4637 | 5 | 298 | Cd | 5.3403
| Mn | DOBDC | Car | 11.83 | 25.15 |  |  | 180 | 15 | 20 |  | 3333 | 13.249 | 5 | 298 | Cd | 5.8333
| Mn | DOBDC | Car | 11.83 | 25.15 |  |  | 180 | 15 | 20 |  | 3333 | 17.035 | 5 | 298 | Cd | 6.2431
| Mn | DOBDC | Car | 11.83 | 25.15 |  |  | 180 | 15 | 20 |  | 3333 | 29.338 | 5 | 298 | Cd | 6.75
| Mn | DOBDC | Car | 11.83 | 25.15 |  |  | 180 | 15 | 20 |  | 3333 | 49.211 | 5 | 298 | Cd | 7.0069
| Mn | DOBDC | Car | 11.83 | 25.15 |  |  | 180 | 15 | 20 |  | 3333 | 58.675 | 5 | 298 | Cd | 7.2153
| Mn | DOBDC | Car | 11.83 | 25.15 |  |  | 180 | 15 | 20 |  | 3333 | 89.905 | 5 | 298 | Cd | 7.2847
| Mn | DOBDC | Car | 11.83 | 25.15 |  |  | 180 | 15 | 20 |  | 3333 | 148.58 | 5 | 298 | Cd | 7.3264
| Mn | DOBDC | Car | 11.83 | 25.15 |  |  | 180 | 15 | 20 |  | 3333 | 239.43 | 5 | 298 | Cd | 7.3125
| Mn | DOBDC | Car | 11.83 | 25.15 |  |  | 180 | 15 | 20 |  | 3333 | 358.68 | 5 | 298 | Cd | 7.3125
| Mn | DOBDC | Car | 11.83 | 25.15 |  |  | 180 | 15 | 20 |  | 3333 | 478.86 | 5 | 298 | Cd | 7.3194
| Mn | DOBDC | Car | 11.83 | 25.15 |  |  | 180 | 15 | 20 |  | 3333 | 600 | 5 | 298 | Cd | 7.3125
| Mn | DOBDC | Car | 11.83 | 25.15 |  |  | 180 | 15 | 20 |  | 3333 | 4 | 5 | 308 | Cd | 4.2222
| Mn | DOBDC | Car | 11.83 | 25.15 |  |  | 180 | 15 | 20 |  | 3333 | 5 | 5 | 308 | Cd | 4.8681
| Mn | DOBDC | Car | 11.83 | 25.15 |  |  | 180 | 15 | 20 |  | 3333 | 10.41 | 5 | 308 | Cd | 5.7361
| Mn | DOBDC | Car | 11.83 | 25.15 |  |  | 180 | 15 | 20 |  | 3333 | 18.927 | 5 | 308 | Cd | 6.7569
| Mn | DOBDC | Car | 11.83 | 25.15 |  |  | 180 | 15 | 20 |  | 3333 | 29.338 | 5 | 308 | Cd | 6.9722
| Mn | DOBDC | Car | 11.83 | 25.15 |  |  | 180 | 15 | 20 |  | 3333 | 36.909 | 5 | 308 | Cd | 7.0903
| Mn | DOBDC | Car | 11.83 | 25.15 |  |  | 180 | 15 | 20 |  | 3333 | 49.211 | 5 | 308 | Cd | 7.25
| Mn | DOBDC | Car | 11.83 | 25.15 |  |  | 180 | 15 | 20 |  | 3333 | 59.621 | 5 | 308 | Cd | 7.2917
| Mn | DOBDC | Car | 11.83 | 25.15 |  |  | 180 | 15 | 20 |  | 3333 | 89.905 | 5 | 308 | Cd | 7.4028
| Mn | DOBDC | Car | 11.83 | 25.15 |  |  | 180 | 15 | 20 |  | 3333 | 150.47 | 5 | 308 | Cd | 7.4028
| Mn | DOBDC | Car | 11.83 | 25.15 |  |  | 180 | 15 | 20 |  | 3333 | 179.81 | 5 | 308 | Cd | 7.4097
| Mn | DOBDC | Car | 11.83 | 25.15 |  |  | 180 | 15 | 20 |  | 3333 | 300 | 5 | 308 | Cd | 7.4097
| Mn | DOBDC | Car | 11.83 | 25.15 |  |  | 180 | 15 | 20 |  | 3333 | 418.3 | 5 | 308 | Cd | 7.4167
| Mn | DOBDC | Car | 11.83 | 25.15 |  |  | 180 | 15 | 20 |  | 3333 | 600 | 5 | 308 | Cd | 7.4097
| Mn | DOBDC | Car | 11.83 | 25.15 |  |  | 180 | 15 | 50 |  | 1333 | 4.8387 | 5 | 288 | Pb | 7.367
| Mn | DOBDC | Car | 11.83 | 25.15 |  |  | 180 | 15 | 50 |  | 1333 | 15.484 | 5 | 288 | Pb | 18.688
| Mn | DOBDC | Car | 11.83 | 25.15 |  |  | 180 | 15 | 50 |  | 1333 | 30 | 5 | 288 | Pb | 24.672
| Mn | DOBDC | Car | 11.83 | 25.15 |  |  | 180 | 15 | 50 |  | 1333 | 60.968 | 5 | 288 | Pb | 33.003
| Mn | DOBDC | Car | 11.83 | 25.15 |  |  | 180 | 15 | 50 |  | 1333 | 90 | 5 | 288 | Pb | 35.469
| Mn | DOBDC | Car | 11.83 | 25.15 |  |  | 180 | 15 | 50 |  | 1333 | 119.03 | 5 | 288 | Pb | 36.762
| Mn | DOBDC | Car | 11.83 | 25.15 |  |  | 180 | 15 | 50 |  | 1333 | 300.97 | 5 | 288 | Pb | 37.601
| Mn | DOBDC | Car | 11.83 | 25.15 |  |  | 180 | 15 | 50 |  | 1333 | 600 | 5 | 288 | Pb | 37.572
| Mn | DOBDC | Car | 11.83 | 25.15 |  |  | 180 | 15 | 50 |  | 1333 | 4.8387 | 5 | 298 | Pb | 12.763
| Mn | DOBDC | Car | 11.83 | 25.15 |  |  | 180 | 15 | 50 |  | 1333 | 14.516 | 5 | 298 | Pb | 21.796
| Mn | DOBDC | Car | 11.83 | 25.15 |  |  | 180 | 15 | 50 |  | 1333 | 29.032 | 5 | 298 | Pb | 30.067
| Mn | DOBDC | Car | 11.83 | 25.15 |  |  | 180 | 15 | 50 |  | 1333 | 50.323 | 5 | 298 | Pb | 35.641
| Mn | DOBDC | Car | 11.83 | 25.15 |  |  | 180 | 15 | 50 |  | 1333 | 90 | 5 | 298 | Pb | 36.935
| Mn | DOBDC | Car | 11.83 | 25.15 |  |  | 180 | 15 | 50 |  | 1333 | 240 | 5 | 298 | Pb | 37.537
| Mn | DOBDC | Car | 11.83 | 25.15 |  |  | 180 | 15 | 50 |  | 1333 | 480 | 5 | 298 | Pb | 37.619
| Mn | DOBDC | Car | 11.83 | 25.15 |  |  | 180 | 15 | 50 |  | 1333 | 4.8387 | 5 | 308 | Pb | 18.335
| Mn | DOBDC | Car | 11.83 | 25.15 |  |  | 180 | 15 | 50 |  | 1333 | 9.6774 | 5 | 308 | Pb | 29.42
| Mn | DOBDC | Car | 11.83 | 25.15 |  |  | 180 | 15 | 50 |  | 1333 | 19.355 | 5 | 308 | Pb | 33.468
| Mn | DOBDC | Car | 11.83 | 25.15 |  |  | 180 | 15 | 50 |  | 1333 | 39.677 | 5 | 308 | Pb | 36.52
| Mn | DOBDC | Car | 11.83 | 25.15 |  |  | 180 | 15 | 50 |  | 1333 | 60.968 | 5 | 308 | Pb | 37.343
| Mn | DOBDC | Car | 11.83 | 25.15 |  |  | 180 | 15 | 50 |  | 1333 | 120 | 5 | 308 | Pb | 37.466
| Mn | DOBDC | Car | 11.83 | 25.15 |  |  | 180 | 15 | 50 |  | 1333 | 178.06 | 5 | 308 | Pb | 37.531
| Mn | DOBDC | Car | 11.83 | 25.15 |  |  | 180 | 15 | 50 |  | 1333 | 420 | 5 | 308 | Pb | 37.496
| Mn | DOBDC | Car | 11.83 | 25.15 |  |  | 180 | 15 | 20 |  | 1333 | 4.1697 | 5 | 288 | As | 0.90724
| Mn | DOBDC | Car | 11.83 | 25.15 |  |  | 180 | 15 | 20 |  | 1333 | 14.65 | 5 | 288 | As | 4.5184
| Mn | DOBDC | Car | 11.83 | 25.15 |  |  | 180 | 15 | 20 |  | 1333 | 37.92 | 5 | 288 | As | 8.2541
| Mn | DOBDC | Car | 11.83 | 25.15 |  |  | 180 | 15 | 20 |  | 1333 | 58.446 | 5 | 288 | As | 10.015
| Mn | DOBDC | Car | 11.83 | 25.15 |  |  | 180 | 15 | 20 |  | 1333 | 89.67 | 5 | 288 | As | 11.118
| Mn | DOBDC | Car | 11.83 | 25.15 |  |  | 180 | 15 | 20 |  | 1333 | 178.48 | 5 | 288 | As | 12.15
| Mn | DOBDC | Car | 11.83 | 25.15 |  |  | 180 | 15 | 20 |  | 1333 | 359.74 | 5 | 288 | As | 12.47
| Mn | DOBDC | Car | 11.83 | 25.15 |  |  | 180 | 15 | 20 |  | 1333 | 719.46 | 5 | 288 | As | 12.47
| Mn | DOBDC | Car | 11.83 | 25.15 |  |  | 180 | 15 | 20 |  | 1333 | 4.8589 | 5 | 298 | As | 1.3342
| Mn | DOBDC | Car | 11.83 | 25.15 |  |  | 180 | 15 | 20 |  | 1333 | 29.394 | 5 | 298 | As | 8.1474
| Mn | DOBDC | Car | 11.83 | 25.15 |  |  | 180 | 15 | 20 |  | 1333 | 49.884 | 5 | 298 | As | 10.638
| Mn | DOBDC | Car | 11.83 | 25.15 |  |  | 180 | 15 | 20 |  | 1333 | 88.892 | 5 | 298 | As | 12.435
| Mn | DOBDC | Car | 11.83 | 25.15 |  |  | 180 | 15 | 20 |  | 1333 | 149.97 | 5 | 298 | As | 13.591
| Mn | DOBDC | Car | 11.83 | 25.15 |  |  | 180 | 15 | 20 |  | 1333 | 299.96 | 5 | 298 | As | 13.769
| Mn | DOBDC | Car | 11.83 | 25.15 |  |  | 180 | 15 | 20 |  | 1333 | 720.1 | 5 | 298 | As | 13.769
| Mn | DOBDC | Car | 11.83 | 25.15 |  |  | 180 | 15 | 20 |  | 1333 | 4.8372 | 5 | 308 | As | 1.7611
| Mn | DOBDC | Car | 11.83 | 25.15 |  |  | 180 | 15 | 20 |  | 1333 | 18.772 | 5 | 308 | As | 7.3291
| Mn | DOBDC | Car | 11.83 | 25.15 |  |  | 180 | 15 | 20 |  | 1333 | 59.717 | 5 | 308 | As | 13.004
| Mn | DOBDC | Car | 11.83 | 25.15 |  |  | 180 | 15 | 20 |  | 1333 | 118.66 | 5 | 308 | As | 14.267
| Mn | DOBDC | Car | 11.83 | 25.15 |  |  | 180 | 15 | 20 |  | 1333 | 239.51 | 5 | 308 | As | 14.285
| Mn | DOBDC | Car | 11.83 | 25.15 |  |  | 180 | 15 | 20 |  | 1333 | 479.08 | 5 | 308 | As | 14.267
| Mn | DOBDC | Car | 11.83 | 25.15 |  |  | 180 | 15 | 20 |  | 1333 | 719.37 | 5 | 308 | As | 14.267
MOF-5 | Zn | H2BDC | UnMod |  |  |  |  | 150 | 100 | 10 |  | 200 | 5.396 |  |  | Pb | 28.7 |  | 10.1016/j.molliq.2016.05.054
| Zn | H2BDC | UnMod |  |  |  |  | 150 | 100 | 10 |  | 200 | 20.814 |  |  | Pb | 38.565
| Zn | H2BDC | UnMod |  |  |  |  | 150 | 100 | 10 |  | 200 | 57.34 |  |  | Pb | 45.74
| Zn | H2BDC | UnMod |  |  |  |  | 150 | 100 | 10 |  | 200 | 120.69 |  |  | Pb | 47.085
| Zn | H2BDC | UnMod |  |  |  |  | 150 | 100 | 10 |  | 200 | 302.8 |  |  | Pb | 47.982
| Zn | H2BDC | UnMod |  |  |  |  | 150 | 100 | 20 |  | 200 | 6.6274 |  |  | Cd | 0.20369
| Zn | H2BDC | UnMod |  |  |  |  | 150 | 100 | 20 |  | 200 | 20.324 |  |  | Cd | 0.58042
| Zn | H2BDC | UnMod |  |  |  |  | 150 | 100 | 20 |  | 200 | 32.253 |  |  | Cd | 0.95607
| Zn | H2BDC | UnMod |  |  |  |  | 150 | 100 | 20 |  | 200 | 64.507 |  |  | Cd | 1.5284
| Zn | H2BDC | UnMod |  |  |  |  | 150 | 100 | 20 |  | 200 | 98.085 |  |  | Cd | 1.9173
| Zn | H2BDC | UnMod |  |  |  |  | 150 | 100 | 20 |  | 200 | 123.71 |  |  | Cd | 1.933
| Zn | H2BDC | UnMod |  |  |  |  | 150 | 100 | 20 |  | 200 | 178.94 |  |  | Cd | 2.3353
| Zn | H2BDC | UnMod |  |  |  |  | 150 | 100 | 20 |  | 200 | 304.86 |  |  | Cd | 2.7809
| Zn | H2BDC | UnMod |  |  |  |  | 150 | 100 | 10 | 10.04 | 200 | 300 |  |  | Cd | 1.4141
| Zn | H2BDC | UnMod |  |  |  |  | 150 | 100 | 15 | 13.477 | 200 | 300 |  |  | Cd | 2.0202
| Zn | H2BDC | UnMod |  |  |  |  | 150 | 100 | 20 | 18.416 | 200 | 300 |  |  | Cd | 2.6263
| Zn | H2BDC | UnMod |  |  |  |  | 150 | 100 | 25 | 23.141 | 200 | 300 |  |  | Cd | 3.0303
| Zn | H2BDC | UnMod |  |  |  |  | 150 | 100 | 30 | 27.651 | 200 | 300 |  |  | Cd | 3.2323
| Zn | H2BDC | UnMod |  |  |  |  | 150 | 100 | 40 | 37.584 | 200 | 300 |  |  | Cd | 3.4343
HS-mSi@MOF-5 | Zn | H2BDC | MPTS |  |  |  |  | 150 | 100 | 40 |  | 50 | 0.85215 |  |  | Pb | 162.78
| Zn | H2BDC | MPTS |  |  |  |  | 150 | 100 | 40 |  | 50 | 9.7031 |  |  | Pb | 187
| Zn | H2BDC | MPTS |  |  |  |  | 150 | 100 | 40 |  | 50 | 33.022 |  |  | Pb | 189.24
| Zn | H2BDC | MPTS |  |  |  |  | 150 | 100 | 40 |  | 50 | 90.244 |  |  | Pb | 206.28
| Zn | H2BDC | MPTS |  |  |  |  | 150 | 100 | 40 |  | 50 | 301.43 |  |  | Pb | 224.66
| Zn | H2BDC | MPTS |  |  |  |  | 150 | 100 | 40 |  | 50 | 1.3255 |  |  | Cd | 13.276
| Zn | H2BDC | MPTS |  |  |  |  | 150 | 100 | 40 |  | 50 | 4.8601 |  |  | Cd | 37.219
| Zn | H2BDC | MPTS |  |  |  |  | 150 | 100 | 40 |  | 50 | 7.0692 |  |  | Cd | 47.349
| Zn | H2BDC | MPTS |  |  |  |  | 150 | 100 | 40 |  | 50 | 10.604 |  |  | Cd | 52.14
| Zn | H2BDC | MPTS |  |  |  |  | 150 | 100 | 40 |  | 50 | 22.533 |  |  | Cd | 64.118
| Zn | H2BDC | MPTS |  |  |  |  | 150 | 100 | 40 |  | 50 | 28.277 |  |  | Cd | 66.699
| Zn | H2BDC | MPTS |  |  |  |  | 150 | 100 | 40 |  | 50 | 56.112 |  |  | Cd | 71.873
| Zn | H2BDC | MPTS |  |  |  |  | 150 | 100 | 40 |  | 50 | 91.9 |  |  | Cd | 74.289
| Zn | H2BDC | MPTS |  |  |  |  | 150 | 100 | 40 |  | 50 | 118.85 |  |  | Cd | 82.225
| Zn | H2BDC | MPTS |  |  |  |  | 150 | 100 | 40 |  | 50 | 183.8 |  |  | Cd | 87.789
| Zn | H2BDC | MPTS |  |  |  |  | 150 | 100 | 40 |  | 50 | 299.12 |  |  | Cd | 90.807
| Zn | H2BDC | MPTS |  |  |  |  | 150 | 100 | 10 | 2.3 | 50 | 300 |  |  | Pb | 142.2
| Zn | H2BDC | MPTS |  |  |  |  | 150 | 100 | 15 | 6 | 50 | 300 |  |  | Pb | 174.5
| Zn | H2BDC | MPTS |  |  |  |  | 150 | 100 | 20 | 10 | 50 | 300 |  |  | Pb | 189
| Zn | H2BDC | MPTS |  |  |  |  | 150 | 100 | 39 | 28 | 50 | 300 |  |  | Pb | 221
| Zn | H2BDC | MPTS |  |  |  |  | 150 | 100 | 41 | 30 | 50 | 300 |  |  | Pb | 221
| Zn | H2BDC | MPTS |  |  |  |  | 150 | 100 | 10 | 4.4027 | 50 | 300 |  |  | Cd | 52.525
| Zn | H2BDC | MPTS |  |  |  |  | 150 | 100 | 15 | 10.899 | 50 | 300 |  |  | Cd | 78.182
| Zn | H2BDC | MPTS |  |  |  |  | 150 | 100 | 20 | 15.624 | 50 | 300 |  |  | Cd | 86.465
| Zn | H2BDC | MPTS |  |  |  |  | 150 | 100 | 25 | 20.779 | 50 | 300 |  |  | Cd | 89.495
| Zn | H2BDC | MPTS |  |  |  |  | 150 | 100 | 30 | 25.718 | 50 | 300 |  |  | Cd | 92.525
| Zn | H2BDC | MPTS |  |  |  |  | 150 | 100 | 40 | 35.383 | 50 | 300 |  |  | Cd | 93.131
Fe3O4@ZIF–8 | Zn | Hmim | Feo | 160 | 10 | 10 | 0.33 | 300 | 10 | 10 |  | 250 | 1440 | 3.9995 | 298 | Cd | 23.24 |  | 10.1016/j.jece.2022.107467
| Zn | Hmim | Feo | 160 | 10 | 10 | 0.33 | 300 | 10 | 10 |  | 250 | 1440 | 4.4993 | 298 | Cd | 24.39
| Zn | Hmim | Feo | 160 | 10 | 10 | 0.33 | 300 | 10 | 10 |  | 250 | 1440 | 4.9958 | 298 | Cd | 26.028
| Zn | Hmim | Feo | 160 | 10 | 10 | 0.33 | 300 | 10 | 10 |  | 250 | 1440 | 5.4957 | 298 | Cd | 26.899
| Zn | Hmim | Feo | 160 | 10 | 10 | 0.33 | 300 | 10 | 10 |  | 250 | 1440 | 5.9956 | 298 | Cd | 27.247
| Zn | Hmim | Feo | 160 | 10 | 10 | 0.33 | 300 | 10 | 10 |  | 250 | 1440 | 3.9979 | 298 | Pb | 32.822
| Zn | Hmim | Feo | 160 | 10 | 10 | 0.33 | 300 | 10 | 10 |  | 250 | 1440 | 4.4976 | 298 | Pb | 34.913
| Zn | Hmim | Feo | 160 | 10 | 10 | 0.33 | 300 | 10 | 10 |  | 250 | 1440 | 4.9973 | 298 | Pb | 37.143
| Zn | Hmim | Feo | 160 | 10 | 10 | 0.33 | 300 | 10 | 10 |  | 250 | 1440 | 5.494 | 298 | Pb | 37.561
| Zn | Hmim | Feo | 160 | 10 | 10 | 0.33 | 300 | 10 | 10 |  | 250 | 1440 | 5.994 | 298 | Pb | 37.143
| Zn | Hmim | Feo | 160 | 10 | 10 | 0.33 | 300 | 10 | 10 |  | 250 | 2.3121 | 6 | 298 | Cd | 6.5339
| Zn | Hmim | Feo | 160 | 10 | 10 | 0.33 | 300 | 10 | 10 |  | 250 | 6.9364 | 6 | 298 | Cd | 10.299
| Zn | Hmim | Feo | 160 | 10 | 10 | 0.33 | 300 | 10 | 10 |  | 250 | 13.873 | 6 | 298 | Cd | 13.157
| Zn | Hmim | Feo | 160 | 10 | 10 | 0.33 | 300 | 10 | 10 |  | 250 | 30.058 | 6 | 298 | Cd | 17.201
| Zn | Hmim | Feo | 160 | 10 | 10 | 0.33 | 300 | 10 | 10 |  | 250 | 60.116 | 6 | 298 | Cd | 21.245
| Zn | Hmim | Feo | 160 | 10 | 10 | 0.33 | 300 | 10 | 10 |  | 250 | 117.92 | 6 | 298 | Cd | 25.219
| Zn | Hmim | Feo | 160 | 10 | 10 | 0.33 | 300 | 10 | 10 |  | 250 | 178.03 | 6 | 298 | Cd | 26.265
| Zn | Hmim | Feo | 160 | 10 | 10 | 0.33 | 300 | 10 | 10 |  | 250 | 298.27 | 6 | 298 | Cd | 27.311
| Zn | Hmim | Feo | 160 | 10 | 10 | 0.33 | 300 | 10 | 10 |  | 250 | 478.61 | 6 | 298 | Cd | 27.311
| Zn | Hmim | Feo | 160 | 10 | 10 | 0.33 | 300 | 10 | 10 |  | 250 | 957.23 | 6 | 298 | Cd | 27.52
| Zn | Hmim | Feo | 160 | 10 | 10 | 0.33 | 300 | 10 | 10 |  | 250 | 1197.7 | 6 | 298 | Cd | 27.799
| Zn | Hmim | Feo | 160 | 10 | 10 | 0.33 | 300 | 10 | 10 |  | 250 | 1438.2 | 6 | 298 | Cd | 28.078
| Zn | Hmim | Feo | 160 | 10 | 10 | 0.33 | 300 | 10 | 10 |  | 250 | 2.3121 | 6 | 298 | Pb | 8.5558
| Zn | Hmim | Feo | 160 | 10 | 10 | 0.33 | 300 | 10 | 10 |  | 250 | 6.9364 | 6 | 298 | Pb | 12.181
| Zn | Hmim | Feo | 160 | 10 | 10 | 0.33 | 300 | 10 | 10 |  | 250 | 13.873 | 6 | 298 | Pb | 18.247
| Zn | Hmim | Feo | 160 | 10 | 10 | 0.33 | 300 | 10 | 10 |  | 250 | 27.746 | 6 | 298 | Pb | 25.219
| Zn | Hmim | Feo | 160 | 10 | 10 | 0.33 | 300 | 10 | 10 |  | 250 | 60.116 | 6 | 298 | Pb | 31.633
| Zn | Hmim | Feo | 160 | 10 | 10 | 0.33 | 300 | 10 | 10 |  | 250 | 120.23 | 6 | 298 | Pb | 34.841
| Zn | Hmim | Feo | 160 | 10 | 10 | 0.33 | 300 | 10 | 10 |  | 250 | 178.03 | 6 | 298 | Pb | 36.026
| Zn | Hmim | Feo | 160 | 10 | 10 | 0.33 | 300 | 10 | 10 |  | 250 | 298.27 | 6 | 298 | Pb | 37.141
| Zn | Hmim | Feo | 160 | 10 | 10 | 0.33 | 300 | 10 | 10 |  | 250 | 478.61 | 6 | 298 | Pb | 37.56
| Zn | Hmim | Feo | 160 | 10 | 10 | 0.33 | 300 | 10 | 10 |  | 250 | 959.54 | 6 | 298 | Pb | 37.908
| Zn | Hmim | Feo | 160 | 10 | 10 | 0.33 | 300 | 10 | 10 |  | 250 | 1200 | 6 | 298 | Pb | 38.048
| Zn | Hmim | Feo | 160 | 10 | 10 | 0.33 | 300 | 10 | 10 |  | 250 | 1438.2 | 6 | 298 | Pb | 38.675
| Zn | Hmim | Feo | 160 | 10 | 10 | 0.33 | 300 | 10 | 10 | 3.1727 | 250 | 480 | 6 | 298 | Cd | 22.258
| Zn | Hmim | Feo | 160 | 10 | 10 | 0.33 | 300 | 10 |  | 5.3556 | 250 | 480 | 6 | 298 | Cd | 31.452
| Zn | Hmim | Feo | 160 | 10 | 10 | 0.33 | 300 | 10 |  | 17.46 | 250 | 480 | 6 | 298 | Cd | 86.613
| Zn | Hmim | Feo | 160 | 10 | 10 | 0.33 | 300 | 10 |  | 36.522 | 250 | 480 | 6 | 298 | Cd | 123.87
| Zn | Hmim | Feo | 160 | 10 | 10 | 0.33 | 300 | 10 |  | 44.598 | 250 | 480 | 6 | 298 | Cd | 137.9
| Zn | Hmim | Feo | 160 | 10 | 10 | 0.33 | 300 | 10 | 10 | 0.7182 | 250 | 480 | 6 | 298 | Pb | 37.258
| Zn | Hmim | Feo | 160 | 10 | 10 | 0.33 | 300 | 10 |  | 2.6961 | 250 | 480 | 6 | 298 | Pb | 69.194
| Zn | Hmim | Feo | 160 | 10 | 10 | 0.33 | 300 | 10 |  | 11.744 | 250 | 480 | 6 | 298 | Pb | 159.19
| Zn | Hmim | Feo | 160 | 10 | 10 | 0.33 | 300 | 10 |  | 24.512 | 250 | 480 | 6 | 298 | Pb | 208.55
| Zn | Hmim | Feo | 160 | 10 | 10 | 0.33 | 300 | 10 | 100 | 39.803 | 250 | 480 | 6 | 298 | Pb | 234.68
Fe3O4@UiO–66–NH2 | Zr | NH2-BDC | Feo | 287 | 7 | 7 | 0.29 | 300 | 10 | 10 |  | 250 | 1440 | 3.9968 | 298 | Cd | 31.021
| Zr | NH2-BDC | Feo | 287 | 7 | 7 | 0.29 | 300 | 10 | 10 |  | 250 | 1440 | 4.4968 | 298 | Cd | 32.518
| Zr | NH2-BDC | Feo | 287 | 7 | 7 | 0.29 | 300 | 10 | 10 |  | 250 | 1440 | 4.9968 | 298 | Cd | 33.521
| Zr | NH2-BDC | Feo | 287 | 7 | 7 | 0.29 | 300 | 10 | 10 |  | 250 | 1440 | 5.4968 | 298 | Cd | 34.12
| Zr | NH2-BDC | Feo | 287 | 7 | 7 | 0.29 | 300 | 10 | 10 |  | 250 | 1440 | 6 | 298 | Cd | 35.106
| Zr | NH2-BDC | Feo | 287 | 7 | 7 | 0.29 | 300 | 10 | 10 |  | 250 | 1440 | 3.9968 | 298 | Pb | 36.426
| Zr | NH2-BDC | Feo | 287 | 7 | 7 | 0.29 | 300 | 10 | 10 |  | 250 | 1440 | 4.4968 | 298 | Pb | 37.377
| Zr | NH2-BDC | Feo | 287 | 7 | 7 | 0.29 | 300 | 10 | 10 |  | 250 | 1440 | 5 | 298 | Pb | 39.261
| Zr | NH2-BDC | Feo | 287 | 7 | 7 | 0.29 | 300 | 10 | 10 |  | 250 | 1440 | 5.4968 | 298 | Pb | 39.542
| Zr | NH2-BDC | Feo | 287 | 7 | 7 | 0.29 | 300 | 10 | 10 |  | 250 | 1440 | 5.9968 | 298 | Pb | 39.736
| Zr | NH2-BDC | Feo | 287 | 7 | 7 | 0.29 | 300 | 10 | 10 |  | 250 | 4.6602 | 6 | 298 | Cd | 6.9403
| Zr | NH2-BDC | Feo | 287 | 7 | 7 | 0.29 | 300 | 10 | 10 |  | 250 | 9.3204 | 6 | 298 | Cd | 12.761
| Zr | NH2-BDC | Feo | 287 | 7 | 7 | 0.29 | 300 | 10 | 10 |  | 250 | 13.981 | 6 | 298 | Cd | 16.194
| Zr | NH2-BDC | Feo | 287 | 7 | 7 | 0.29 | 300 | 10 | 10 |  | 250 | 27.961 | 6 | 298 | Cd | 19.552
| Zr | NH2-BDC | Feo | 287 | 7 | 7 | 0.29 | 300 | 10 | 10 |  | 250 | 58.252 | 6 | 298 | Cd | 23.284
| Zr | NH2-BDC | Feo | 287 | 7 | 7 | 0.29 | 300 | 10 | 10 |  | 250 | 121.17 | 6 | 298 | Cd | 30.597
| Zr | NH2-BDC | Feo | 287 | 7 | 7 | 0.29 | 300 | 10 | 10 |  | 250 | 300.58 | 6 | 298 | Cd | 34.179
| Zr | NH2-BDC | Feo | 287 | 7 | 7 | 0.29 | 300 | 10 | 10 |  | 250 | 477.67 | 6 | 298 | Cd | 35
| Zr | NH2-BDC | Feo | 287 | 7 | 7 | 0.29 | 300 | 10 | 10 |  | 250 | 957.67 | 6 | 298 | Cd | 35.224
| Zr | NH2-BDC | Feo | 287 | 7 | 7 | 0.29 | 300 | 10 | 10 |  | 250 | 1200 | 6 | 298 | Cd | 35.448
| Zr | NH2-BDC | Feo | 287 | 7 | 7 | 0.29 | 300 | 10 | 10 |  | 250 | 1437.7 | 6 | 298 | Cd | 35.672
| Zr | NH2-BDC | Feo | 287 | 7 | 7 | 0.29 | 300 | 10 | 10 |  | 250 | 4.6602 | 6 | 298 | Pb | 7.2388
| Zr | NH2-BDC | Feo | 287 | 7 | 7 | 0.29 | 300 | 10 | 10 |  | 250 | 9.3204 | 6 | 298 | Pb | 9.2537
| Zr | NH2-BDC | Feo | 287 | 7 | 7 | 0.29 | 300 | 10 | 10 |  | 250 | 13.981 | 6 | 298 | Pb | 14.627
| Zr | NH2-BDC | Feo | 287 | 7 | 7 | 0.29 | 300 | 10 | 10 |  | 250 | 30.291 | 6 | 298 | Pb | 18.507
| Zr | NH2-BDC | Feo | 287 | 7 | 7 | 0.29 | 300 | 10 | 10 |  | 250 | 60.583 | 6 | 298 | Pb | 25.224
| Zr | NH2-BDC | Feo | 287 | 7 | 7 | 0.29 | 300 | 10 | 10 |  | 250 | 121.17 | 6 | 298 | Pb | 31.567
| Zr | NH2-BDC | Feo | 287 | 7 | 7 | 0.29 | 300 | 10 | 10 |  | 250 | 179.42 | 6 | 298 | Pb | 34.03
| Zr | NH2-BDC | Feo | 287 | 7 | 7 | 0.29 | 300 | 10 | 10 |  | 250 | 300.58 | 6 | 298 | Pb | 37.164
| Zr | NH2-BDC | Feo | 287 | 7 | 7 | 0.29 | 300 | 10 | 10 |  | 250 | 480 | 6 | 298 | Pb | 38.881
| Zr | NH2-BDC | Feo | 287 | 7 | 7 | 0.29 | 300 | 10 | 10 |  | 250 | 960 | 6 | 298 | Pb | 39.925
| Zr | NH2-BDC | Feo | 287 | 7 | 7 | 0.29 | 300 | 10 | 10 |  | 250 | 1200 | 6 | 298 | Pb | 40
| Zr | NH2-BDC | Feo | 287 | 7 | 7 | 0.29 | 300 | 10 | 10 |  | 250 | 1440 | 6 | 298 | Pb | 40.075
| Zr | NH2-BDC | Feo | 287 | 7 | 7 | 0.29 | 300 | 10 | 10 | 1.2055 | 250 | 480 | 6 | 298 | Cd | 35.374
| Zr | NH2-BDC | Feo | 287 | 7 | 7 | 0.29 | 300 | 10 |  | 2.1812 | 250 | 480 | 6 | 298 | Cd | 71.429
| Zr | NH2-BDC | Feo | 287 | 7 | 7 | 0.29 | 300 | 10 |  | 8.4281 | 250 | 480 | 6 | 298 | Cd | 166.67
| Zr | NH2-BDC | Feo | 287 | 7 | 7 | 0.29 | 300 | 10 |  | 18.419 | 250 | 480 | 6 | 298 | Cd | 227.21
| Zr | NH2-BDC | Feo | 287 | 7 | 7 | 0.29 | 300 | 10 | 100 | 28.877 | 250 | 480 | 6 | 298 | Cd | 284.35
| Zr | NH2-BDC | Feo | 287 | 7 | 7 | 0.29 | 300 | 10 | 10 | 0.036557 | 250 | 480 | 6 | 298 | Pb | 40.136
| Zr | NH2-BDC | Feo | 287 | 7 | 7 | 0.29 | 300 | 10 |  | 0.73145 | 250 | 480 | 6 | 298 | Pb | 78.912
| Zr | NH2-BDC | Feo | 287 | 7 | 7 | 0.29 | 300 | 10 |  | 3.4694 | 250 | 480 | 6 | 298 | Pb | 201.36
| Zr | NH2-BDC | Feo | 287 | 7 | 7 | 0.29 | 300 | 10 |  | 8.9256 | 250 | 480 | 6 | 298 | Pb | 272.79
| Zr | NH2-BDC | Feo | 287 | 7 | 7 | 0.29 | 300 | 10 | 100 | 18.92 | 250 | 480 | 6 | 298 | Pb | 310.88
UiO-66-GMA | Zr | NH2-BDC | GMA | 1144 | 2.84 |  | 0.37 | 220 | 25 |  |  |  | 360 | 0.98188 | 298 | Cd |  | 39.132 | 10.1016/j.arabjc.2022.104122
| Zr | NH2-BDC | GMA | 1144 | 2.84 |  | 0.37 | 220 | 25 |  |  |  | 360 | 1.9846 | 298 | Cd |  | 49.31
| Zr | NH2-BDC | GMA | 1144 | 2.84 |  | 0.37 | 220 | 25 |  |  |  | 360 | 2.988 | 298 | Cd |  | 62.888
| Zr | NH2-BDC | GMA | 1144 | 2.84 |  | 0.37 | 220 | 25 |  |  |  | 360 | 3.9994 | 298 | Cd |  | 78.703
| Zr | NH2-BDC | GMA | 1144 | 2.84 |  | 0.37 | 220 | 25 |  |  |  | 360 | 5.0025 | 298 | Cd |  | 91.203
| Zr | NH2-BDC | GMA | 1144 | 2.84 |  | 0.37 | 220 | 25 |  |  |  | 360 | 6.0043 | 298 | Cd |  | 96.242
| Zr | NH2-BDC | GMA | 1144 | 2.84 |  | 0.37 | 220 | 25 |  |  |  | 360 | 7.0043 | 298 | Cd |  | 91.829
| Zr | NH2-BDC | GMA | 1144 | 2.84 |  | 0.37 | 220 | 25 |  |  |  | 360 | 8.0041 | 298 | Cd |  | 86.339
| Zr | NH2-BDC | GMA | 1144 | 2.84 |  | 0.37 | 220 | 25 |  |  |  | 360 | 9.0114 | 298 | Cd |  | 80.766
| Zr | NH2-BDC | GMA | 1144 | 2.84 |  | 0.37 | 220 | 25 |  |  |  | 360 | 0.98052 | 298 | Pb |  | 31.92
| Zr | NH2-BDC | GMA | 1144 | 2.84 |  | 0.37 | 220 | 25 |  |  |  | 360 | 1.976 | 298 | Pb |  | 43.342
| Zr | NH2-BDC | GMA | 1144 | 2.84 |  | 0.37 | 220 | 25 |  |  |  | 360 | 2.986 | 298 | Pb |  | 52.194
| Zr | NH2-BDC | GMA | 1144 | 2.84 |  | 0.37 | 220 | 25 |  |  |  | 360 | 3.9982 | 298 | Pb |  | 72.486
| Zr | NH2-BDC | GMA | 1144 | 2.84 |  | 0.37 | 220 | 25 |  |  |  | 360 | 4.994 | 298 | Pb |  | 85.815
| Zr | NH2-BDC | GMA | 1144 | 2.84 |  | 0.37 | 220 | 25 |  |  |  | 360 | 6.0038 | 298 | Pb |  | 93.34
| Zr | NH2-BDC | GMA | 1144 | 2.84 |  | 0.37 | 220 | 25 |  |  |  | 360 | 7.0026 | 298 | Pb |  | 82.71
| Zr | NH2-BDC | GMA | 1144 | 2.84 |  | 0.37 | 220 | 25 |  |  |  | 360 | 8.0022 | 298 | Pb |  | 76.308
| Zr | NH2-BDC | GMA | 1144 | 2.84 |  | 0.37 | 220 | 25 |  |  |  | 360 | 9.0024 | 298 | Pb |  | 72.808
| Zr | NH2-BDC | GMA | 1144 | 2.84 |  | 0.37 | 220 | 50 | 100 |  | 800 | 1 |  | 298 | Cd |  | 89.905
| Zr | NH2-BDC | GMA | 1144 | 2.84 |  | 0.37 | 220 | 50 | 100 |  | 800 | 39.706 |  | 298 | Cd |  | 90.43
| Zr | NH2-BDC | GMA | 1144 | 2.84 |  | 0.37 | 220 | 50 | 100 |  | 800 | 80.109 |  | 298 | Cd |  | 90.932
| Zr | NH2-BDC | GMA | 1144 | 2.84 |  | 0.37 | 220 | 50 | 100 |  | 800 | 119.71 |  | 298 | Cd |  | 91.37
| Zr | NH2-BDC | GMA | 1144 | 2.84 |  | 0.37 | 220 | 50 | 100 |  | 800 | 159.73 |  | 298 | Cd |  | 93.259
| Zr | NH2-BDC | GMA | 1144 | 2.84 |  | 0.37 | 220 | 50 | 100 |  | 800 | 199.95 |  | 298 | Cd | 118.8 | 94.954
| Zr | NH2-BDC | GMA | 1144 | 2.84 |  | 0.37 | 220 | 50 | 100 |  | 800 | 1 |  | 298 | Pb |  | 86.07
| Zr | NH2-BDC | GMA | 1144 | 2.84 |  | 0.37 | 220 | 50 | 100 |  | 800 | 39.663 |  | 298 | Pb |  | 86.183
| Zr | NH2-BDC | GMA | 1144 | 2.84 |  | 0.37 | 220 | 50 | 100 |  | 800 | 79.664 |  | 298 | Pb |  | 86.274
| Zr | NH2-BDC | GMA | 1144 | 2.84 |  | 0.37 | 220 | 50 | 100 |  | 800 | 119.28 |  | 298 | Pb |  | 87.405
| Zr | NH2-BDC | GMA | 1144 | 2.84 |  | 0.37 | 220 | 50 | 100 |  | 800 | 159.69 |  | 298 | Pb |  | 88.384
| Zr | NH2-BDC | GMA | 1144 | 2.84 |  | 0.37 | 220 | 50 | 100 |  | 800 | 199.68 |  | 298 | Pb |  | 88.367
| Zr | NH2-BDC | GMA | 1144 | 2.84 |  | 0.37 | 220 | 25 |  |  | 501.88 | 360 |  |  | Cd |  | 74.046
| Zr | NH2-BDC | GMA | 1144 | 2.84 |  | 0.37 | 220 | 25 |  |  | 1002.7 | 360 |  |  | Cd |  | 86.372
| Zr | NH2-BDC | GMA | 1144 | 2.84 |  | 0.37 | 220 | 25 |  |  | 1499.5 | 360 |  |  | Cd |  | 95.532
| Zr | NH2-BDC | GMA | 1144 | 2.84 |  | 0.37 | 220 | 25 |  |  | 1999 | 360 |  |  | Cd |  | 95.946
| Zr | NH2-BDC | GMA | 1144 | 2.84 |  | 0.37 | 220 | 25 |  |  | 2498.7 | 360 |  |  | Cd |  | 94.761
| Zr | NH2-BDC | GMA | 1144 | 2.84 |  | 0.37 | 220 | 25 |  |  | 2996.1 | 360 |  |  | Cd |  | 94.611
| Zr | NH2-BDC | GMA | 1144 | 2.84 |  | 0.37 | 220 | 25 |  |  | 501.59 | 360 |  |  | Pb |  | 78.028
| Zr | NH2-BDC | GMA | 1144 | 2.84 |  | 0.37 | 220 | 25 |  |  | 997.96 | 360 |  |  | Pb |  | 92.328
| Zr | NH2-BDC | GMA | 1144 | 2.84 |  | 0.37 | 220 | 25 |  |  | 1497.1 | 360 |  |  | Pb |  | 97.946
| Zr | NH2-BDC | GMA | 1144 | 2.84 |  | 0.37 | 220 | 25 |  |  | 1996.7 | 360 |  |  | Pb |  | 97.89
| Zr | NH2-BDC | GMA | 1144 | 2.84 |  | 0.37 | 220 | 25 |  |  | 2496.3 | 360 |  |  | Pb |  | 96.955
| Zr | NH2-BDC | GMA | 1144 | 2.84 |  | 0.37 | 220 | 25 |  |  | 2993.7 | 360 |  |  | Pb |  | 96.868
| Zr | NH2-BDC | GMA | 1144 | 2.84 |  | 0.37 | 220 | 10 | 20.721 |  | 800 | 360 |  |  | Cd | 8.4579
| Zr | NH2-BDC | GMA | 1144 | 2.84 |  | 0.37 | 220 | 10 | 51.351 |  | 800 | 360 |  |  | Cd | 90.136
| Zr | NH2-BDC | GMA | 1144 | 2.84 |  | 0.37 | 220 | 10 | 100.9 |  | 800 | 360 |  |  | Cd | 210.16
| Zr | NH2-BDC | GMA | 1144 | 2.84 |  | 0.37 | 220 | 10 | 200 |  | 800 | 360 |  |  | Cd | 279.35
| Zr | NH2-BDC | GMA | 1144 | 2.84 |  | 0.37 | 220 | 10 | 300 |  | 800 | 360 |  |  | Cd | 313.18
| Zr | NH2-BDC | GMA | 1144 | 2.84 |  | 0.37 | 220 | 10 | 500 |  | 800 | 360 |  |  | Cd | 334
| Zr | NH2-BDC | GMA | 1144 | 2.84 |  | 0.37 | 220 | 10 | 700 |  | 800 | 360 |  |  | Cd | 342.86
| Zr | NH2-BDC | GMA | 1144 | 2.84 |  | 0.37 | 220 | 10 | 1000 |  | 800 | 360 |  |  | Cd | 347.7
| Zr | NH2-BDC | GMA | 1144 | 2.84 |  | 0.37 | 220 | 10 | 20.721 |  | 800 | 360 |  |  | Pb | 9.4542
| Zr | NH2-BDC | GMA | 1144 | 2.84 |  | 0.37 | 220 | 10 | 50.45 |  | 800 | 360 |  |  | Pb | 100.1
| Zr | NH2-BDC | GMA | 1144 | 2.84 |  | 0.37 | 220 | 10 | 99.099 |  | 800 | 360 |  |  | Pb | 266.45
| Zr | NH2-BDC | GMA | 1144 | 2.84 |  | 0.37 | 220 | 10 | 200.9 |  | 800 | 360 |  |  | Pb | 321.2
| Zr | NH2-BDC | GMA | 1144 | 2.84 |  | 0.37 | 220 | 10 | 299.1 |  | 800 | 360 |  |  | Pb | 377.93
| Zr | NH2-BDC | GMA | 1144 | 2.84 |  | 0.37 | 220 | 10 | 499.1 |  | 800 | 360 |  |  | Pb | 391.28
| Zr | NH2-BDC | GMA | 1144 | 2.84 |  | 0.37 | 220 | 10 | 699.1 |  | 800 | 360 |  |  | Pb | 396.16
| Zr | NH2-BDC | GMA | 1144 | 2.84 |  | 0.37 | 220 | 10 | 1000 |  | 800 | 360 |  |  | Pb | 401
| Zr | NH2-BDC | GMA | 1144 | 2.84 |  | 0.37 | 220 |  |  |  |  | 360 |  | 297.97 | Cd | 35.65
| Zr | NH2-BDC | GMA | 1144 | 2.84 |  | 0.37 | 220 |  |  |  |  | 360 |  | 307.98 | Cd | 33.557
| Zr | NH2-BDC | GMA | 1144 | 2.84 |  | 0.37 | 220 |  |  |  |  | 360 |  | 317.95 | Cd | 42.569
| Zr | NH2-BDC | GMA | 1144 | 2.84 |  | 0.37 | 220 |  |  |  |  | 360 |  | 327.92 | Cd | 46.772
| Zr | NH2-BDC | GMA | 1144 | 2.84 |  | 0.37 | 220 |  |  |  |  | 360 |  | 297.94 | Pb | 37.622
| Zr | NH2-BDC | GMA | 1144 | 2.84 |  | 0.37 | 220 |  |  |  |  | 360 |  | 307.94 | Pb | 40.908
| Zr | NH2-BDC | GMA | 1144 | 2.84 |  | 0.37 | 220 |  |  |  |  | 360 |  | 317.95 | Pb | 40.562
| Zr | NH2-BDC | GMA | 1144 | 2.84 |  | 0.37 | 220 |  |  |  |  | 360 |  | 327.94 | Pb | 36.549
MOF-UiO-66 | Zr | BCA | UnMod | 505 | 0.5 | 0.57 |  |  |  | 20 |  | 350 | 9.3053 |  |  | Cd |  | 3.2532 | 10.1016/j.jece.2021.106216
| Zr | BCA | UnMod | 505 | 0.5 | 0.57 |  |  |  | 20 |  | 350 | 19.192 |  |  | Cd |  | 5.7212
| Zr | BCA | UnMod | 505 | 0.5 | 0.57 |  |  |  | 20 |  | 350 | 28.691 |  |  | Cd |  | 6.9551
| Zr | BCA | UnMod | 505 | 0.5 | 0.57 |  |  |  | 20 |  | 350 | 57.771 |  |  | Cd |  | 9.0865
| Zr | BCA | UnMod | 505 | 0.5 | 0.57 |  |  |  | 20 |  | 350 | 86.074 |  |  | Cd |  | 10.321
| Zr | BCA | UnMod | 505 | 0.5 | 0.57 |  |  |  | 20 |  | 350 | 115.35 |  |  | Cd |  | 10.881
| Zr | BCA | UnMod | 505 | 0.5 | 0.57 |  |  |  | 20 |  | 350 | 144.23 |  |  | Cd |  | 12.676
| Zr | BCA | UnMod | 505 | 0.5 | 0.57 |  |  |  | 20 |  | 350 | 172.92 |  |  | Cd |  | 17.388
| Zr | BCA | UnMod | 505 | 0.5 | 0.57 |  |  |  | 20 |  | 350 | 201.81 |  |  | Cd |  | 18.51
| Zr | BCA | UnMod | 505 | 0.5 | 0.57 |  |  |  | 20 |  | 350 | 230.69 |  |  | Cd |  | 19.631
| Zr | BCA | UnMod | 505 | 0.5 | 0.57 |  |  |  | 20 |  | 350 | 9.4992 |  |  | Pb |  | 19.631
| Zr | BCA | UnMod | 505 | 0.5 | 0.57 |  |  |  | 20 |  | 350 | 19.192 |  |  | Pb |  | 26.923
| Zr | BCA | UnMod | 505 | 0.5 | 0.57 |  |  |  | 20 |  | 350 | 28.691 |  |  | Pb |  | 30.962
| Zr | BCA | UnMod | 505 | 0.5 | 0.57 |  |  |  | 20 |  | 350 | 57.577 |  |  | Pb |  | 35.337
| Zr | BCA | UnMod | 505 | 0.5 | 0.57 |  |  |  | 20 |  | 350 | 86.268 |  |  | Pb |  | 39.712
| Zr | BCA | UnMod | 505 | 0.5 | 0.57 |  |  |  | 20 |  | 350 | 115.35 |  |  | Pb |  | 41.731
| Zr | BCA | UnMod | 505 | 0.5 | 0.57 |  |  |  | 20 |  | 350 | 144.23 |  |  | Pb |  | 45.321
| Zr | BCA | UnMod | 505 | 0.5 | 0.57 |  |  |  | 20 |  | 350 | 172.73 |  |  | Pb |  | 52.163
| Zr | BCA | UnMod | 505 | 0.5 | 0.57 |  |  |  | 20 |  | 350 | 201.62 |  |  | Pb |  | 52.5
| Zr | BCA | UnMod | 505 | 0.5 | 0.57 |  |  |  | 20 |  | 350 | 230.89 |  |  | Pb |  | 52.724
| Zr | BCA | UnMod | 505 | 0.5 | 0.57 |  |  |  | 5.2784 |  | 350 | 300 |  |  | Cd |  | 26.818
| Zr | BCA | UnMod | 505 | 0.5 | 0.57 |  |  |  | 15.971 |  | 350 | 300 |  |  | Cd |  | 25.606
| Zr | BCA | UnMod | 505 | 0.5 | 0.57 |  |  |  | 26.38 |  | 350 | 300 |  |  | Cd |  | 21.515
| Zr | BCA | UnMod | 505 | 0.5 | 0.57 |  |  |  | 36.791 |  | 350 | 300 |  |  | Cd |  | 19.242
| Zr | BCA | UnMod | 505 | 0.5 | 0.57 |  |  |  | 47.389 |  | 350 | 300 |  |  | Cd |  | 16.515
| Zr | BCA | UnMod | 505 | 0.5 | 0.57 |  |  |  | 57.8 |  | 350 | 300 |  |  | Cd |  | 15
| Zr | BCA | UnMod | 505 | 0.5 | 0.57 |  |  |  | 68.4 |  | 350 | 300 |  |  | Cd |  | 14.394
| Zr | BCA | UnMod | 505 | 0.5 | 0.57 |  |  |  | 78.811 |  | 350 | 300 |  |  | Cd |  | 13.03
| Zr | BCA | UnMod | 505 | 0.5 | 0.57 |  |  |  | 89.223 |  | 350 | 300 |  |  | Cd |  | 11.818
| Zr | BCA | UnMod | 505 | 0.5 | 0.57 |  |  |  | 99.822 |  | 350 | 300 |  |  | Cd |  | 10.606
| Zr | BCA | UnMod | 505 | 0.5 | 0.57 |  |  |  | 5.2978 |  | 350 | 300 |  |  | Pb |  | 47.424
| Zr | BCA | UnMod | 505 | 0.5 | 0.57 |  |  |  | 15.895 |  | 350 | 300 |  |  | Pb |  | 44.545
| Zr | BCA | UnMod | 505 | 0.5 | 0.57 |  |  |  | 26.399 |  | 350 | 300 |  |  | Pb |  | 41.364
| Zr | BCA | UnMod | 505 | 0.5 | 0.57 |  |  |  | 36.716 |  | 350 | 300 |  |  | Pb |  | 39.697
| Zr | BCA | UnMod | 505 | 0.5 | 0.57 |  |  |  | 47.409 |  | 350 | 300 |  |  | Pb |  | 37.879
| Zr | BCA | UnMod | 505 | 0.5 | 0.57 |  |  |  | 57.819 |  | 350 | 300 |  |  | Pb |  | 35.152
| Zr | BCA | UnMod | 505 | 0.5 | 0.57 |  |  |  | 68.417 |  | 350 | 300 |  |  | Pb |  | 32.576
| Zr | BCA | UnMod | 505 | 0.5 | 0.57 |  |  |  | 78.827 |  | 350 | 300 |  |  | Pb |  | 29.848
| Zr | BCA | UnMod | 505 | 0.5 | 0.57 |  |  |  | 89.239 |  | 350 | 300 |  |  | Pb |  | 28.333
| Zr | BCA | UnMod | 505 | 0.5 | 0.57 |  |  |  | 99.837 |  | 350 | 300 |  |  | Pb |  | 26.364
γ-CD MOF-NPC | K | g-CD | Car | 11.4 | 2.3 | 2.3 |  | 150 | 10 | 50 |  | 1000 | 1 | 7 | 298 | Cd | 47.3 |  | 10.1002/asia.201801431
| K | g-CD | Car | 11.4 | 2.3 | 2.3 |  | 150 | 10 | 50 |  | 1000 | 5 | 7 | 298 | Cd | 47.2
| K | g-CD | Car | 11.4 | 2.3 | 2.3 |  | 150 | 10 | 50 |  | 1000 | 10 | 7 | 298 | Cd | 47.3
| K | g-CD | Car | 11.4 | 2.3 | 2.3 |  | 150 | 10 | 50 |  | 1000 | 30 | 7 | 298 | Cd | 48.7
| K | g-CD | Car | 11.4 | 2.3 | 2.3 |  | 150 | 10 | 50 |  | 1000 | 60 | 7 | 298 | Cd | 49.6
| K | g-CD | Car | 11.4 | 2.3 | 2.3 |  | 150 | 10 | 50 |  | 1000 | 90 | 7 | 298 | Cd | 50.1
| K | g-CD | Car | 11.4 | 2.3 | 2.3 |  | 150 | 10 | 50 |  | 1000 | 30 | 1 | 298 | Cd |  | 9.7
| K | g-CD | Car | 11.4 | 2.3 | 2.3 |  | 150 | 10 | 50 |  | 1000 | 30 | 2 | 298 | Cd |  | 14.2
| K | g-CD | Car | 11.4 | 2.3 | 2.3 |  | 150 | 10 | 50 |  | 1000 | 30 | 3 | 298 | Cd |  | 81.8
| K | g-CD | Car | 11.4 | 2.3 | 2.3 |  | 150 | 10 | 50 |  | 1000 | 30 | 4 | 298 | Cd |  | 97.4
| K | g-CD | Car | 11.4 | 2.3 | 2.3 |  | 150 | 10 | 50 |  | 1000 | 30 | 5 | 298 | Cd |  | 96.6
| K | g-CD | Car | 11.4 | 2.3 | 2.3 |  | 150 | 10 | 50 |  | 1000 | 30 | 6 | 298 | Cd |  | 94.5
| K | g-CD | Car | 11.4 | 2.3 | 2.3 |  | 150 | 10 | 50 |  | 1000 | 30 | 7 | 298 | Cd |  | 99
| K | g-CD | Car | 11.4 | 2.3 | 2.3 |  | 150 | 10 | 50 |  | 1000 | 30 | 8 | 298 | Cd |  | 97
| K | g-CD | Car | 11.4 | 2.3 | 2.3 |  | 150 | 10 | 50 |  | 103 | 30 | 7 | 298 | Cd |  | 3.7
| K | g-CD | Car | 11.4 | 2.3 | 2.3 |  | 150 | 10 | 50 |  | 503 | 30 | 7 | 298 | Cd |  | 92.7
| K | g-CD | Car | 11.4 | 2.3 | 2.3 |  | 150 | 10 | 50 |  | 1000 | 30 | 7 | 298 | Cd |  | 96.7
| K | g-CD | Car | 11.4 | 2.3 | 2.3 |  | 150 | 10 | 50 |  | 1500 | 30 | 7 | 298 | Cd |  | 97.8
| K | g-CD | Car | 11.4 | 2.3 | 2.3 |  | 150 | 10 | 50 |  | 2000 | 30 | 7 | 298 | Cd |  | 99
ED-MIL-101 | Cr | NH2-BDC | UnMod | 766 | 0.22 | 0.22+0.03/-0.02 | 0.47 |  | 50 | 100 |  | 1000 | 180 | 1.9974 | 298 | Cd |  | 13.296 | 10.1080/01496395.2019.1706571
| Cr | NH2-BDC | UnMod | 766 | 0.22 | 0.22+0.03/-0.02 | 0.47 |  | 50 | 100 |  | 1000 | 180 | 3.0028 | 298 | Cd |  | 19.901
| Cr | NH2-BDC | UnMod | 766 | 0.22 | 0.22+0.03/-0.02 | 0.47 |  | 50 | 100 |  | 1000 | 180 | 4.0012 | 298 | Cd |  | 29.055
| Cr | NH2-BDC | UnMod | 766 | 0.22 | 0.22+0.03/-0.02 | 0.47 |  | 50 | 100 |  | 1000 | 180 | 5.006 | 298 | Cd |  | 41.2
| Cr | NH2-BDC | UnMod | 766 | 0.22 | 0.22+0.03/-0.02 | 0.47 |  | 50 | 100 |  | 1000 | 180 | 5.9974 | 298 | Cd |  | 55.894
| Cr | NH2-BDC | UnMod | 766 | 0.22 | 0.22+0.03/-0.02 | 0.47 |  | 50 | 100 |  | 1000 | 180 | 6.9766 | 298 | Cd |  | 58.189
| Cr | NH2-BDC | UnMod | 766 | 0.22 | 0.22+0.03/-0.02 | 0.47 |  | 50 | 100 |  | 1000 | 180 | 7.9891 | 298 | Cd |  | 59.781
| Cr | NH2-BDC | UnMod | 766 | 0.22 | 0.22+0.03/-0.02 | 0.47 |  | 50 | 100 |  | 199.32 | 180 | 6 | 298 | Cd |  | 9.7821
| Cr | NH2-BDC | UnMod | 766 | 0.22 | 0.22+0.03/-0.02 | 0.47 |  | 50 | 100 |  | 398.37 | 180 | 6 | 298 | Cd |  | 35.835
| Cr | NH2-BDC | UnMod | 766 | 0.22 | 0.22+0.03/-0.02 | 0.47 |  | 50 | 100 |  | 597.69 | 180 | 6 | 298 | Cd |  | 46.005
| Cr | NH2-BDC | UnMod | 766 | 0.22 | 0.22+0.03/-0.02 | 0.47 |  | 50 | 100 |  | 799.65 | 180 | 6 | 298 | Cd |  | 53.172
| Cr | NH2-BDC | UnMod | 766 | 0.22 | 0.22+0.03/-0.02 | 0.47 |  | 50 | 100 |  | 999.1 | 180 | 6 | 298 | Cd |  | 55.496
| Cr | NH2-BDC | UnMod | 766 | 0.22 | 0.22+0.03/-0.02 | 0.47 |  | 50 | 100 |  | 1195.9 | 180 | 6 | 298 | Cd |  | 62.179
| Cr | NH2-BDC | UnMod | 766 | 0.22 | 0.22+0.03/-0.02 | 0.47 |  | 50 | 100 |  | 1399.2 | 180 | 6 | 298 | Cd |  | 62.082
| Cr | NH2-BDC | UnMod | 766 | 0.22 | 0.22+0.03/-0.02 | 0.47 |  | 50 | 100 |  | 1596.1 | 180 | 6 | 298 | Cd |  | 62.663
| Cr | NH2-BDC | UnMod | 766 | 0.22 | 0.22+0.03/-0.02 | 0.47 |  | 50 | 100 |  | 1796.9 | 180 | 6 | 298 | Cd |  | 62.857
| Cr | NH2-BDC | UnMod | 766 | 0.22 | 0.22+0.03/-0.02 | 0.47 |  | 50 |  | 2.8319 | 1200 | 180 | 6 | 298 | Cd | 5.4617
| Cr | NH2-BDC | UnMod | 766 | 0.22 | 0.22+0.03/-0.02 | 0.47 |  | 50 |  | 7.2571 | 1200 | 180 | 6 | 298 | Cd | 14.011
| Cr | NH2-BDC | UnMod | 766 | 0.22 | 0.22+0.03/-0.02 | 0.47 |  | 50 |  | 21.987 | 1200 | 180 | 6 | 298 | Cd | 22.797
| Cr | NH2-BDC | UnMod | 766 | 0.22 | 0.22+0.03/-0.02 | 0.47 |  | 50 |  | 30.133 | 1200 | 180 | 6 | 298 | Cd | 37.045
| Cr | NH2-BDC | UnMod | 766 | 0.22 | 0.22+0.03/-0.02 | 0.47 |  | 50 |  | 37.39 | 1200 | 180 | 6 | 298 | Cd | 51.174
| Cr | NH2-BDC | UnMod | 766 | 0.22 | 0.22+0.03/-0.02 | 0.47 |  | 50 |  | 59.95 | 1200 | 180 | 6 | 298 | Cd | 53.786
| Cr | NH2-BDC | UnMod | 766 | 0.22 | 0.22+0.03/-0.02 | 0.47 |  | 50 |  | 81.978 | 1200 | 180 | 6 | 298 | Cd | 56.28
| Cr | NH2-BDC | UnMod | 766 | 0.22 | 0.22+0.03/-0.02 | 0.47 |  | 50 |  | 107.92 | 1200 | 180 | 6 | 298 | Cd | 55.449
| Cr | NH2-BDC | UnMod | 766 | 0.22 | 0.22+0.03/-0.02 | 0.47 |  | 50 |  | 124.79 | 1200 | 180 | 6 | 298 | Cd | 61.979
| Cr | NH2-BDC | UnMod | 766 | 0.22 | 0.22+0.03/-0.02 | 0.47 |  | 50 |  | 148.6 | 1200 | 180 | 6 | 298 | Cd | 62.81
| Cr | NH2-BDC | UnMod | 766 | 0.22 | 0.22+0.03/-0.02 | 0.47 |  | 50 |  | 172.58 | 1200 | 180 | 6 | 298 | Cd | 63.997
| Cr | NH2-BDC | UnMod | 766 | 0.22 | 0.22+0.03/-0.02 | 0.47 |  | 50 |  | 220.38 | 1200 | 180 | 6 | 298 | Cd | 65.303
| Cr | NH2-BDC | UnMod | 766 | 0.22 | 0.22+0.03/-0.02 | 0.47 |  | 500 | 200 |  | 1200 | 10.042 | 6 | 298 | Cd | 9.126602
| Cr | NH2-BDC | UnMod | 766 | 0.22 | 0.22+0.03/-0.02 | 0.47 |  | 500 | 200 |  | 1200 | 29.703 | 6 | 298 | Cd | 25.74809
| Cr | NH2-BDC | UnMod | 766 | 0.22 | 0.22+0.03/-0.02 | 0.47 |  | 500 | 200 |  | 1200 | 44.979 | 6 | 298 | Cd | 34.64987
| Cr | NH2-BDC | UnMod | 766 | 0.22 | 0.22+0.03/-0.02 | 0.47 |  | 500 | 200 |  | 1200 | 60.113 | 6 | 298 | Cd | 42.03118
| Cr | NH2-BDC | UnMod | 766 | 0.22 | 0.22+0.03/-0.02 | 0.47 |  | 500 | 200 |  | 1200 | 74.965 | 6 | 298 | Cd | 47.35629
| Cr | NH2-BDC | UnMod | 766 | 0.22 | 0.22+0.03/-0.02 | 0.47 |  | 500 | 200 |  | 1200 | 90.24 | 6 | 298 | Cd | 50.5433
| Cr | NH2-BDC | UnMod | 766 | 0.22 | 0.22+0.03/-0.02 | 0.47 |  | 500 | 200 |  | 1200 | 104.95 | 6 | 298 | Cd | 54.03388
| Cr | NH2-BDC | UnMod | 766 | 0.22 | 0.22+0.03/-0.02 | 0.47 |  | 500 | 200 |  | 1200 | 120.23 | 6 | 298 | Cd | 54.68729
| Cr | NH2-BDC | UnMod | 766 | 0.22 | 0.22+0.03/-0.02 | 0.47 |  | 500 | 200 |  | 1200 | 134.79 | 6 | 298 | Cd | 55.09729
| Cr | NH2-BDC | UnMod | 766 | 0.22 | 0.22+0.03/-0.02 | 0.47 |  | 500 | 200 |  | 1200 | 150.07 | 6 | 298 | Cd | 59.83414
| Cr | NH2-BDC | UnMod | 766 | 0.22 | 0.22+0.03/-0.02 | 0.47 |  | 500 | 200 |  | 1200 | 165.06 | 6 | 298 | Cd | 61.5528
| Cr | NH2-BDC | UnMod | 766 | 0.22 | 0.22+0.03/-0.02 | 0.47 |  | 500 | 200 |  | 1200 | 180.2 | 6 | 298 | Cd | 61.25293
CaFu MOF | Ca | FA | UnMod | 2308 | ~3 | ~2 | 0.7 | 160 | 20 | 5.62 |  | 5 | 9.8799 | 7.8 | 298 | Cd |  | 13.043 | 10.1016/j.chemosphere.2021.129648
| Ca | FA | UnMod | 2308 |  |  | 0.7 | 160 | 20 | 5.62 |  | 5 | 19.884 | 7.8 | 298 | Cd |  | 19.108
| Ca | FA | UnMod | 2308 |  |  | 0.7 | 160 | 20 | 5.62 |  | 5 | 30.016 | 7.8 | 298 | Cd |  | 23.112
| Ca | FA | UnMod | 2308 |  |  | 0.7 | 160 | 20 | 5.62 |  | 5 | 39.953 | 7.8 | 298 | Cd |  | 25.057
| Ca | FA | UnMod | 2308 |  |  | 0.7 | 160 | 20 | 5.62 |  | 5 | 49.953 | 7.8 | 298 | Cd |  | 26.087
| Ca | FA | UnMod | 2308 |  |  | 0.7 | 160 | 20 | 5.62 |  | 5 | 59.953 | 7.8 | 298 | Cd |  | 25.973
| Ca | FA | UnMod | 2308 |  |  | 0.7 | 160 | 20 | 5.62 |  | 5 | 70.018 | 7.8 | 298 | Cd |  | 26.087
| Ca | FA | UnMod | 2308 |  |  | 0.7 | 160 | 20 | 5.62 |  | 10 | 9.8922 | 7.8 | 298 | Cd |  | 32.037
| Ca | FA | UnMod | 2308 |  |  | 0.7 | 160 | 20 | 5.62 |  | 10 | 20.028 | 7.8 | 298 | Cd |  | 41.19
| Ca | FA | UnMod | 2308 |  |  | 0.7 | 160 | 20 | 5.62 |  | 10 | 30.033 | 7.8 | 298 | Cd |  | 48.169
| Ca | FA | UnMod | 2308 |  |  | 0.7 | 160 | 20 | 5.62 |  | 10 | 40.034 | 7.8 | 298 | Cd |  | 50.229
| Ca | FA | UnMod | 2308 |  |  | 0.7 | 160 | 20 | 5.62 |  | 10 | 50.034 | 7.8 | 298 | Cd |  | 51.144
| Ca | FA | UnMod | 2308 |  |  | 0.7 | 160 | 20 | 5.62 |  | 10 | 60.035 | 7.8 | 298 | Cd |  | 52.059
| Ca | FA | UnMod | 2308 |  |  | 0.7 | 160 | 20 | 5.62 |  | 10 | 70.1 | 7.8 | 298 | Cd |  | 52.059
| Ca | FA | UnMod | 2308 |  |  | 0.7 | 160 | 20 | 5.62 |  | 15 | 9.9695 | 7.8 | 298 | Cd |  | 51.03
| Ca | FA | UnMod | 2308 |  |  | 0.7 | 160 | 20 | 5.62 |  | 15 | 20.042 | 7.8 | 298 | Cd |  | 62.128
| Ca | FA | UnMod | 2308 |  |  | 0.7 | 160 | 20 | 5.62 |  | 15 | 30.045 | 7.8 | 298 | Cd |  | 68.078
| Ca | FA | UnMod | 2308 |  |  | 0.7 | 160 | 20 | 5.62 |  | 15 | 40.048 | 7.8 | 298 | Cd |  | 71.968
| Ca | FA | UnMod | 2308 |  |  | 0.7 | 160 | 20 | 5.62 |  | 15 | 50.049 | 7.8 | 298 | Cd |  | 73.112
| Ca | FA | UnMod | 2308 |  |  | 0.7 | 160 | 20 | 5.62 |  | 15 | 60.049 | 7.8 | 298 | Cd |  | 74.142
| Ca | FA | UnMod | 2308 |  |  | 0.7 | 160 | 20 | 5.62 |  | 15 | 70.049 | 7.8 | 298 | Cd |  | 74.027
| Ca | FA | UnMod | 2308 |  |  | 0.7 | 160 | 20 | 5.62 |  | 20 | 10.111 | 7.8 | 298 | Cd |  | 68.764
| Ca | FA | UnMod | 2308 |  |  | 0.7 | 160 | 20 | 5.62 |  | 20 | 19.859 | 7.8 | 298 | Cd |  | 81.007
| Ca | FA | UnMod | 2308 |  |  | 0.7 | 160 | 20 | 5.62 |  | 20 | 30.058 | 7.8 | 298 | Cd |  | 87.071
| Ca | FA | UnMod | 2308 |  |  | 0.7 | 160 | 20 | 5.62 |  | 20 | 40.062 | 7.8 | 298 | Cd |  | 93.021
| Ca | FA | UnMod | 2308 |  |  | 0.7 | 160 | 20 | 5.62 |  | 20 | 50.063 | 7.8 | 298 | Cd |  | 95.195
| Ca | FA | UnMod | 2308 |  |  | 0.7 | 160 | 20 | 5.62 |  | 20 | 60.064 | 7.8 | 298 | Cd |  | 97.025
| Ca | FA | UnMod | 2308 |  |  | 0.7 | 160 | 20 | 5.62 |  | 20 | 70.13 | 7.8 | 298 | Cd |  | 98.627
| Ca | FA | UnMod | 2308 |  |  | 0.7 | 160 | 20 | 5.62 |  | 25 | 9.9814 | 7.8 | 298 | Cd |  | 69.451
| Ca | FA | UnMod | 2308 |  |  | 0.7 | 160 | 20 | 5.62 |  | 25 | 19.925 | 7.8 | 298 | Cd |  | 81.922
| Ca | FA | UnMod | 2308 |  |  | 0.7 | 160 | 20 | 5.62 |  | 25 | 30.058 | 7.8 | 298 | Cd |  | 87.986
| Ca | FA | UnMod | 2308 |  |  | 0.7 | 160 | 20 | 5.62 |  | 25 | 40.062 | 7.8 | 298 | Cd |  | 94.05
| Ca | FA | UnMod | 2308 |  |  | 0.7 | 160 | 20 | 5.62 |  | 25 | 50.128 | 7.8 | 298 | Cd |  | 95.538
| Ca | FA | UnMod | 2308 |  |  | 0.7 | 160 | 20 | 5.62 |  | 25 | 60.129 | 7.8 | 298 | Cd |  | 97.483
| Ca | FA | UnMod | 2308 |  |  | 0.7 | 160 | 20 | 5.62 |  | 25 | 70.195 | 7.8 | 298 | Cd |  | 99.085
| Ca | FA | UnMod | 2308 |  |  | 0.7 | 160 | 20 | 5.62 |  | 20 | 9.9525 | 6.5 | 298 | Cd |  | 28.004
| Ca | FA | UnMod | 2308 |  |  | 0.7 | 160 | 20 | 5.62 |  | 20 | 19.986 | 6.5 | 298 | Cd |  | 34.179
| Ca | FA | UnMod | 2308 |  |  | 0.7 | 160 | 20 | 5.62 |  | 20 | 29.889 | 6.5 | 298 | Cd |  | 38.037
| Ca | FA | UnMod | 2308 |  |  | 0.7 | 160 | 20 | 5.62 |  | 20 | 39.926 | 6.5 | 298 | Cd |  | 38.92
| Ca | FA | UnMod | 2308 |  |  | 0.7 | 160 | 20 | 5.62 |  | 20 | 49.897 | 6.5 | 298 | Cd |  | 40.132
| Ca | FA | UnMod | 2308 |  |  | 0.7 | 160 | 20 | 5.62 |  | 20 | 59.935 | 6.5 | 298 | Cd |  | 41.014
| Ca | FA | UnMod | 2308 |  |  | 0.7 | 160 | 20 | 5.62 |  | 20 | 69.906 | 6.5 | 298 | Cd |  | 41.125
| Ca | FA | UnMod | 2308 |  |  | 0.7 | 160 | 20 | 5.62 |  | 20 | 10.002 | 7 | 298 | Cd |  | 53.032
| Ca | FA | UnMod | 2308 |  |  | 0.7 | 160 | 20 | 5.62 |  | 20 | 19.964 | 7 | 298 | Cd |  | 68.026
| Ca | FA | UnMod | 2308 |  |  | 0.7 | 160 | 20 | 5.62 |  | 20 | 29.998 | 7 | 298 | Cd |  | 73.98
| Ca | FA | UnMod | 2308 |  |  | 0.7 | 160 | 20 | 5.62 |  | 20 | 39.9 | 7 | 298 | Cd |  | 79.052
| Ca | FA | UnMod | 2308 |  |  | 0.7 | 160 | 20 | 5.62 |  | 20 | 49.87 | 7 | 298 | Cd |  | 81.918
| Ca | FA | UnMod | 2308 |  |  | 0.7 | 160 | 20 | 5.62 |  | 20 | 59.907 | 7 | 298 | Cd |  | 83.131
| Ca | FA | UnMod | 2308 |  |  | 0.7 | 160 | 20 | 5.62 |  | 20 | 69.878 | 7 | 298 | Cd |  | 83.462
| Ca | FA | UnMod | 2308 |  |  | 0.7 | 160 | 20 | 5.62 |  | 20 | 9.86 | 7.8 | 298 | Cd |  | 68.137
| Ca | FA | UnMod | 2308 |  |  | 0.7 | 160 | 20 | 5.62 |  | 20 | 20.087 | 7.8 | 298 | Cd |  | 81.147
| Ca | FA | UnMod | 2308 |  |  | 0.7 | 160 | 20 | 5.62 |  | 20 | 29.923 | 7.8 | 298 | Cd |  | 87.1
| Ca | FA | UnMod | 2308 |  |  | 0.7 | 160 | 20 | 5.62 |  | 20 | 39.957 | 7.8 | 298 | Cd |  | 93.054
| Ca | FA | UnMod | 2308 |  |  | 0.7 | 160 | 20 | 5.62 |  | 20 | 49.861 | 7.8 | 298 | Cd |  | 95.039
| Ca | FA | UnMod | 2308 |  |  | 0.7 | 160 | 20 | 5.62 |  | 20 | 59.964 | 7.8 | 298 | Cd |  | 97.133
| Ca | FA | UnMod | 2308 |  |  | 0.7 | 160 | 20 | 5.62 |  | 20 | 69.802 | 7.8 | 298 | Cd |  | 98.567
| Ca | FA | UnMod | 2308 |  |  | 0.7 | 160 | 20 | 5.62 |  | 20 | 9.8647 | 8 | 298 | Cd |  | 60.97
| Ca | FA | UnMod | 2308 |  |  | 0.7 | 160 | 20 | 5.62 |  | 20 | 19.829 | 8 | 298 | Cd |  | 71.885
| Ca | FA | UnMod | 2308 |  |  | 0.7 | 160 | 20 | 5.62 |  | 20 | 29.863 | 8 | 298 | Cd |  | 77.178
| Ca | FA | UnMod | 2308 |  |  | 0.7 | 160 | 20 | 5.62 |  | 20 | 39.832 | 8 | 298 | Cd |  | 82.139
| Ca | FA | UnMod | 2308 |  |  | 0.7 | 160 | 20 | 5.62 |  | 20 | 49.802 | 8 | 298 | Cd |  | 84.013
| Ca | FA | UnMod | 2308 |  |  | 0.7 | 160 | 20 | 5.62 |  | 20 | 59.84 | 8 | 298 | Cd |  | 84.895
| Ca | FA | UnMod | 2308 |  |  | 0.7 | 160 | 20 | 5.62 |  | 20 | 69.877 | 8 | 298 | Cd |  | 85.447
| Ca | FA | UnMod | 2308 |  |  | 0.7 | 160 | 20 | 5.62 |  | 20 | 10.086 | 9 | 298 | Cd |  | 25.91
| Ca | FA | UnMod | 2308 |  |  | 0.7 | 160 | 20 | 5.62 |  | 20 | 19.989 | 9 | 298 | Cd |  | 29.879
| Ca | FA | UnMod | 2308 |  |  | 0.7 | 160 | 20 | 5.62 |  | 20 | 30.025 | 9 | 298 | Cd |  | 31.974
| Ca | FA | UnMod | 2308 |  |  | 0.7 | 160 | 20 | 5.62 |  | 20 | 39.996 | 9 | 298 | Cd |  | 33.958
| Ca | FA | UnMod | 2308 |  |  | 0.7 | 160 | 20 | 5.62 |  | 20 | 49.966 | 9 | 298 | Cd |  | 36.053
| Ca | FA | UnMod | 2308 |  |  | 0.7 | 160 | 20 | 5.62 |  | 20 | 59.871 | 9 | 298 | Cd |  | 36.935
| Ca | FA | UnMod | 2308 |  |  | 0.7 | 160 | 20 | 5.62 |  | 20 | 69.908 | 9 | 298 | Cd |  | 37.817
| Ca | FA | UnMod | 2308 |  |  | 0.7 | 160 | 20 | 5.62 |  | 20 | 10.024 | 10 | 298 | Cd |  | 19.956
| Ca | FA | UnMod | 2308 |  |  | 0.7 | 160 | 20 | 5.62 |  | 20 | 19.993 | 10 | 298 | Cd |  | 23.815
| Ca | FA | UnMod | 2308 |  |  | 0.7 | 160 | 20 | 5.62 |  | 20 | 30.029 | 10 | 298 | Cd |  | 27.012
| Ca | FA | UnMod | 2308 |  |  | 0.7 | 160 | 20 | 5.62 |  | 20 | 40.065 | 10 | 298 | Cd |  | 28.886
| Ca | FA | UnMod | 2308 |  |  | 0.7 | 160 | 20 | 5.62 |  | 20 | 50.234 | 10 | 298 | Cd |  | 29.989
| Ca | FA | UnMod | 2308 |  |  | 0.7 | 160 | 20 | 5.62 |  | 20 | 60.073 | 10 | 298 | Cd |  | 31.092
| Ca | FA | UnMod | 2308 |  |  | 0.7 | 160 | 20 | 5.62 |  | 20 | 70.045 | 10 | 298 | Cd |  | 30.981
| Ca | FA | UnMod | 2308 |  |  | 0.7 | 160 | 20 | 5.62 |  | 20 | 10.452 | 7.8 | 298 | Cd |  | 66.407
| Ca | FA | UnMod | 2308 |  |  | 0.7 | 160 | 20 | 5.62 |  | 20 | 20.516 | 7.8 | 298 | Cd |  | 80.093
| Ca | FA | UnMod | 2308 |  |  | 0.7 | 160 | 20 | 5.62 |  | 20 | 30.194 | 7.8 | 298 | Cd |  | 86.314
| Ca | FA | UnMod | 2308 |  |  | 0.7 | 160 | 20 | 5.62 |  | 20 | 40.258 | 7.8 | 298 | Cd |  | 92.691
| Ca | FA | UnMod | 2308 |  |  | 0.7 | 160 | 20 | 5.62 |  | 20 | 60 | 7.8 | 298 | Cd |  | 96.89
| Ca | FA | UnMod | 2308 |  |  | 0.7 | 160 | 20 | 5.62 |  | 20 | 70.065 | 7.8 | 298 | Cd |  | 98.445
| Ca | FA | UnMod | 2308 |  |  | 0.7 | 160 | 20 | 5.62 |  | 20 | 10.065 | 7.8 | 308 | Cd |  | 58.009
| Ca | FA | UnMod | 2308 |  |  | 0.7 | 160 | 20 | 5.62 |  | 20 | 20.129 | 7.8 | 308 | Cd |  | 66.252
| Ca | FA | UnMod | 2308 |  |  | 0.7 | 160 | 20 | 5.62 |  | 20 | 30.194 | 7.8 | 308 | Cd |  | 71.695
| Ca | FA | UnMod | 2308 |  |  | 0.7 | 160 | 20 | 5.62 |  | 20 | 39.871 | 7.8 | 308 | Cd |  | 74.806
| Ca | FA | UnMod | 2308 |  |  | 0.7 | 160 | 20 | 5.62 |  | 20 | 60.387 | 7.8 | 308 | Cd |  | 76.983
| Ca | FA | UnMod | 2308 |  |  | 0.7 | 160 | 20 | 5.62 |  | 20 | 70.065 | 7.8 | 308 | Cd |  | 77.916
| Ca | FA | UnMod | 2308 |  |  | 0.7 | 160 | 20 | 5.62 |  | 20 | 10.065 | 7.8 | 318 | Cd |  | 48.367
| Ca | FA | UnMod | 2308 |  |  | 0.7 | 160 | 20 | 5.62 |  | 20 | 20.129 | 7.8 | 318 | Cd |  | 54.743
| Ca | FA | UnMod | 2308 |  |  | 0.7 | 160 | 20 | 5.62 |  | 20 | 30.194 | 7.8 | 318 | Cd |  | 60.031
| Ca | FA | UnMod | 2308 |  |  | 0.7 | 160 | 20 | 5.62 |  | 20 | 39.871 | 7.8 | 318 | Cd |  | 62.053
| Ca | FA | UnMod | 2308 |  |  | 0.7 | 160 | 20 | 5.62 |  | 20 | 60.387 | 7.8 | 318 | Cd |  | 62.986
| Ca | FA | UnMod | 2308 |  |  | 0.7 | 160 | 20 | 5.62 |  | 20 | 70.065 | 7.8 | 318 | Cd |  | 64.075
| Ca | FA | UnMod | 2308 |  |  | 0.7 | 160 | 20 | 2.36 | 0.19965 | 20 | 70 | 7.8 | 298 | Cd | 109.74
| Ca | FA | UnMod | 2308 |  |  | 0.7 | 160 | 20 |  | 0.29297 | 20 | 70 | 7.8 | 298 | Cd | 222.06
| Ca | FA | UnMod | 2308 |  |  | 0.7 | 160 | 20 |  | 0.78107 | 20 | 70 | 7.8 | 298 | Cd | 315.6
| Ca | FA | UnMod | 2308 |  |  | 0.7 | 160 | 20 |  | 1.5121 | 20 | 70 | 7.8 | 298 | Cd | 396.63
| Ca | FA | UnMod | 2308 |  |  | 0.7 | 160 | 20 |  | 2.3646 | 20 | 70 | 7.8 | 298 | Cd | 472.66
| Ca | FA | UnMod | 2308 |  |  | 0.7 | 160 | 20 |  | 3.5511 | 20 | 70 | 7.8 | 298 | Cd | 532.41
| Ca | FA | UnMod | 2308 |  |  | 0.7 | 160 | 20 |  | 4.7984 | 20 | 70 | 7.8 | 298 | Cd | 587.17
| Ca | FA | UnMod | 2308 |  |  | 0.7 | 160 | 20 |  | 6.0456 | 20 | 70 | 7.8 | 298 | Cd | 641.93
| Ca | FA | UnMod | 2308 |  |  | 0.7 | 160 | 20 |  | 7.6573 | 20 | 70 | 7.8 | 298 | Cd | 679.17
| Ca | FA | UnMod | 2308 |  |  | 0.7 | 160 | 20 | 21.24 | 10.013 | 20 | 70 | 7.8 | 298 | Cd | 690.11
Cu3(BTC)2-SO3H | Cu | H3BTC | ASA | 445 |  |  | 0.3 | 200 | 10 | 1 |  | 1000 | 10 | 3 | 298 | Cd |  | 88.2 | 10.1039/c5ta03201f
| Cu | H3BTC | ASA | 445 |  |  | 0.3 | 200 | 10 | 1 |  | 1000 | 10 | 4 | 298 | Cd |  | 95.8
| Cu | H3BTC | ASA | 445 |  |  | 0.3 | 200 | 10 | 1 |  | 1000 | 10 | 5 | 298 | Cd |  | 98.5
| Cu | H3BTC | ASA | 445 |  |  | 0.3 | 200 | 10 | 1 |  | 1000 | 10 | 6 | 298 | Cd |  | 99.8
| Cu | H3BTC | ASA | 445 |  |  | 0.3 | 200 | 10 | 1 |  | 1000 | 10 | 7 | 298 | Cd |  | 98.8
| Cu | H3BTC | ASA | 445 |  |  | 0.3 | 200 | 10 | 1 |  | 1000 | 10 | 8 | 298 | Cd |  | 95.4
| Cu | H3BTC | ASA | 445 |  |  | 0.3 | 200 | 10 | 1 |  | 1000 | 5 | 6 | 298 | Cd |  | 90.1
| Cu | H3BTC | ASA | 445 |  |  | 0.3 | 200 | 10 | 1 |  | 1000 | 10 | 6 | 298 | Cd |  | 99
| Cu | H3BTC | ASA | 445 |  |  | 0.3 | 200 | 10 | 1 |  | 1000 | 15 | 6 | 298 | Cd |  | 99.2
| Cu | H3BTC | ASA | 445 |  |  | 0.3 | 200 | 10 | 1 |  | 1000 | 20 | 6 | 298 | Cd |  | 99.3
| Cu | H3BTC | ASA | 445 |  |  | 0.3 | 200 | 10 | 1 |  | 1000 | 25 | 6 | 298 | Cd |  | 99.5
| Cu | H3BTC | ASA | 445 |  |  | 0.3 | 200 | 10 |  | 28.345 | 1000 | 10 | 6 | 298 | Cd | 36.00874
| Cu | H3BTC | ASA | 445 |  |  | 0.3 | 200 | 10 |  | 52.499 | 1000 | 10 | 6 | 298 | Cd | 53.64376
| Cu | H3BTC | ASA | 445 |  |  | 0.3 | 200 | 10 |  | 85.715 | 1000 | 10 | 6 | 298 | Cd | 62.74431
| Cu | H3BTC | ASA | 445 |  |  | 0.3 | 200 | 10 |  | 139.55 | 1000 | 10 | 6 | 298 | Cd | 69.1492
| Cu | H3BTC | ASA | 445 |  |  | 0.3 | 200 | 10 |  | 173.04 | 1000 | 10 | 6 | 298 | Cd | 75.67568
HKUST-1-MW | Cu | H3BTC | UnMod | 1405 |  |  | 0.58 |  | 25 | 200 |  | 2000 | 14.809 | 7 | 298 | Cd | 12.807 |  | 10.1002/cphc.201300215
| Cu | H3BTC | UnMod | 1405 |  |  | 0.58 |  | 25 | 200 |  | 2000 | 29.971 | 7 | 298 | Cd | 21.087
| Cu | H3BTC | UnMod | 1405 |  |  | 0.58 |  | 25 | 200 |  | 2000 | 44.78 | 7 | 298 | Cd | 27.296
| Cu | H3BTC | UnMod | 1405 |  |  | 0.58 |  | 25 | 200 |  | 2000 | 59.824 | 7 | 298 | Cd | 32.471
| Cu | H3BTC | UnMod | 1405 |  |  | 0.58 |  | 25 | 200 |  | 2000 | 74.633 | 7 | 298 | Cd | 38.163
| Cu | H3BTC | UnMod | 1405 |  |  | 0.58 |  | 25 | 200 |  | 2000 | 89.794 | 7 | 298 | Cd | 38.68
| Cu | H3BTC | UnMod | 1405 |  |  | 0.58 |  | 25 | 200 |  | 2000 | 104.84 | 7 | 298 | Cd | 38.163
| Cu | H3BTC | UnMod | 1405 |  |  | 0.58 |  | 25 | 200 |  | 2000 | 119.65 | 7 | 298 | Cd | 39.069
| Cu | H3BTC | UnMod | 1405 |  |  | 0.58 |  | 25 | 200 |  | 2000 | 4.7013 | 7 | 298 | Pb | 92.367
| Cu | H3BTC | UnMod | 1405 |  |  | 0.58 |  | 25 | 200 |  | 2000 | 9.7551 | 7 | 298 | Pb | 96.248
| Cu | H3BTC | UnMod | 1405 |  |  | 0.58 |  | 25 | 200 |  | 2000 | 14.574 | 7 | 298 | Pb | 97.413
| Cu | H3BTC | UnMod | 1405 |  |  | 0.58 |  | 25 | 200 |  | 2000 | 29.853 | 7 | 298 | Pb | 98.06
| Cu | H3BTC | UnMod | 1405 |  |  | 0.58 |  | 25 | 200 |  | 2000 | 44.897 | 7 | 298 | Pb | 98.06
| Cu | H3BTC | UnMod | 1405 |  |  | 0.58 |  | 25 | 200 |  | 2000 | 59.706 | 7 | 298 | Pb | 98.448
| Cu | H3BTC | UnMod | 1405 |  |  | 0.58 |  | 25 | 200 |  | 2000 | 74.515 | 7 | 298 | Pb | 98.448
| Cu | H3BTC | UnMod | 1405 |  |  | 0.58 |  | 25 | 200 |  | 2000 | 89.794 | 7 | 298 | Pb | 98.318
| Cu | H3BTC | UnMod | 1405 |  |  | 0.58 |  | 25 | 200 |  | 2000 | 104.84 | 7 | 298 | Pb | 98.189
| Cu | H3BTC | UnMod | 1405 |  |  | 0.58 |  | 25 | 200 |  | 2000 | 120 | 7 | 298 | Pb | 97.801
| Cu | H3BTC | UnMod | 1405 |  |  | 0.58 |  | 25 | 49.443 |  | 2000 | 120 | 7 | 298 | Cd | 2.2105
| Cu | H3BTC | UnMod | 1405 |  |  | 0.58 |  | 25 | 100.39 |  | 2000 | 120 | 7 | 298 | Cd | 12.895
| Cu | H3BTC | UnMod | 1405 |  |  | 0.58 |  | 25 | 199.78 |  | 2000 | 120 | 7 | 298 | Cd | 35.921
| Cu | H3BTC | UnMod | 1405 |  |  | 0.58 |  | 25 | 299.72 |  | 2000 | 120 | 7 | 298 | Cd | 61.526
| Cu | H3BTC | UnMod | 1405 |  |  | 0.58 |  | 25 | 50 |  | 2000 | 120 | 7 | 298 | Pb | 22.105
| Cu | H3BTC | UnMod | 1405 |  |  | 0.58 |  | 25 | 100.11 |  | 2000 | 120 | 7 | 298 | Pb | 47.711
| Cu | H3BTC | UnMod | 1405 |  |  | 0.58 |  | 25 | 199.5 |  | 2000 | 120 | 7 | 298 | Pb | 98.368
| Cu | H3BTC | UnMod | 1405 |  |  | 0.58 |  | 25 | 299.72 |  | 2000 | 120 | 7 | 298 | Pb | 148.47
| Cu | H3BTC | UnMod | 1405 |  |  | 0.58 |  | 25 | 200 |  | 400 | 120 | 7 | 298 | Cd | 110
| Cu | H3BTC | UnMod | 1405 |  |  | 0.58 |  | 25 | 200 |  | 2000 | 120 | 7 | 298 | Cd | 32.5
| Cu | H3BTC | UnMod | 1405 |  |  | 0.58 |  | 25 | 200 |  | 4000 | 120 | 7 | 298 | Cd | 16.3
| Cu | H3BTC | UnMod | 1405 |  |  | 0.58 |  | 25 | 200 |  | 400 | 120 | 7 | 298 | Pb | 481
| Cu | H3BTC | UnMod | 1405 |  |  | 0.58 |  | 25 | 200 |  | 2000 | 120 | 7 | 298 | Pb | 96.3
| Cu | H3BTC | UnMod | 1405 |  |  | 0.58 |  | 25 | 200 |  | 4000 | 120 | 7 | 298 | Pb | 48.9
| Cu | H3BTC | UnMod | 1405 |  |  | 0.58 |  | 25 | 200 |  | 2000 | 120 | 7 | 273 | Cd | 18.6
| Cu | H3BTC | UnMod | 1405 |  |  | 0.58 |  | 25 | 200 |  | 2000 | 120 | 7 | 293 | Cd | 32.5
| Cu | H3BTC | UnMod | 1405 |  |  | 0.58 |  | 25 | 200 |  | 2000 | 120 | 7 | 303 | Cd | 32.8
| Cu | H3BTC | UnMod | 1405 |  |  | 0.58 |  | 25 | 200 |  | 2000 | 120 | 7 | 313 | Cd | 29.4
| Cu | H3BTC | UnMod | 1405 |  |  | 0.58 |  | 25 | 200 |  | 2000 | 120 | 7 | 323 | Cd | 26.3
| Cu | H3BTC | UnMod | 1405 |  |  | 0.58 |  | 25 | 200 |  | 2000 | 120 | 7 | 273 | Pb | 98.3
| Cu | H3BTC | UnMod | 1405 |  |  | 0.58 |  | 25 | 200 |  | 2000 | 120 | 7 | 293 | Pb | 98.1
| Cu | H3BTC | UnMod | 1405 |  |  | 0.58 |  | 25 | 200 |  | 2000 | 120 | 7 | 303 | Pb | 96.8
| Cu | H3BTC | UnMod | 1405 |  |  | 0.58 |  | 25 | 200 |  | 2000 | 120 | 7 | 313 | Pb | 96.1
| Cu | H3BTC | UnMod | 1405 |  |  | 0.58 |  | 25 | 200 |  | 2000 | 120 | 7 | 323 | Pb | 96
ZIF-8-mmen | Zn | Hmim | DEM | 970 | 1.5 |  | 0.37 | 280 | 100 | 50 |  | 1000 | 90 | 1.9895 |  | Cd |  | 24.518 | 10.1080/01496395.2019.1655056
| Zn | Hmim | DEM | 970 | 1.5 |  | 0.37 | 280 | 100 | 50 |  | 1000 | 90 | 2.9841 |  | Cd |  | 35.502
| Zn | Hmim | DEM | 970 | 1.5 |  | 0.37 | 280 | 100 | 50 |  | 1000 | 90 | 3.9733 |  | Cd |  | 57.786
| Zn | Hmim | DEM | 970 | 1.5 |  | 0.37 | 280 | 100 | 50 |  | 1000 | 90 | 4.9749 |  | Cd |  | 69.378
| Zn | Hmim | DEM | 970 | 1.5 |  | 0.37 | 280 | 100 | 50 |  | 1000 | 90 | 5.9701 |  | Cd |  | 85.1
| Zn | Hmim | DEM | 970 | 1.5 |  | 0.37 | 280 | 100 | 50 |  | 1000 | 90 | 6.9841 |  | Cd |  | 85.757
| Zn | Hmim | DEM | 970 | 1.5 |  | 0.37 | 280 | 100 | 50 |  | 600 | 90 | 6 |  | Cd |  | 71.6
| Zn | Hmim | DEM | 970 | 1.5 |  | 0.37 | 280 | 100 | 50 |  | 1000 | 90 | 6 |  | Cd |  | 86
| Zn | Hmim | DEM | 970 | 1.5 |  | 0.37 | 280 | 100 | 50 |  | 1000 | 30 | 6 |  | Cd |  | 81
| Zn | Hmim | DEM | 970 | 1.5 |  | 0.37 | 280 | 100 | 50 |  | 1000 | 90 | 6 |  | Cd |  | 85
La-succinate MOF | La | SUCA | UnMod | 365 | <2 |  |  |  | 10 | 10 |  | 1000 | 25 | 3 |  | Cd | 4.9628 |  | 10.1063/5.0008318
| La | SUCA | UnMod | 365 |  |  |  |  | 10 | 10 |  | 1000 | 25 | 4.5 |  | Cd | 5.0119
| La | SUCA | UnMod | 365 |  |  |  |  | 10 | 10 |  | 1000 | 25 | 6 |  | Cd | 4.8974
| La | SUCA | UnMod | 365 |  |  |  |  | 10 | 10 |  | 1000 | 25 | 7.5 |  | Cd | 4.8701
| La | SUCA | UnMod | 365 |  |  |  |  | 10 | 10 |  | 1000 | 25 | 9 |  | Cd | 2.1435
| La | SUCA | UnMod | 365 |  |  |  |  | 10 | 10 |  | 1000 | 2.6204 | 5 |  | Cd | 3.6949
| La | SUCA | UnMod | 365 |  |  |  |  | 10 | 10 |  | 1000 | 15.345 | 5 |  | Cd | 4.3358
| La | SUCA | UnMod | 365 |  |  |  |  | 10 | 10 |  | 1000 | 27.667 | 5 |  | Cd | 4.7203
| La | SUCA | UnMod | 365 |  |  |  |  | 10 | 10 |  | 1000 | 40.37 | 5 |  | Cd | 4.9126
| La | SUCA | UnMod | 365 |  |  |  |  | 10 | 10 |  | 1000 | 52.48 | 5 |  | Cd | 4.9499
| La | SUCA | UnMod | 365 |  |  |  |  | 10 | 10 |  | 1000 | 65.176 | 5 |  | Cd | 5.0087
| La | SUCA | UnMod | 365 |  |  |  |  | 10 | 10 |  | 1000 | 77.675 | 5 |  | Cd | 5.03
| La | SUCA | UnMod | 365 |  |  |  |  | 10 | 10 |  | 1000 | 90.075 | 5 |  | Cd | 5.0087
| La | SUCA | UnMod | 365 |  |  |  |  | 10 | 10 |  | 1000 | 45 | 5 |  | Cd | 5.07
| La | SUCA | UnMod | 365 |  |  |  |  | 10 | 10 |  | 2000 | 45 | 5 |  | Cd | 5.08
| La | SUCA | UnMod | 365 |  |  |  |  | 10 | 10 |  | 3000 | 45 | 5 |  | Cd | 5.09
| La | SUCA | UnMod | 365 |  |  |  |  | 10 | 10 |  | 4000 | 45 | 5 |  | Cd | 5.08
| La | SUCA | UnMod | 365 |  |  |  |  | 10 | 5 |  | 1000 | 45 | 5 |  | Cd | 2.04
| La | SUCA | UnMod | 365 |  |  |  |  | 10 | 7 |  | 1000 | 45 | 5 |  | Cd | 3
| La | SUCA | UnMod | 365 |  |  |  |  | 10 | 10 |  | 1000 | 45 | 5 |  | Cd | 3.95
| La | SUCA | UnMod | 365 |  |  |  |  | 10 | 12 |  | 1000 | 45 | 5 |  | Cd | 4.91
Y-succinate MOF | Y | SUCA | UnMod | 260 | <2 |  |  |  | 10 | 10 |  | 1000 | 25 | 3 |  | Cd | 1.9472
| Y | SUCA | UnMod | 260 |  |  |  |  | 10 | 10 |  | 1000 | 25 | 4.5 |  | Cd | 4.2321
| Y | SUCA | UnMod | 260 |  |  |  |  | 10 | 10 |  | 1000 | 25 | 6 |  | Cd | 4.7556
| Y | SUCA | UnMod | 260 |  |  |  |  | 10 | 10 |  | 1000 | 25 | 7.5 |  | Cd | 4.8047
| Y | SUCA | UnMod | 260 |  |  |  |  | 10 | 10 |  | 1000 | 25 | 9 |  | Cd | 2.2525
| Y | SUCA | UnMod | 260 |  |  |  |  | 10 | 10 |  | 1000 | 3.0905 | 7 |  | Cd | 4.4005
| Y | SUCA | UnMod | 260 |  |  |  |  | 10 | 10 |  | 1000 | 15.558 | 7 |  | Cd | 4.6559
| Y | SUCA | UnMod | 260 |  |  |  |  | 10 | 10 |  | 1000 | 28.103 | 7 |  | Cd | 4.7181
| Y | SUCA | UnMod | 260 |  |  |  |  | 10 | 10 |  | 1000 | 40.448 | 7 |  | Cd | 4.715
| Y | SUCA | UnMod | 260 |  |  |  |  | 10 | 10 |  | 1000 | 52.697 | 7 |  | Cd | 4.7173
| Y | SUCA | UnMod | 260 |  |  |  |  | 10 | 10 |  | 1000 | 65.043 | 7 |  | Cd | 4.7278
| Y | SUCA | UnMod | 260 |  |  |  |  | 10 | 10 |  | 1000 | 77.678 | 7 |  | Cd | 4.7111
| Y | SUCA | UnMod | 260 |  |  |  |  | 10 | 10 |  | 1000 | 89.929 | 7 |  | Cd | 4.7379
| Y | SUCA | UnMod | 260 |  |  |  |  | 10 | 10 |  | 1000 | 15 | 7 |  | Cd | 4.64
| Y | SUCA | UnMod | 260 |  |  |  |  | 10 | 10 |  | 2000 | 15 | 7 |  | Cd | 4.88
| Y | SUCA | UnMod | 260 |  |  |  |  | 10 | 10 |  | 3000 | 15 | 7 |  | Cd | 4.88
| Y | SUCA | UnMod | 260 |  |  |  |  | 10 | 10 |  | 4000 | 15 | 7 |  | Cd | 4.88
| Y | SUCA | UnMod | 260 |  |  |  |  | 10 | 5 |  | 2000 | 15 | 7 |  | Cd | 2.74
| Y | SUCA | UnMod | 260 |  |  |  |  | 10 | 7 |  | 2000 | 15 | 7 |  | Cd | 3.88
| Y | SUCA | UnMod | 260 |  |  |  |  | 10 | 10 |  | 2000 | 15 | 7 |  | Cd | 4.7
| Y | SUCA | UnMod | 260 |  |  |  |  | 10 | 12 |  | 2000 | 15 | 7 |  | Cd | 4.9

## Abbreviations of ligand and mod
Abbreviations of ligand and modification method
Organic linker |  |  | Modification method
1 | Hmim | 2-Methylimidazole | 1 | AcLI | Acetylacetone loaded iron
2 | H2BDC | terephthalic acid | 2 | CAC | Cellulose aerogel composite
3 | NH2-BDC | 2-aminoterephthalic acid | 3 | GO | Modification with graphene oxide (GO)
4 | H3BTC | Trimesic acid | 4 | PEI | Polyethylenimine (PEI) modified
5 | TATAB | 4,4′,4″-(1,3,5-triazine-2,4,6-triyltriimino) tris-benzoic acid (H3TATAB)) | 5 | MASC | Mineralizing agent sodium carbonate (Na2CO3)
6 | DOBDC | 2,5-Dihydroxyterephthalic acid(DOBDC) | 6 | TMAOH | Tetramethyl ammonium hydroxide (TMAOH)
7 | 3A5MT | 3-amino-5-mercapto-1,2,4-triazole | 7 | HF | Hydrofluoric acid
8 | BenA | benzoic acid | 8 | Car | Carbonization
9 | H2BPDC | 4,4 '- Biphenyldicarboxylic acid | 9 | Cal | Calcination
10 | BPYDC | 2,2 '- bipyridine - 5,5' - dicarboxylic acid | 10 | AmiF | Amino-functionalization
11 | MA | Mercaptosuccinic acid | 11 | BisM | Modification with Bisquinoline Mannich
12 | H3BTBA | 4,4′,4″-(1Hbenzo[d]imidazole-2,4,7-triyl)tribenzoic acid | 12 | Feo | Magnetic Fe3O4 microparticles
13 | 35DTZ | 3,5-Diphenyl-1,2,4-triazole | 13 | CMC | Carboxymethylcellulose-coated,CMC
14 | PTA | 1, 4-dicarboxybenzene(PTA) | 14 | EDA | Ethylenediamine
15 | FA | fumaric acid,FA | 15 | HieP | Hierarchically porous
16 | Benz | benzimidazole | 16 | AcOH | AcOH modified
17 | TipaL | Tipa&L-proline | 17 | HCL | HCL modified
18 | H3TATB | 2,4,6-tris(4-carboxyphenyl)-1,3,5-triazine | 18 | FeCo | Fe/Co molar ratio of 2/1
19 | 5AmiI | 5-amino-isophthalic acid | 19 | Cnon | Carbon nano-onion embedded
20 | TCPBDA | N,N,N',N'-tetrakis(4-carboxyphenyl)biphenyl-4,4'-diamine(H4TCPBDA) | 20 | SHG | Sulfhydryl group functionalized
21 | DFSA | 2,6-amidopyrimidine-2-hydroxy5-benzoic acid | 21 | SOA | Sulfonic acid group functionalized
22 | BCA | 1,2,4,5 Benzenetetra_x0002_carboxylic Acid | 22 | MeOH | MeOH,incorporation of pendent sulphur-containing groups within the pores of the material
23 | H3LBip | H3L=4-(N,N′-bis(4-carboxybenzyl)amino) benzenesulfonic acid，4,4′-bipy = 4,4′-bipyridine | 23 | INO | Isonicotinic acid N-oxide (INO)
24 | TIB | 1,3,5-tris(1-imidazolyl)benzene(tib) | 24 | IL | Acidic chloroaluminate
25 | g-CD | g-cyclodextrin (g-CD) | 25 | MP | Magnetic polydopamine
26 | SUCA | succinate acid | 26 | HA | Alginic acid
|  |  | 27 | MCSDE | MOF was grown on the surface of magnetic chitosan diatomite( M-CS-DE) by insitu growth method
Target heavy metals |  |  | 28 | MPC | Magnetic porous g-Fe2O3/C@HKUST-1 composites
1 | Cr(Ⅵ) |  | 29 | InFe | Incorporating Fe into the material
2 | Pb(Ⅱ) |  | 30 | 4TH | 4-Thioureidobenzoicacid (Th) is rich in thionic groups
4 | As(Ⅴ) |  | 31 | ITB | Coordination bonds of unsaturated Ti metal centres and the amine groups in 2-imino-4-thiobiuret (ITB)
3 | Cd(Ⅱ) |  | 32 | DHAQ | 2-Aminoterephthalic acid,1,8-dihydroxyanthraquinone (DHAQ)
Metal type |  |  | 33 | CuFe | Fe doped Cu:Fe mole ratios (95:5)
1 | Ag |  | 34 | Mela | Melamine modification
2 | Al |  | 35 | MITG | Immobilizing tripeptide glutathione on the surface of a magnetic metal organic framework
3 | Bi |  | 36 | EDTA | Ethylenediaminetetraacetic acid (EDTA) functionalized
4 | Ca |  | 37 | Polya | Decorated polyaniline
5 | Cd |  | 38 | FA | Fumaric acid,FA
6 | Ce |  | 39 | DCAA | Defect Control(monocarboxylic acid modulator[acetic acid(AA)])
7 | Co |  | 40 | DCTFA | Defect Control(monocarboxylic acid modulator[trifluoroacetic acid (TFA)])
8 | Cr |  | 41 | LAM | (LAM)lanthanum-modiffed
9 | Cu |  | 42 | CTAB | trimethylammonium bromide (CTAB) as a structure-directing agent.
10 | Fe |  | 43 | AceM | Acetate modulated
11 | K |  | 44 | EtOH | EtOH as solvent mixed with agate mortar
12 | La |  | 45 | MPTS | Thiol-functionalized,3.2 g TEOS and 0.9 g (3-mercaptopropyl)-trimethoxysilane(MPTS)
13 | Mn |  | 46 | GMA | Glycidyl methacrylate
14 | Ni |  | 47 | ASA | Aminosulfonic acid functionalized
15 | Tb |  | 48 | DEM | Dimethyl Ethylenediamine modification
16 | Ti |  | 0 | UnMod | Unmodified MOFs
17 | Y
18 | Zn
19 | Zr

## Model evaluation
XGB R2=0.95, MAE=12.71, RMSE=36.61 |  | XGB R2=0.90, MAE=5.77, RMSE=9.75
Actual Q | Predicted Q | Actual R | Predicted R
Test set |  | Test set
39.925 | 39.65489 | 99.8125 | 99.27674
19.6 | 23.76729 | 19.6 | 20.65537
75.67568 | 67.24892 | 30.42658 | 32.86837
9.3 | 9.102602 | 93 | 92.27521
12.181 | 12.16861 | 30.4525 | 39.74503
29.825 | 28.2625 | 29.825 | 32.11763
198.51 | 197.5972 | 99.255 | 99.47569
12.52 | 10.86639 | 12.52 | 10.58389
350.57 | 356.3016 | 35.11459 | 44.71825
3.728169 | 3.465832 | 93.029 | 84.25735
28.893 | 32.09543 | 57.786 | 61.85902
32 | 44.5107 | 32 | 36.55909
44.5 | 48.16777 | 89 | 68.97729
44.6 | 41.33243 | 44.6 | 38.76472
1.8914 | 3.700486 | 3.7828 | 5.737155
12.2 | 14.57986 | 30.5 | 27.16719
16 | 17.99792 | 40 | 51.63092
6.8375 | 6.920277 | 91.16667 | 91.57036
30.3 | 49.58647 | 15.15 | 21.28091
78.38 | 68.1115 | 39.19 | 37.68744
70.03 | 68.53477 | 70.03 | 70.76116
159 | 156.1874 | 3.975 | 10.30926
6.8 | 8.018172 | 6.8 | 8.126136
176 | 180.3681 | 88 | 89.76413
75.951 | 78.25951 | 75.951 | 73.13049
12.915 | 11.07749 | 99.99 | 91.75112
650.8 | 643.0911 | 54.23333 | 50.93406
35.275 | 50.16501 | 35.275 | 36.03915
26.25 | 31.63717 | 13.125 | 15.23004
87 | 101.0346 | 49.71429 | 51.58127
26.028 | 24.48938 | 65.07 | 63.1404
53.96 | 55.7989 | 53.96 | 54.24635
3.8194 | 4.243546 | 63.650301 | 64.51711
67.429 | 72.90214 | 67.429 | 73.49096
6.0125 | 6.324199 | 99.99 | 94.29
3.2323 | 93.06002 | 2.154867 | 3.325335
24.88 | 28.46671 | 33.17333 | 34.94852
304.2 | 305.3189 | 60.84 | 58.9377
8.1833 | 10.05286 | 88.27076 | 55.21228
4.9496 | 4.667731 | 98.992 | 98.83789
692 | 602.1918 | 70.53 | 59.58529
91.596 | 80.52792 | 65.25791 | 66.67976
7.9056 | 8.25484 | 79.056 | 81.64291
65.495 | 55.98801 | 72.77222 | 57.70233
5.8627 | 5.471558 | 78.16933 | 83.03845
55.09729 | 55.05145 | 33.05837 | 34.5609
27 | 101.0403 | 93.58516 | 105.233
40 | 42.03146 | 80 | 72.56495
3.90215 | 3.391109 | 78.043 | 75.58203125
160.81 | 147.3772 | 35.72842 | 36.03974
5 | 14.80747 | 20 | 49.99837
482.5 | 484.905 | 96.5 | 94.10915
165.67 | 158.1621 | 41.4517 | 49.61134
67.56 | 61.06466 | 67.56 | 62.36946
342 | 343.3049 | 57 | 61.39067
7.367 | 11.21696 | 19.640422 | 20.9059
85.351 | 98.03955 | 38.84005 | 38.74824
572 | 686.7956 | 57.2 | 70.68605
13.23 | 12.36351 | 25.44231 | 24.31742
346.9 | 369.3292 | 70.785 | 76.49604
117 | 122.9724 | 58.5 | 61.02617
6.155273 | 6.025484 | 99.99 | 99.06943
14.4 | 182.7205 | 3.6 | 20.43168
73.578 | 71.69064 | 73.578 | 71.92241
61.124 | 52.55571 | 61.124 | 51.81871
237 | 211.8084 | 59.25 | 62.34886
0.954 | 1.338294 | 95.4 | 97.87434
683.1 | 651.8062 | 56.925 | 55.31866
53 | 73.12617 | 17.66667 | 16.94377
1.78 | 1.73838 | 89 | 92.19383
24 | 25.98653 | 48 | 50.21849
970 | 981.5074 | 97 | 97.06369
49.2 | 48.26189 | 98.4 | 98.05588
95.42198 | 98.51114 | 33.958 | 36.59729
2.44 | 3.260448 | 97.6 | 100.2137
13.769 | 14.16052 | 91.770385 | 93.10361
70.294 | 97.64549 | 28.1176 | 37.85791
26 | 28.55838 | 52 | 50.39008
566 | 466.1436 | 86.93953 | 82.39872
43 | 37.54815 | 71.66667 | 75.07449
197.792528 | 204.7363 | 87.986 | 89.17105
15.2 | 17.64654 | 38 | 38.25292
33.396 | 36.57175 | 33.396 | 36.71438
43 | 43.799 | 49.61538 | 51.28214
35.05 | 36.49642 | 46.73333 | 41.81695
34.955 | 37.6962 | 34.955 | 37.56925
7.412 | 7.395984 | 98.82667 | 98.37467
230 | 242.0642 | 76.66667 | 69.16739
28 | 28.55838 | 56 | 50.39008
3.5 | 6.784825 | 35 | 67.05115
60 | 46.78459 | 90 | 80.79525
173.37 | 165.0164 | 69.348 | 68.83209
6.070583 | 6.079758 | 99.99 | 99.09502
14.267 | 13.46527 | 95.089555 | 90.56033
124 | 98.4714 | 98.17894 | 88.70498
193.22684 | 181.3885 | 68.764 | 63.71563
43.015 | 37.15496 | 7.169167 | 6.841753
497 | 477.5431 | 87.21278 | 86.93198
1.91 | 1.974132 | 95.5 | 92.98012
201.36 | 198.549 | 93.55243 | 88.34595
62.325 | 51.82705 | 62.26896 | 51.93206
604.29 | 612.2123 | 75.53625 | 68.55489
66 | 69.44872 | 16.5 | 17.3284
39.7 | 38.61843 | 79.4 | 82.66107
115.56125 | 119.4692 | 41.125 | 67.00439
2.4 | 2.656011 | 4.8 | 11.08981
83 | 88.07005 | 59.28571 | 59.67818
63 | 63.18538 | 31.5 | 26.05372
28 | 29.58467 | 29.86667 | 27.81255
454 | 316.6721 | 75.66667 | 49.58862
9.412413 | 9.216578 | 94.014 | 94.13776
12 | 17.56042 | 4.8 | 8.773933
49.4 | 47.87834 | 98.8 | 94.90878
132.18 | 161.8567 | 66.09 | 81.27421
8.1033 | 8.132682 | 81.033 | 79.84306
14.3 | 11.84169 | 70.81428 | 71.63186
1.57 | 1.706889 | 5.495 | 8.5057
14.2 | 13.91926 | 56.8 | 56.98517
60.19 | 53.51117 | 99.74965 | 100.3633
43.612 | 44.84413 | 14.39877 | 18.53945
104 | 104.0717 | 20.8 | 33.97155
69.487 | 72.02282 | 6.497227 | 5.563067
69 | 69.78439 | 86.25 | 83.40119
239.86 | 196.1714 | 59.65405 | 77.01379
50.462 | 47.63614 | 50.462 | 47.91869
84.286 | 87.44415 | 84.286 | 87.68023
499.5 | 541.7818 | 99.9 | 98.60504
22.6 | 25.3125 | 4.52 | 4.179602
56.662 | 61.55106 | 56.662 | 60.62282
46.0571176 | 109.6551 | 39.132 | 52.35547
29.8 | 26.77316 | 62.08333 | 37.07845
10.8 | 11.37402 | 10.8 | 11.20338
6.09375 | 6.108402 | 99.99 | 99.82897
13.529 | 13.83501 | 74.17215 | 75.7728
18.6 | 32.66331 | 18.6 | 37.44651
89.95406 | 101.7952 | 35.835 | 32.84754
78.59466 | 66.54494 | 39.875 | 47.85291
57.962 | 60.68713 | 57.962 | 62.61062
30.2 | 32.9813 | 10.06667 | 11.72134
90.251 | 85.9314 | 60.16733 | 57.99582
132 | 132.0523 | 3.3 | 4.313691
55.07 | 57.19337 | 73.42667 | 75.33553
37.258 | 36.51265 | 93.145 | 92.33629
76.97 | 66.5606 | 92.5979888 | 90.70518
8.3512 | 8.31679 | 83.512 | 83.00619
261.38901 | 261.7722 | 93.021 | 93.38338
144.53 | 158.0093 | 57.812 | 64.0061
3.8034 | 6.569397 | 38.034 | 66.14167
98 | 99.17726 | 61.25 | 62.15398
168 | 166.5487 | 42 | 43.86249
391.28 | 330.4653 | 62.71769 | 72.80647
39.085 | 34.64043 | 19.5425 | 17.42602
220.01 | 197.0779 | 88.004 | 78.5889
4.39975 | 4.725775 | 87.995 | 88.47673
37.2 | 34.76402 | 93 | 83.75293
14.4 | 13.17387 | 72 | 69.90573
3.4023 | 3.484471 | 45.364 | 46.89447
49.07736 | 145.8245 | 9.7821 | 29.53715
23.73 | 23.85886 | 43.505 | 43.65934
28.54 | 59.51073 | 14.27 | 22.9139
1649.049 | 1280.995 | 78 | 37.78059
13.41 | 12.04802 | 13.41 | 9.019072
7.32 | 8.187059 | 99.99 | 98.54076
18.995 | 17.08236 | 37.99 | 37.97347
47.4 | 41.16432 | 99.99 | 62.53714
313 | 325.062 | 52.16667 | 49.87356
1.66 | 1.913433 | 99.6 | 99.54011
29.706 | 27.816 | 4.955791 | 5.432082
40.257 | 41.34144 | 40.257 | 41.8077
3.27 | 13.51065 | 16.35 | 67.39115
101 | 115.4294 | 84.16667 | 95.76732
34.6 | 33.9284 | 42.89611 | 44.31913
14.125 | 23.85114 | 23.54167 | 35.96262
29.91 | 31.18011 | 98.95729 | 99.69005
70.27 | 68.77138 | 70.27 | 70.97858
58.1 | 59.12114 | 72.625 | 77.1992
378 | 386.5075 | 50.4 | 33.58317
22.36084 | 27.21392 | 16.515 | 16.59709
49.422 | 50.02131 | 98.66581 | 98.28916
13 | 10.6228 | 32.5 | 30.1506
58.441 | 54.00096 | 78.08636 | 78.71169
73.068 | 68.73737 | 73.068 | 71.27192
198.02 | 197.6334 | 99.01 | 99.47953
4.48 | 4.174383 | 4.48 | 3.912613
6.9925 | 6.903181 | 99.99 | 100.5363
267.05 | 216.7199 | 89.07605 | 67.02164
11.21771 | 14.29115 | 19.631 | 22.11865
169 | 193.4676 | 3.38 | 4.922483
262.5 | 319.3869 | 43.72635 | 49.20752
191 | 202.8454 | 63.66667 | 67.89658
352.6 | 353.9409 | 29.38333 | 34.94721
36 | 46.42087 | 36 | 44.0877
36.24 | 33.21756 | 36.24 | 33.322
100 | 122.9574 | 10 | 13.18596
10.6 | 10.6205 | 70.66667 | 70.7179
74.1 | 73.3984375 | 37.05 | 36.95646
8.3882 | 7.533611 | 98.24276 | 100.3111
78.912 | 66.86089 | 96.42488 | 92.06361
75 | 76.9489 | 30 | 30.30917
17 | 17.38966 | 6.8 | 10.01025
288.77 | 262.2708 | 22.42578 | 20.69699
115 | 117.0899 | 92 | 88.96954
96.8 | 96.25331 | 96.8 | 98.35891
22.7 | 21.69983 | 56.75 | 54.88065
6.46 | 25.27679 | 1.615 | 3.371393
7 | 15.2873 | 7 | 1.979963
39 | 40.64931 | 19.5 | 18.97935
451 | 665.4849 | 0 | 7.974928
9.5 | 14.02104 | 95 | 75.05134
52.14 | 65.19869 | 6.5175 | 10.25339
43.57 | 40.11088 | 35.400625 | 39.06377
6.047417 | 6.238445 | 99.99 | 98.24339
32 | 20.95038 | 21.33333 | 29.46613
198.8675 | 185.6925 | 79.547 | 79.67775
66.6 | 81.46937 | 44.3556 | 43.16407
2.59851 | 4.119462 | 51.965 | 53.04509
8.2988 | 8.320816 | 82.988 | 82.69385
5.001 | 5.275055 | 50.01 | 50.88674
36.5 | 39.5102 | 11.68 | 15.49815
46 | 47.73846 | 92 | 97.56523
0.24 | 2.213974 | 1.44 | 11.91661
142 | 137.8158 | 94.66667 | 95.62283
132 | 132.8862 | 99 | 94.29431
82.701 | 82.46957 | 82.701 | 81.53746
16.538 | 16.62596 | 90.66886 | 90.59064
6.1 | 10.49858 | 40.66667 | 50.87711
8.98 | 17.30643 | 21.552 | 19.19798
22.5 | 17.88949 | 11.23876 | 12.70274
68 | 72.24428 | 48.57143 | 50.24698
110 | 263.1429 | 22 | 29.73911
45.23 | 42.57094 | 45.23 | 41.46669
3.25055 | 3.007015 | 81.202 | 75.32521
434.89 | 456.7757 | 88.543 | 92.97845
43.8 | 136.4328 | 21.9 | 49.47227
65.47518 | 67.06187 | 21.81 | 21.66226
83.325 | 58.58486 | 9.8 | 26.57081
92.74 | 92.10369 | 92.74 | 90.66578
9.2 | 9.217483 | 92 | 91.32082
11.81 | 12.00068 | 11.81 | 13.47777
238 | 239.3921 | 36.61538 | 32.31682
47.32222 | 17.50167 | 97.38522 | 59.35747
9.73 | 7.510864 | 48.65 | 36.99818
22.8 | 32.16306 | 80.4118 | 82.05906
93.4 | 44.70617 | 93.4 | 92.92622
268.28 | 237.0582 | 44.62037 | 42.47178
74 | 99.10331 | 9.5904 | 7.42998
14.2 | 27.44686 | 11.5375 | 20.60828
250.07 | 262.4142 | 25.04657 | 22.46234
22.599 | 32.62629 | 22.599 | 32.07301
41.996 | 38.16574 | 69.83272 | 73.11078
25.2 | 24.53563 | 25.2 | 30.32194
4.5046 | 5.214469 | 45.046 | 43.86178
292 | 307.7438 | 11.68 | 13.47096
143.6 | 152.236 | 47.96396 | 57.88291
249.55 | 250.1003 | 2.4955 | 0.786305
36.2 | 42.03429 | 72.4 | 83.02099
8.12 | 8.052526 | 8.12 | 8.027495
4.98 | 6.415241 | 12.45 | 15.4457
171.3257 | 178.7025 | 60.97 | 61.81248
18.5525 | 18.43163 | 89.19471 | 89.04575
41 | 40.03697 | 29.28571 | 29.5833
83.325 | 53.60479 | 42.48 | 45.33316
310.88 | 300.2502 | 77.72 | 84.15263
292.57158 | 288.6197 | 52.059 | 61.4947
106 | 91.45738 | 53 | 53.83974
5.0039 | 4.427598 | 66.71867 | 59.95567
6.3 | 4.343061 | 25.2 | 16.53909
121.94 | 131.098 | 81.21204 | 80.06799
10 | 10.02359 | 60 | 47.11025
96.04299 | 104.1741 | 34.179 | 36.15786
223 | 136.824 | 89.2 | 61.3099
24.9 | 19.31548 | 99.6 | 94.04266
4.97 | 0.9169202 | 4.97 | 4.890349
73.061 | 66.76695 | 73.061 | 73.62989
234 | 196.7286 | 82.99292 | 59.66687
269.6401 | 271.8595 | 71.968 | 73.83312
4.7512 | 4.74413 | 95.024 | 92.09184
66.5 | 69.2896 | 66.5 | 63.90348
1.198 | 1.538717 | 59.9 | 80.40433
69 | 120.4741 | 51.75 | 49.20343
0.9 | 9.217707 | 1.8 | 7.318353
20 | 13.14283 | 100 | 101.0763
7.6 | 8.505326 | 50.46481 | 70.86814
79 | 73.44043 | 31.6 | 29.58266
7 | 15.04901 | 14 | 22.138
4.5 | 4.518099 | 75 | 68.4893
481 | 387.2901 | 96.2 | 62.3091
18.5 | 13.60975 | 46.25 | 40.37441
31.3 | 36.25259 | 91.57824 | 88.05584
1.11 | 2.473403 | 6.66 | 15.97013
89.703 | 107.4421 | 44.8515 | 51.21372
10.7 | 15.21905 | 5.35 | 6.525885
69 | 65.30147 | 90.44087 | 91.66498
47.6 | 46.22431 | 23.8 | 22.44906
11.3 | 7.145579 | 90.4 | 78.06818
92.612 | 73.63808 | 46.306 | 42.35378
90.743 | 74.48935 | 90.743 | 72.52113
5.5 | 6.97211 | 11 | 14.32838
72.524 | 72.67686 | 80.58222 | 78.6022
81.487 | 80.90326 | 81.487 | 77.71027
663.9 | 675.5743 | 55.325 | 55.27164
17.751 | 33.69831 | 35.502 | 45.19368
134 | 176.735 | 53.6 | 75.37591
49.995 | 48.01182 | 99.99 | 77.41618
91.13 | 91.99364 | 91.13 | 92.00975
32.518 | 32.10057 | 81.295 | 83.49469
47.184 | 53.21169 | 31.45097 | 34.39881
63 | 42.56161 | 84 | 79.09116
9.4 | 9.217483 | 94 | 91.32082
24.937 | 22.02536 | 49.874 | 51.09517
8.8793 | 14.77598 | 1.972038 | 1.041754
234.68 | 207.9955 | 58.67 | 66.66985
469.64 | 456.1819 | 93.928 | 91.52898
4.17 | 4.384274 | 25.02 | 29.25659
270.70978 | 259.0742 | 48.169 | 45.78969
61.374 | 59.37073 | 61.374 | 60.63737
132 | 130.8333 | 99 | 89.61665
133.5 | 138.3728 | 99.99 | 87.35056
34 | 30.05832 | 68 | 60.36829
54.711 | 54.05136 | 27.3555 | 22.57636
55.802 | 51.49598 | 55.802 | 53.82586
47.3 | 41.29282 | 97.4 | 78.77547
3.70927 | 3.52738 | 99.631 | 99.77882
2.44 | 3.180113 | 73.2 | 98.22678
9.41 | 8.273184 | 94.1 | 90.42135
36.134 | 38.53531 | 36.134 | 29.85554
17.5175 | 14.95418 | 84.21875 | 94.36489
653.7 | 641.8239 | 54.475 | 52.5307
0.08 | -0.3356257 | 0.32 | 7.77545
7.325 | 7.261368 | 99.99 | 100.2427
60.4 | 56.53448 | 30.2 | 23.89635
3.5648 | 3.97963 | 47.53067 | 50.96577
74.7 | 83.74818 | 37.35 | 46.49592
33.6 | 25.77246 | 67.2 | 52.47269
35.8535 | 40.47056 | 71.707 | 75.33289
2.4 | 1.818552 | 24 | 15.50474
40.34 | 39.42564 | 80.68 | 80.81087
1.7638 | 1.927031 | 97.3735 | 99.70959
343 | 442.0514 | 57.16667 | 69.42191
59.892 | 56.97633 | 97.70044 | 96.76571
58.39 | 58.35756 | 58.39 | 59.41945
32 | 29.27181 | 80 | 75.48871
184.57 | 170.1651 | 61.56027 | 58.64495
127.93 | 444.4926 | 28.11216 | 41.17981
46 | 46.35247 | 9.2 | 9.3147
159 | 156.5062 | 3.975 | 5.613182
1.4141 | 28.25083 | 2.8282 | 52.01404
56.468 | 56.29212 | 94.11333 | 88.09159
20.7 | 20.67516 | 72.45 | 78.75935
232 | 231.2545 | 92.8 | 92.34154
25.1 | 25.93827 | 50.2 | 48.94345
49.2 | 47.98043 | 98.4 | 95.58645
22 | 76.83862 | 26.4 | 60.3501
334 | 322.1586 | 87.49852 | 86.69081
40.395 | 41.87774 | 35.85217 | 37.9606
81 | 73.44043 | 32.4 | 29.58266
35.448 | 35.37486 | 88.62 | 88.71598
47 | 46.458 | 29.375 | 28.74534
54.053 | 50.0215 | 69.09674 | 65.22725
8.9122 | 8.775428 | 89.122 | 89.71318
97 | 83.02747 | 77.6 | 60.86267
154 | 150.3818 | 77 | 77.61957
154.6 | 155.3933 | 7.578431 | 7.397295
30.4 | 30.89321 | 60.8 | 60.84446
17.658 | 14.38437 | 95.9175 | 86.0832
9.2537 | 12.03317 | 23.13425 | 35.44631
8.4579 | 9.94803 | 32.65441 | 50.95054
182 | 180.4425 | 45.5 | 42.66401
211.21 | 219.3392 | 52.59606 | 51.5606
0.97975 | 0.9648895 | 97.975 | 94.18147
Train set |  | Train set
29 | 29.07845 | 72.5 | 73.78373
11.43 | 11.34055 | 21.98077 | 21.13565
950 | 949.6373 | 95 | 94.99547
47 | 47.18824 | 11.75 | 11.69692
146.14 | 146.4352 | 73.07 | 73.92768
14.74 | 14.66143 | 57.1175 | 57.38931
88 | 88.49709 | 89.69625 | 90.28725
9 | 9.565827 | 9 | 11.2979
8.4 | 8.612188 | 28 | 28.71723
91.899 | 92.03751 | 30.633 | 30.0134
285.1 | 285.3722 | 57.02 | 56.62476
99.84 | 99.91143 | 83.2 | 82.57752
176.99066 | 177.5668 | 62.986 | 62.83986
196.53 | 196.4631 | 98.265 | 98.47894
168.68711 | 168.3126 | 60.031 | 59.86153
14.614 | 14.66039 | 95.7515 | 96.9867
42 | 41.2706 | 16.8 | 15.69892
8.7 | 8.975794 | 34.8 | 33.69118
4.95 | 4.71458 | 99 | 98.20817
7.0754 | 7.091043 | 94.33867 | 94.12263
5.9 | 5.823333 | 19.66667 | 19.36482
293.21788 | 292.5289 | 26.087 | 25.2812
115.96 | 115.9325 | 77.30667 | 77.38097
102 | 101.8965 | 51 | 51.59613
12.47 | 12.50258 | 83.11255 | 82.93292
18.1 | 18.21468 | 90.5 | 90.57582
23.037 | 22.97518 | 92.148 | 92.41412
2.992829 | 2.975721 | 99.959 | 100.0432
14.43361 | 14.10772 | 96.2 | 94.84517
4.715 | 4.741088 | 47.15 | 47.35358
1.34 | 1.742101 | 1.34 | 2.461274
55.662 | 55.28897 | 6.95775 | 6.790177
51.983 | 51.48065 | 51.983 | 51.52717
9.3 | 8.965212 | 93 | 90.46854
10.29 | 9.795968 | 41.16 | 40.78132
749 | 748.8063 | 0 | 0.2867423
1021.021 | 1021.843 | 68 | 68.5815
133.225 | 133.0657 | 99.99 | 97.29826
92.20159 | 92.02058 | 92.20159 | 90.5202
6.0995 | 6.173904 | 99.99 | 100.4751
12.462 | 12.28763 | 12.462 | 12.66613
47.206 | 47.22899 | 7.875279 | 7.924133
160 | 160.475 | 80 | 80.68627
83.175 | 83.30341 | 83.175 | 83.28426
19.2 | 19.05428 | 48 | 48.63639
5.6 | 5.509195 | 28 | 28.8949
25.064 | 25.50553 | 24.7063 | 25.16106
72.637 | 72.68426 | 72.637 | 73.83817
230.58 | 230.6707 | 65.19511152 | 67.50404
80.517 | 80.49714 | 80.517 | 78.90398
108.49 | 108.3242 | 12.05846 | 11.74371
155 | 154.4899 | 77.5 | 75.82095
230.81059 | 230.817 | 82.139 | 82.20981
7.0696 | 6.951347 | 94.26133 | 93.79032
121 | 120.9756 | 37.23077 | 37.01073
56.347 | 56.24046 | 40.24786 | 40.10977
9.3014 | 9.285966 | 93.014 | 92.93205
73 | 73.02051 | 36.5 | 36.57056
16.176 | 16.3123 | 88.68421 | 88.77583
6.076417 | 6.127741 | 99.99 | 100.0088
100 | 99.87865 | 80 | 79.95022
124.35 | 124.3327 | 82.8171 | 82.7859
144.2 | 144.0462 | 6.4375 | 6.414968
44.3 | 44.38676 | 31.64286 | 30.91389
15 | 15.12417 | 37.5 | 36.7898
16.968 | 16.9257 | 93.02632 | 92.84197
314 | 313.7565 | 62.8 | 62.34693
18.598 | 18.68007 | 14.8784 | 15.33676
15.8 | 16.21811 | 79 | 77.78762
86.807 | 87.06432 | 57.87133 | 58.29732
0.9625 | 0.8603137 | 1.925 | 2.042139
346.5 | 346.571 | 34.65 | 35.45736
221.55 | 221.7926 | 98.12333 | 98.24557
6.169 | 6.329133 | 99.99 | 99.67379
1.8 | 2.132502 | 36 | 39.70401
24.5 | 24.73501 | 12.25 | 13.40229
80.06405 | 80.21313 | 80.06405 | 80.71115
3.36385 | 3.75632 | 6.7277 | 7.258169
216.87018 | 216.8621 | 77.178 | 77.37509
24.98226 | 23.99319 | 99.989 | 98.8089
127.84 | 127.0816 | 85.55282 | 84.99339
93.131 | 93.89454 | 11.641375 | 13.00189
8.2071 | 8.080929 | 82.071 | 82.23122
388.7 | 389.2257 | 77.74 | 77.54522
6.33 | 6.244481 | 63.3 | 63.06577
4.88 | 4.506762 | 97.6 | 94.28199
465.72 | 465.1626 | 94.661 | 94.79754
186.16812 | 186.6095 | 66.252 | 66.48119
64.756 | 64.65589 | 86.32415 | 86.37858
26.2805 | 26.65626 | 52.561 | 52.46668
58.63797 | 58.59959 | 58.63797 | 58.56542
65.303 | 65.23923 | 26.23106 | 26.50397
7.178368 | 7.196118 | 47.424 | 47.21086
48 | 48.31435 | 19.2 | 19.21843
7.2437 | 7.276254 | 96.58267 | 97.7123
37.52703 | 38.18492 | 99.957 | 99.98508
180.2 | 179.7025 | 81.46474 | 80.27123
57.768 | 58.15551 | 32.09333 | 32.43079
0.59485 | 0.4155858 | 59.485 | 57.93647
300 | 299.6598 | 20 | 20.69699
83.3 | 83.49776 | 52.0625 | 51.95777
14.98 | 14.89832 | 99.79993 | 99.94409
188.965 | 188.5938 | 50.54229 | 52.3945
90.132 | 89.66653 | 97.96219 | 96.64902
41.903 | 41.80294 | 83.86806 | 84.48759
148.8 | 149.1214 | 74.4 | 74.00793
74 | 73.97517 | 59.2 | 58.29718
177.91 | 177.8138 | 88.955 | 88.97469
22.059 | 22.48384 | 5.51475 | 6.364596
3.52 | 4.174383 | 3.52 | 3.912613
112.036 | 112.4317 | 89.37 | 90.53368
113.34 | 113.5917 | 45.336 | 45.54275
119 | 118.6451 | 29.75 | 30.28931
228.02307 | 227.1975 | 81.147 | 81.19317
76 | 75.72548 | 19 | 18.59494
2.73965 | 2.934279 | 5.4793 | 5.472286
6.5865 | 6.931407 | 13.173 | 14.03512
53.5 | 53.1843 | 6.6875 | 6.478104
24.8 | 24.33568 | 99.2 | 99.46461
109.74 | 109.4451 | 91.66197 | 90.91497
83.99 | 83.60229 | 33.596 | 33.40925
20.19 | 20.26894 | 10.095 | 10.19279
19.48 | 19.75151 | 9.74 | 9.860393
12.1 | 11.80916 | 48.4 | 49.10434
19.779 | 20.28812 | 19.779 | 19.7422
51.99348 | 51.82776 | 62.179 | 58.04057
240 | 240.599 | 48 | 48.63348
8.6478 | 8.769727 | 86.478 | 87.20992
86.05111 | 86.07699 | 86.05111 | 85.3742
9.6 | 9.463545 | 71.48594 | 71.51199
0.49145 | 0.587445 | 49.145 | 50.5345
22.782 | 22.84202 | 91.128 | 91.2788
415 | 415.5915 | 87.49656 | 86.8885
229 | 228.7709 | 57.25 | 58.92842
88 | 87.9729 | 35.2 | 35.63638
46 | 45.68206 | 57.5 | 58.07504
91 | 90.85977 | 91 | 88.41632
35.672 | 35.58865 | 89.18 | 88.67923
111.16 | 111.2187 | 94.04777 | 94.21196
76.91 | 76.56261 | 76.91 | 76.90868
95.853 | 96.18328 | 38.3274 | 38.50124
61.285 | 61.22719 | 34.04722 | 34.19785
52.55 | 52.61663 | 52.55 | 51.91451
84 | 83.96696 | 89.73457 | 89.99171
14.17 | 13.91228 | 99.99 | 99.38817
76.003 | 76.06232 | 76.003 | 75.94295
16.375 | 16.28465 | 16.375 | 16.41952
117.56 | 117.1972 | 22.905 | 23.50921
240 | 240.1065 | 96 | 96.68272
1.94 | 2.066572 | 55.42857 | 56.8168
164.52 | 164.4838 | 82.26 | 81.38068
113 | 112.5187 | 12.55556 | 12.81206
33.86 | 33.93818 | 56.43333 | 56.89854
10.015 | 9.736255 | 66.749975 | 66.16378
499 | 498.4248 | 49.9 | 49.47774
75.622 | 75.74506 | 75.23679 | 75.4183
17.051 | 16.93365 | 34.102 | 33.70988
12.6 | 11.9566 | 12.6 | 12.08577
25.7 | 25.37582 | 5.14 | 5.477762
492 | 491.9592 | 41 | 40.90903
49.134 | 48.8005 | 61.44669 | 61.47181
242.54234 | 243.4481 | 86.314 | 87.1419
17.6 | 17.88547 | 70.4 | 71.13976
9.6555 | 9.684378 | 38.622 | 37.51512
71.59 | 71.59509 | 27.55263 | 27.05674
4.74 | 4.624258 | 2.37 | 2.615885
197 | 197.3886 | 82.08333 | 80.89307
90 | 89.19858 | 36 | 34.51281
8.3 | 8.299796 | 83 | 82.40488
27.247 | 27.14356 | 68.1175 | 67.99934
57 | 56.92961 | 57 | 55.59208
5.878776 | 5.90792 | 87.97 | 90.02723
32.242 | 31.88198 | 64.484 | 64.5157
83.325 | 83.23539 | 43.956 | 43.49001
69.68185 | 69.61891 | 96.242 | 96.46433
38.024 | 37.83405 | 76.048 | 75.82632
16.44 | 16.54593 | 97.04841 | 95.25485
41.748 | 41.64068 | 26.80484 | 26.0598
106.06 | 106.7916 | 53.03 | 55.87411
37.143 | 37.48804 | 92.8575 | 93.8797
42.5 | 42.52384 | 85 | 84.86385
15.46 | 15.52202 | 76.7638 | 78.31893
81.003 | 80.78366 | 81.003 | 81.34832
191 | 180.3681 | 95.5 | 89.76413
17.2 | 17.20627 | 8.6 | 8.372532
1.2768 | 0.830015 | 7 | 4.613131
5.36 | 5.292705 | 26.8 | 25.79236
19.74 | 19.61479 | 98.7 | 97.61844
153.03 | 153.8038 | 51.01 | 52.47485
38.048 | 38.17529 | 95.12 | 95.80862
85.861 | 86.23627 | 5.7183426 | 5.812745
0.65176 | 0.5684966 | 65.176 | 65.74427
666.5 | 666.7987 | 66.65 | 67.07163
15.7776 | 16.25304 | 86.5 | 88.66849
14.14 | 13.61014 | 14.14 | 15.84943
16.82 | 16.53572 | 28.03333 | 26.73887
4.3 | 4.583334 | 43 | 41.70285
8.7 | 8.620475 | 87 | 87.33148
481 | 481.4992 | 96.2 | 97.62467
50 | 46.95315 | 100 | 94.75023
1.88 | 1.863686 | 94 | 94.50048
40 | 40.05269 | 4 | 4.097241
311.3 | 311.474 | 62.26 | 62.64393
9.1 | 8.861023 | 91 | 90.66691
36.63928 | 36.66884 | 18.307 | 17.91363
610.875 | 610.7687 | 61.0875 | 61.28987
12.02 | 12.23213 | 23.28875 | 23.11087
74.6997 | 74.32035 | 99.5 | 97.14192
17.805 | 17.7131 | 97.61513 | 97.48069
31 | 30.86241 | 62 | 62.14999
12.895 | 13.19429 | 25.68981 | 25.72591
243.04 | 243.1384 | 10.44294272 | 9.679567
160.6 | 161.0429 | 63.95222 | 63.85343
474.49 | 475.0307 | 94.898 | 94.88306
13 | 12.94825 | 2.6 | 2.488282
513.575 | 514.1378 | 51.3575 | 51.26248
27.508 | 27.05615 | 27.508 | 26.75923
76.958 | 77.15197 | 76.958 | 76.57696
17.3 | 17.0843 | 17.3 | 17.58457
81 | 80.44424 | 81 | 80.93258
188.55 | 188.2699 | 94.275 | 89.1834
8.7603 | 8.678734 | 8.7603 | 9.227895
8.9 | 8.49213 | 89 | 87.8036
365.6 | 365.7267 | 36.56 | 36.99699
166.72 | 166.4095 | 83.36 | 82.7607
13.3 | 13.38246 | 6.65 | 6.92619
141.9037 | 141.4725 | 70.099 | 70.10672
64.4 | 63.8563 | 73.18182 | 73.17432
56.2 | 56.33045 | 56.2 | 56.32664
117.72 | 117.0992 | 78.31137 | 78.05103
88.528 | 87.78379 | 88.19287 | 85.36889
14.267 | 14.23892 | 95.089555 | 95.20414
260 | 260.0064 | 23.63636 | 23.76946
30 | 30.04645 | 10 | 10.28807
8.85 | 8.858589 | 34.29375 | 34.39127
8.4146 | 8.004133 | 8.4146 | 0.05680376
56.733 | 56.47295 | 75.644 | 76.20391
6 | 6.187536 | 12 | 12.43152
93.02 | 92.10369 | 93.02 | 90.66578
76 | 76.64796 | 3.8 | 4.09097
184 | 183.8681 | 92 | 91.12492
44 | 43.72651 | 82.5 | 82.68636
122 | 121.2381 | 61 | 58.81488
156.125848 | 156.1584 | 69.451 | 69.26556
82.136 | 82.11276 | 5.4702576 | 5.410126
15.39 | 15.70101 | 84.375 | 84.2654
128 | 127.8562 | 3.2 | 3.388289
22.89 | 22.7859 | 37.19625 | 36.96462
25.077 | 25.13783 | 99.99 | 100.1705
80 | 79.87588 | 60 | 59.97015
32.918 | 33.03868 | 87.55854 | 87.74144
96.471 | 96.08051 | 24.09486 | 23.75617
100.9 | 100.6545 | 80.72 | 82.043
100.98 | 101.0665 | 33.62861 | 33.49385
114.2125 | 114.7079 | 91.37 | 92.50464
13 | 12.56381 | 26 | 25.57994
168.7459 | 168.7425 | 78.968 | 77.7025
11.95 | 11.30168 | 11.95 | 11.06304
77.788 | 77.25114 | 77.788 | 74.89783
532.41 | 532.1101 | 74.99102 | 73.53364
47.982 | 47.83969 | 95.964 | 95.04535
44 | 43.9666 | 44 | 43.92651
72.315 | 72.09346 | 60.13082 | 60.41359
152.9 | 152.4861 | 8.309783 | 8.11087
10.57 | 10.52367 | 10.57 | 10.45607
285 | 285.0883 | 87.38531 | 87.8387
14.7 | 14.31752 | 80.59211 | 78.58119
50.5 | 50.7424 | 40.4 | 39.89478
6.27 | 6.305145 | 6.27 | 5.322308
58.106 | 58.09043 | 93.01840904 | 93.48038
42 | 42.04227 | 14 | 13.94469
17.07615 | 17.20838 | 84.947 | 84.90492
2.5807 | 2.490349 | 51.614 | 51.5077
23 | 22.89094 | 36.8 | 37.096
22 | 22.4628 | 22 | 22.45844
62.5 | 62.55197 | 62.5 | 63.14516
226 | 225.5777 | 70.625 | 69.0862
12.57314 | 12.88319 | 83.8 | 85.56592
74.84985 | 75.18503 | 99.7 | 100.5474
23 | 22.5424 | 46 | 43.44175
14.891 | 15.02095 | 98.84002 | 99.21953
58.3 | 58.72515 | 29.15 | 31.85753
49.551 | 49.90773 | 99.01969 | 99.23634
73.352 | 73.14825 | 73.352 | 73.573
292.11 | 292.1621 | 97.55571 | 96.14319
34.008 | 34.24243 | 68.016 | 68.53866
74.203 | 75.05102 | 59.40612 | 61.05389
254 | 253.9112 | 50.8 | 50.00072
71.759 | 71.77821 | 95.56329 | 94.89619
14.267 | 14.22433 | 95.089555 | 95.47848
31 | 30.96229 | 34.1 | 35.06085
48.636 | 48.61868 | 48.636 | 48.81985
166 | 165.9113 | 83 | 83.17093
1.85 | 1.842635 | 92.5 | 92.37298
5.4 | 5.991041 | 54 | 62.39074
12.2 | 11.91293 | 8.133333 | 7.349273
816.33 | 816.7748 | 81.633 | 82.89563
13.4 | 13.37822 | 6.7 | 7.06703
27.52 | 27.45339 | 68.8 | 68.28361
106.6 | 106.8089 | 48.50967 | 47.49426
14.40299 | 14.10772 | 96.212 | 95.17192
8.3058 | 8.322985 | 83.058 | 82.97952
22.6 | 22.88328 | 56.5 | 57.41638
11.28 | 11.58219 | 11.28 | 11.49729
55.609 | 55.52728 | 27.75454 | 27.96474
145 | 144.96 | 90.625 | 88.41238
614.83 | 614.6543 | 61.483 | 61.61405
188.965 | 189.3925 | 50.54229 | 52.14726
33 | 33.30948 | 82.5 | 83.15366
4.2 | 4.206054 | 2.1 | 1.615733
110.45875 | 111.0329 | 88.367 | 89.14303
3 | 3.387643 | 15 | 15.991
6.6 | 6.808984 | 13.2 | 13.2466
244.66951 | 244.6913 | 87.071 | 87.13511
14 | 14.04506 | 14 | 14.42005
42.427 | 42.56973 | 42.427 | 42.3407
44.05556 | 43.90524 | 95.13184 | 94.40859
32.982 | 33.25323 | 54.97 | 54.49837
22.742 | 23.32893 | 37.90333 | 38.52576
8.04 | 8.036121 | 32.16 | 31.84634
37.579 | 37.49357 | 37.579 | 36.76767
211.62 | 211.2358 | 85.78552 | 86.03888
25 | 24.72749 | 25 | 24.81029
20.52 | 20.65153 | 96.79245 | 95.69945
8.4 | 8.538541 | 84 | 83.79027
284.35 | 283.7174 | 71.0875 | 71.60157
1.83 | 1.689119 | 91.5 | 92.60738
2.8 | 2.802439 | 5.6 | 4.718379
978.32 | 977.7543 | 97.832 | 96.46458
50.616 | 50.77919 | 50.616 | 50.98427
63.35962 | 63.52949 | 94.611 | 94.84716
8.837674 | 8.828288 | 88.101 | 88.43926
82.29 | 82.52833 | 32.916 | 33.54081
38.163 | 37.70646 | 38.163 | 37.82491
145.25 | 145.6859 | 72.02003 | 73.24914
1.71 | 1.675627 | 85.5 | 83.83257
30.549 | 30.75984 | 99.80378 | 100.126
98.745 | 98.84109 | 65.83 | 65.67548
4.05 | 4.091854 | 4.05 | 3.969613
603.901 | 602.9623 | 80.5 | 79.9137
47.25 | 47.88769 | 94.5 | 95.00211
97 | 97.11728 | 64.602 | 63.62381
39.542 | 39.51396 | 98.855 | 98.53278
12 | 12.24766 | 3 | 3.215795
88.211 | 87.91982 | 47.14342 | 46.21867
4.76064 | 5.188179 | 26.1 | 32.53398
29.3 | 29.57924 | 36.32532 | 36.23838
10.5 | 10.28827 | 42 | 38.17577
66.396 | 66.23528 | 36.87438 | 36.4842
45.463 | 45.48647 | 9.0926 | 9.323156
71.388 | 71.14553 | 71.388 | 71.42917
227.0455 | 226.8828 | 99.9 | 100.541
759 | 759.3781 | 75.9 | 72.13775
78.747 | 78.98583 | 78.43249 | 78.90366
21.91 | 21.94143 | 8.764 | 8.240454
0.68564 | 0.6871307 | 68.564 | 66.492
771.4 | 771.1212 | 64.28333 | 63.94843
58.7 | 59.21142 | 73.375 | 74.8946
69.521 | 69.55583 | 69.521 | 69.64764
61.108 | 61.1744 | 61.108 | 62.05138
42.596 | 42.95242 | 85.192 | 85.85942
712 | 712.2691 | 50.85714 | 49.73928
550 | 549.3007 | 82.21226 | 80.72115
78.6 | 79.1953 | 52.4 | 52.63346
21.704 | 22.049 | 21.704 | 22.1268
146.60332 | 146.9586 | 13.043 | 14.98279
97.411 | 97.5235 | 97.411 | 97.5413
44 | 44.40242 | 14.66667 | 15.59682
1948.98 | 1948.96 | 97.449 | 97.06284
24.3 | 24.27641 | 16.1838 | 16.22954
35.224 | 35.3168 | 88.06 | 88.62074
106 | 105.749 | 70.66667 | 70.8697
133.225 | 133.3027 | 99.99 | 96.16454
319 | 324.5038 | 53.16667 | 53.90695
6.8 | 6.92124 | 68 | 67.65797
78 | 77.5416 | 15.6 | 15.68661
77 | 77.6982 | 38.5 | 40.27475
482.5 | 484.2281 | 96.5 | 96.70235
74 | 73.90193 | 37 | 37.1072
20 | 20.02188 | 100 | 98.85295
47.3 | 47.07889 | 94.6 | 94.13079
122.94 | 123.2998 | 32.70718 | 32.48547
107 | 107.5434 | 53.5 | 54.35118
83.325 | 83.68575 | 69.6 | 83.48586
98 | 98.41315 | 9.072 | 8.532493
14.5355 | 15.13495 | 29.071 | 31.46653
74.1 | 74.37508 | 37.05 | 36.54893
5.0119 | 4.741802 | 50.119 | 49.78232
30.12715 | 30.73022 | 99.986 | 101.564
83.325 | 83.11542 | 25.2 | 26.25737
40 | 40.13348 | 13.33333 | 13.12735
2.76 | 3.032301 | 1.725 | 1.731009
120 | 118.8544 | 90 | 90.99936
26.3 | 26.75514 | 26.3 | 27.93165
126.64 | 126.4832 | 25.328 | 25.40141
7.1 | 7.355121 | 71 | 75.09755
5.879667 | 5.968722 | 98 | 98.14143
66.011 | 65.97715 | 66.011 | 65.02613
31 | 31.36449 | 93 | 93.29442
26 | 26.02032 | 39 | 40.51009
569.7716 | 569.9902 | 22.4 | 22.15583
273.9263 | 274.4645 | 73.112 | 73.70554
80 | 79.68941 | 32 | 33.3203
7.0575 | 7.176564 | 3.52241 | 4.325834
4.7556 | 4.658125 | 47.556 | 47.6851
55.364 | 55.10651 | 93.32819 | 93.39581
67.574 | 67.23652 | 67.574 | 67.32018
12.763 | 13.03974 | 34.026158 | 32.75309
220.63 | 221.5246 | 44.126 | 48.79264
371 | 371.7324 | 87.33533 | 87.56269
18 | 17.99754 | 9 | 10.05118
2.83 | 3.018335 | 71.93029 | 71.96516
308.2 | 308.2253 | 61.64 | 62.81874
37.908 | 37.99313 | 94.77 | 94.88081
76 | 76.43335 | 76 | 76.9024
22.5 | 22.50051 | 36 | 35.16741
30 | 29.9049 | 12 | 13.16523
63.40228 | 63.54634 | 95.946 | 95.26848
61.556 | 61.31371 | 38.4725 | 37.95478
58 | 57.99985 | 58 | 57.53445
32.822 | 32.78741 | 82.055 | 82.59191
1.9994 | 2.014272 | 99.97 | 98.36804
6.169 | 6.164626 | 99.99 | 99.62164
1.8 | 1.679221 | 0.72 | 0.2629806
15.2 | 14.85761 | 2.533333 | 2.17011
58.189 | 57.8711 | 58.189 | 58.92059
4.5184 | 4.508168 | 30.115136 | 28.97155
41.01241 | 41.06456 | 41.01241 | 40.90517
68.038 | 68.10424 | 46.59116 | 47.04117
628 | 628.1068 | 52.33333 | 52.45878
43.989 | 44.29447 | 72.83309 | 73.1139
8 | 8.445077 | 32 | 31.47389
172 | 172.4804 | 17.2 | 16.98848
32.8 | 32.37342 | 32.8 | 31.28839
11.28 | 11.02457 | 11.28 | 10.99176
160.29 | 160.3378 | 53.38507 | 55.7204
259.77888 | 259.4958 | 23.112 | 22.93708
999 | 998.7498 | 99.9 | 97.13889
1.8 | 1.910375 | 7.2 | 7.706641
119 | 119.0255 | 39.66667 | 38.60497
4.7379 | 4.815373 | 47.379 | 46.93687
92.367 | 92.46209 | 92.367 | 92.10044
14 | 13.78137 | 93.33333 | 93.3102
22 | 21.70065 | 8.8 | 7.702926
7.3772 | 7.349479 | 98.36267 | 98.77361
40 | 40.47419 | 90.8124 | 90.73318
3.95 | 4.588691 | 39.5 | 41.41721
11.22 | 11.15587 | 10.89215 | 13.5858
478.5 | 478.0513 | 95.7 | 95.28281
65.85373 | 65.81934 | 91.203 | 91.07402
7.1857 | 7.189322 | 95.80933 | 95.49339
96 | 95.68661 | 80 | 80.69771
51.174 | 50.82087 | 62.15541 | 61.32417
41.184 | 40.97455 | 49.01515 | 48.50025
4.61 | 4.847159 | 18.44 | 16.85592
6.6 | 6.567187 | 66 | 65.81196
17.9 | 18.62198 | 89.5 | 91.9753
14.10943 | 14.10772 | 94.251 | 95.17192
14.23856 | 14.12372 | 94.9 | 94.44552
36.616 | 36.82748 | 73.232 | 73.53055
280.76 | 281.2884 | 93.46044 | 91.52275
17.3 | 17.52926 | 81.60377 | 81.93649
8.3054 | 8.314138 | 83.054 | 83.10816
30.172 | 30.40539 | 60.11676 | 61.82017
81.16966 | 80.87383 | 28.886 | 29.22895
246.2025 | 241.8026 | 98.481 | 96.04669
206 | 206.233 | 68.66667 | 67.75651
71 | 70.92963 | 71 | 70.59567
8.26 | 8.140871 | 8.26 | 7.941315
125 | 125.4347 | 25 | 26.18766
165.41 | 165.2449 | 75.1727 | 75.75801
36.18 | 36.20151 | 48.24 | 47.88059
0.69287 | 0.7321231 | 2.473829 | 4.480866
13.2 | 13.26353 | 88 | 88.45526
605.275 | 605.8674 | 60.5275 | 60.48048
30 | 29.9314 | 30 | 29.27645
201.99685 | 202.1828 | 71.885 | 72.28568
70.683 | 70.21086 | 70.683 | 69.9209
192 | 191.7331 | 96 | 94.24837
35 | 35.20812 | 14 | 13.74437
2.75 | 2.8225 | 27.5 | 25.94265
2.7809 | 2.874297 | 2.7809 | 3.976406
112 | 111.3541 | 93.33333 | 90.23724
145 | 145.4288 | 72.5 | 72.22527
201 | 200.1861 | 50.25 | 50.5063
29 | 28.55902 | 3.625 | 3.634288
16.194 | 15.65548 | 40.485 | 38.53279
16.437 | 16.60964 | 90.11513 | 90.14464
45.401 | 45.09511 | 90.802 | 90.77093
143 | 145.1348 | 71.5 | 72.35126
0.417425 | 0.623878 | 0.83485 | 1.0329
17.67 | 17.4203 | 96.875 | 96.34616
45.3 | 45.1259 | 50.33333 | 50.02982
96 | 96.26427 | 13.71429 | 13.55373
48.5 | 48.59889 | 97 | 97.03197
349 | 348.3901 | 34.9 | 37.07822
396.1 | 396.2339 | 99.025 | 100.1481
9.3997 | 9.266411 | 93.997 | 93.96583
101 | 101.2489 | 50.5 | 51.20461
277.78536 | 278.2796 | 74.142 | 73.70447
122.66625 | 122.85 | 98.133 | 99.08372
88 | 87.57865 | 88 | 87.19218
50.083 | 49.88946 | 25.0415 | 24.19042
12.605 | 12.43804 | 12.605 | 13.01364
35.515 | 36.11867 | 8.87875 | 8.866589
180.04794 | 180.1216 | 32.037 | 31.7631
140.69 | 140.7761 | 70.0787 | 68.26836
31.567 | 32.21127 | 78.9175 | 80.01128
83.659 | 83.46068 | 83.659 | 81.17459
8.1474 | 8.679875 | 54.302421 | 56.03431
9.27 | 9.146393 | 92.7 | 92.46099
74.87 | 75.37624 | 93.5875 | 93.68667
58.569 | 57.80147 | 57.6149 | 55.24589
57.2 | 57.43373 | 81.3 | 82.15369
2.07 | 1.927246 | 2.07 | 1.931659
65.4 | 65.32511 | 4.36 | 4.640501
14.562 | 14.76078 | 58.248 | 59.52301
110.9 | 110.8887 | 73.8594 | 74.27898
25 | 24.61701 | 100 | 98.05811
33.557 | 33.86563 | 68.21532 | 68.12108
41.2 | 41.85899 | 41.2 | 42.14943
110 | 110.2359 | 89.62544 | 89.23969
2.63 | 2.413852 | 3.2875 | 3.539246
63.92 | 64.10848 | 63.92 | 64.22491
9.81996 | 9.846703 | 98.396 | 97.3393
18.335 | 18.4869 | 48.88111 | 49.01884
29.85 | 30.45997 | 29.85 | 32.06575
41 | 41.20078 | 82 | 82.08427
43.143 | 43.21668 | 21.5715 | 21.75553
14.265 | 14.78875 | 14.25132 | 14.53234
41 | 41.21647 | 55.90909 | 56.07955
144.11 | 143.8258 | 31.97761 | 32.13657
13.25 | 13.19176 | 26.5 | 26.98484
2.54 | 2.859487 | 50.8 | 53.77286
47.2 | 47.34119 | 94.4 | 93.83026
5.3403 | 5.466647 | 88.9960995 | 89.37367
4.2493 | 4.323111 | 84.986 | 84.89601
25.8 | 25.64562 | 51.6 | 51.49748
8.9997 | 8.833446 | 89.997 | 89.68877
7.7044 | 7.51771 | 77.044 | 76.48688
520 | 519.1176 | 87.21278 | 87.06655
62.387 | 62.90988 | 62.2308 | 63.03542
1.12895 | 1.048758 | 2.2579 | 2.697959
1.1799 | 0.9484578 | 2.3598 | 1.670036
93.3 | 92.98659 | 31.1 | 30.93112
9.3604 | 9.333435 | 89.22314 | 89.34573
34 | 34.39692 | 56.66667 | 57.42959
19.4 | 19.74052 | 38.8 | 41.93147
87 | 86.3875 | 87 | 85.49137
272.79 | 272.7251 | 88.42681 | 86.80378
9.9 | 9.834188 | 99 | 99.50253
40 | 40.03128 | 20 | 19.50199
57.4 | 57.4235 | 95.7 | 93.55724
9.2 | 9.401575 | 1.84 | 2.38186
14.7225 | 14.76593 | 99.99 | 96.99821
55.777 | 55.96512 | 94.10758 | 94.13797
32.95 | 33.21756 | 32.95 | 33.322
12 | 11.56054 | 16 | 15.77322
2.3 | 2.269981 | 38.33333 | 38.07841
176 | 180.3681 | 88 | 89.76413
100 | 99.91074 | 2.5 | 2.723919
29.80743 | 29.96068 | 52.163 | 52.1853
47.7 | 47.73846 | 95.4 | 94.98273
277.3545 | 277.3271 | 74.027 | 74.3946
78.38 | 78.71691 | 39.19 | 38.54218
564.05 | 563.3149 | 56.405 | 56.19588
27.799 | 27.60575 | 69.4975 | 69.24431
0.992 | 1.027 | 99.2 | 99.29501
10.489 | 10.87308 | 5.2445 | 4.945725
46 | 46.09225 | 25.55556 | 25.31996
31.57 | 31.96125 | 63.14 | 64.41533
80.972 | 80.31009 | 64.81571 | 62.93333
244 | 243.5997 | 61 | 59.99141
80 | 79.88609 | 40 | 39.72342
48.088 | 48.10413 | 4.007333 | 4.136209
1.5284 | 1.642916 | 1.5284 | 1.131304
50.5433 | 50.65509 | 30.32598 | 30.26544
99.878 | 99.02443 | 99.878 | 96.57162
20.2 | 20.25888 | 4.04 | 3.840461
288.2 | 287.5863 | 57.64 | 57.9967
35 | 35.23657 | 17.5 | 17.72901
13 | 12.79658 | 86.66667 | 86.55167
772.9361 | 772.989 | 80.424 | 81.4341
18.94 | 19.27534 | 48.91529 | 50.16298
186.60367 | 187.5328 | 66.407 | 67.45557
26.27628 | 26.53733 | 17.5 | 17.07676
31.6 | 31.90411 | 39.17679 | 39.36852
18.247 | 18.0458 | 45.6175 | 45.63596
49.263 | 48.97448 | 49.263 | 48.76805
9.26 | 9.046494 | 92.6 | 93.30315
55.685 | 55.72297 | 91.92981 | 92.49348
14.3 | 13.91926 | 57.2 | 56.98517
95.922 | 95.46259 | 85.28474 | 84.91968
112 | 112.274 | 56 | 57.73574
5.9 | 5.805876 | 98.33333 | 99.09274
15.57 | 15.81016 | 51.9 | 52.21363
46 | 45.88717 | 38.33333 | 39.25287
276.11 | 275.94 | 91.98638 | 90.9011
3 | 3.245486 | 60 | 58.74359
73.554 | 73.80289 | 18.3885 | 18.62722
329 | 329.5355 | 8.225 | 7.523839
207 | 207.4648 | 51.75 | 51.28901
18.507 | 18.83933 | 46.2675 | 46.30504
242.76 | 242.9458 | 81.08625 | 82.29182
770.7352 | 770.4886 | 80.195 | 78.1265
127.11 | 126.9448 | 14.12333 | 14.03453
37.808 | 37.95193 | 75.616 | 76.35603
4.4 | 4.467716 | 44 | 44.26068
48.5 | 48.55921 | 97 | 96.65059
35.469 | 35.44777 | 94.560354 | 94.99121
9 | 9.188107 | 36 | 35.74714
43.8 | 43.76207 | 8.76 | 9.033221
37.164 | 37.45374 | 92.91 | 93.88797
36.00874 | 36.02658 | 55.95439 | 56.40248
52.525 | 52.61069 | 26.2625 | 28.44602
19.724 | 19.96625 | 19.724 | 20.25284
65.792 | 66.28696 | 41.21273 | 41.61597
26.4 | 26.54448 | 5.28 | 5.18746
12 | 12.33866 | 100 | 98.6347
15.4475 | 15.55771 | 74.26683 | 74.60816
100.32 | 100.6825 | 11.14667 | 11.14937
50 | 58.04316 | 37.5 | 42.88881
20 | 20.03765 | 80.17864 | 80.33498
160 | 159.6493 | 8 | 8.842896
35.65 | 35.53249 | 68.57561 | 68.07756
302.6 | 302.668 | 27.50909 | 28.08872
15.22 | 15.70707 | 83.44298 | 84.15331
207.0457 | 206.7644 | 84.015 | 83.79814
40.1 | 39.72179 | 20.05 | 20.20388
14.68 | 14.88494 | 99.99 | 94.50381
12.761 | 12.63398 | 31.9025 | 32.24462
54.03388 | 53.37942 | 32.42033 | 31.77786
14.002 | 14.06024 | 76.76535 | 76.78712
28.85 | 28.8369 | 94.2896 | 94.51698
40.106 | 40.20915 | 40.106 | 40.09074
83 | 82.94256 | 99.6 | 96.17688
189.45 | 189.0311 | 63.15 | 64.13325
28.31 | 28.57793 | 46.00375 | 44.9739
125 | 124.801 | 25 | 24.57756
5.98 | 6.403556 | 1.993333 | 2.508646
111 | 110.9849 | 2.775 | 3.195839
68.72 | 68.7021 | 22.90896 | 22.48163
66 | 66.01889 | 52.8 | 51.69724
92.4024 | 92.39692 | 61.54 | 62.05231
79 | 79.46457 | 31.6 | 32.40463
300 | 300.4288 | 99.99 | 100.1321
79 | 78.70598 | 59.25 | 56.34595
32.6 | 33.09421 | 97.8 | 97.87929
110.8 | 111.7858 | 11.08 | 11.3707
31 | 31.32733 | 63.8688 | 64.22517
211.4244 | 211.4479 | 94.05 | 94.2039
254 | 254.1508 | 63.5 | 65.58257
55.537 | 55.60017 | 27.7685 | 27.6544
14.285 | 14.06999 | 95.209525 | 95.44933
57.914 | 58.09759 | 57.914 | 57.66879
10.8 | 10.89581 | 17.28 | 16.63775
70 | 70.07526 | 28 | 28.88259
719 | 718.6027 | 59.91667 | 59.75034
6.047417 | 6.067036 | 99.99 | 99.90298
295 | 295.016 | 42.14286 | 42.859375
7.432648 | 7.324764 | 97.416 | 97.14773
172 | 171.3951 | 86 | 84.19472
44.915 | 44.54388 | 55.68435 | 54.71076
32 | 32.18803 | 2.666667 | 2.755991
3.6804 | 3.659792 | 91.09439 | 90.25521
201 | 200.5097 | 67 | 67.02464
29.7 | 29.5099 | 47.90323 | 46.93263
17.201 | 17.29925 | 43.0025 | 43.35736
85.6 | 85.59604 | 57.06667 | 57.30394
133 | 132.2758 | 66.5 | 66.15114
39.8 | 40.01395 | 39.8 | 40.15607
14.68 | 13.98273 | 20.8774 | 39.84584
13.33 | 13.52678 | 73.08114 | 72.85596
21.937 | 22.06685 | 87.748 | 87.17519
66.04613 | 65.988 | 91.829 | 91.91227
142.2 | 142.1396 | 71.1 | 70.12984
37.619 | 37.38187 | 99.99 | 99.16864
25.785 | 25.8461 | 25.785 | 25.84638
4.72 | 4.624403 | 18.88 | 19.1131
34.985 | 34.58901 | 34.985 | 35.08469
125 | 125.4889 | 62.5 | 62.84449
78 | 77.69953 | 62.4 | 62.34259
67.817 | 67.62394 | 33.9085 | 33.60951
132 | 132.2441 | 86.95959 | 85.67593
4.35 | 4.458158 | 87 | 87.72989
4.9 | 5.051881 | 98 | 98.87445
236.3 | 236.5459 | 94.52 | 94.32293
67.024 | 66.99013 | 89.09162 | 89.22326
5.940636 | 5.914672 | 99 | 98.76491
35.776 | 35.6646 | 34.71618 | 33.66603
67 | 67.51145 | 83.75 | 84.58712
20.618 | 20.71239 | 20.618 | 20.66765
13.84416 | 13.75152 | 75.9 | 72.41502
27 | 27.69677 | 10.8 | 12.2257
69.414 | 69.87648 | 36.57796 | 38.63651
112.12 | 111.7271 | 48.17297 | 48.18568
8 | 8.07026 | 8 | 7.800804
45 | 45.75381 | 39.70588 | 40.32293
53 | 53.41656 | 35.33333 | 36.31665
14.7 | 15.18301 | 2.1 | 2.252755
43 | 43.6228 | 21.5 | 21.84075
407 | 407.7238 | 67.83333 | 68.99702
656.6 | 656.1012 | 74.5628 | 71.66426
5.2058 | 5.114677 | 52.058 | 51.167
294.1 | 294.2942 | 58.82 | 59.37903
10.995 | 10.99574 | 60.27961 | 60.1443
101 | 100.7191 | 50.5 | 50.10732
36 | 35.835 | 72 | 72.07069
5.4617 | 5.398057 | 69.82828 | 70.13076
6.217714 | 6.051972 | 10.881 | 10.81559
16.21616 | 15.90601 | 21.515 | 21.35948
124 | 124.0447 | 10.12245 | 9.122752
2.6263 | 2.678185 | 2.6263 | 1.732548
401 | 400.6809 | 32.08 | 30.87875
38.4 | 44.9991 | 76.8 | 91.73615
41 | 40.83892 | 47.30769 | 47.13887
42.8785 | 43.00109 | 85.757 | 85.18207
66.799 | 66.5111 | 17.95146 | 17.75524
426 | 425.5161 | 87.44854 | 87.45826
8.4037 | 8.450932 | 84.037 | 82.98719
7 | 5.991041 | 70 | 62.39074
132.43 | 132.209 | 26.486 | 26.05421
3.2 | 3.094244 | 64 | 64.20971
80 | 80.45039 | 40 | 39.73732
5.1763 | 5.186808 | 99.99 | 100.2292
25.718 | 26.28834 | 99.99 | 100.3164
60 | 59.78156 | 45 | 45.06787
2.9 | 3.240586 | 1.45 | 0.7673991
66.6 | 67.21307 | 66.6 | 68.08826
228 | 228.2567 | 91.2 | 90.81229
1 | 0.7144178 | 8 | 8.246792
1.9255 | 1.796864 | 98.85679 | 98.97585
36 | 36.13194 | 18 | 17.96145
19.24 | 19.21374 | 19.24 | 19.27651
4.65 | 4.650628 | 93 | 92.42609
181 | 181.5725 | 77.81599 | 79.13123
28.56857 | 28.39945 | 99.99 | 100.4629
67.067 | 67.04161 | 89.21818 | 89.00864
53.01 | 53.47621 | 53.01 | 52.96646
97.801 | 97.55739 | 97.801 | 98.0215
241 | 240.9501 | 60.25 | 61.23859
47.25 | 45.99339 | 47.25 | 46.06745
36.513 | 36.68147 | 98.95603 | 99.42263
345.6275 | 345.0997 | 41.57 | 44.99823
103 | 103.0063 | 82.4 | 82.24725
270 | 270.6796 | 67.5 | 67.38319
7.3844 | 7.342839 | 73.844 | 73.08895
123 | 122.6299 | 30.75 | 29.93982
83.325 | 82.60537 | 10.08 | 15.4812
302.6 | 302.9084 | 30.26 | 30.17589
87.2 | 86.78271 | 54.5 | 54.21587
16.37 | 16.53562 | 89.74781 | 90.18721
53.242 | 53.6964 | 53.242 | 53.7423
40 | 39.98373 | 20 | 19.73611
23.20975 | 22.86072 | 92.839 | 91.87869
9.4 | 9.3234 | 94 | 94.1385
13 | 11.9566 | 13 | 12.08577
18.59 | 18.37055 | 37.18 | 36.2044
118 | 118.217 | 29.5 | 29.04308
34 | 33.60544 | 85 | 84.89517
95 | 95.10778 | 76 | 75.96989
7.0058 | 7.110628 | 93.41067 | 92.82905
114.78 | 115.0621 | 76.52 | 76.8167
109 | 108.4356 | 50.12877 | 50.49573
177 | 176.9866 | 88.5 | 88.92889
38 | 37.97511 | 95 | 94.77555
90 | 90.50882 | 30 | 30.25542
39.265 | 39.29875 | 39.22734 | 40.73738
122.48 | 122.4348 | 27.20209 | 26.87792
3.7911 | 3.934507 | 50.548 | 50.34391
56.077 | 56.4163 | 35.048125 | 35.88648
46.8 | 46.58152 | 26 | 25.78747
662 | 662.1044 | 0 | 0.7779301
244 | 244.6359 | 76.25 | 78.70358
20 | 20.44397 | 50 | 51.30264
100.4 | 100.6743 | 18.59259 | 18.70653
369.14 | 369.2532 | 73.816 | 74.48963
4.97 | 5.082534 | 99.4 | 99.9332
13.8 | 13.70555 | 3.45 | 3.055457
637.8 | 638.1057 | 53.15 | 52.95109
13.19 | 13.49058 | 72.3136 | 73.41209
10 | 10.06234 | 20 | 21.15689
27 | 27.15957 | 27 | 27.378
41.307 | 41.84408 | 41.307 | 42.30806
61.829 | 61.30846 | 61.829 | 64.48688
14.34 | 14.31752 | 78.61842 | 78.58119
32 | 31.72839 | 80 | 76.85619
6.105333 | 6.041115 | 99.99 | 100.0613
71 | 71.06685 | 7.888889 | 8.432578
53.15 | 53.65271 | 53.15 | 54.0096
0.68428 | 0.6914729 | 68.428 | 68.26621
156.28 | 155.9552 | 62.512 | 61.55882
755.58 | 755.0616 | 49.77864 | 50.73487
17.3 | 17.2592 | 44.67975 | 43.9491
41.719 | 41.51671 | 68.75134 | 68.54221
1.9 | 2.346546 | 38 | 47.97396
315.6 | 315.6203 | 88.98827 | 89.73467
10.299 | 9.836813 | 25.7475 | 25.23961
1.894 | 1.866039 | 94.7 | 93.74269
28.7 | 28.74845 | 57.4 | 57.54882
3.0236 | 2.984453 | 96.73241 | 96.82759
159.19 | 159.2468 | 77.21448 | 77.51628
500 | 500.4975 | 46.10632 | 47.49464
4.5 | 4.598736 | 4.5 | 4.398152
97 | 97.42387 | 77.6 | 79.29354
44.975 | 45.18651 | 44.975 | 46.5931
70 | 70.18543 | 14 | 13.55093
25 | 25.1946 | 25 | 25.04903
26 | 25.82233 | 8.666667 | 8.064477
117.12 | 117.3409 | 78.08 | 77.98532
545.08 | 545.3037 | 54.508 | 54.1996
47.258 | 47.62144 | 23.629 | 24.68716
61 | 60.73257 | 48.8 | 47.6276
143.03 | 142.6406 | 63.55109 | 63.41983
18.7 | 19.21104 | 46.75 | 45.75568
32 | 32.00842 | 64 | 64.35391
9.3997 | 9.273364 | 93.997 | 93.74697
18.683 | 18.75115 | 74.732 | 75.05568
11.4 | 11.51606 | 68.4 | 67.69957
182 | 181.4342 | 91 | 89.04575
94 | 94.0354 | 70.5 | 70.08492
79 | 78.1411 | 39.5 | 38.19105
32.5 | 32.45462 | 32.5 | 32.32455
83.675 | 83.44109 | 83.3096 | 83.06275
55.894 | 55.10687 | 55.894 | 55.70517
147.53 | 146.9887 | 97.95393 | 96.76468
6.9403 | 7.31231 | 17.35075 | 18.58495
0.48195 | 0.5771045 | 0.9639 | 1.158524
50 | 49.93268 | 100 | 100.161
67.97625 | 67.95324 | 86.339 | 87.27527
225.53 | 225.9058 | 7.666577 | 6.329793
113.665 | 113.3112 | 90.932 | 89.96751
8.8034 | 8.721709 | 88.034 | 90.23678
94.24 | 94.26945 | 94.24 | 94.20541
52 | 51.64198 | 41.6 | 41.17484
18.1725 | 18.25662 | 87.36779 | 89.93213
111.9 | 111.7446 | 12.43333 | 12.71436
157 | 157.3032 | 62.8 | 64.5872
69.1492 | 68.95025 | 33.13343 | 32.85523
39.736 | 39.76964 | 99.34 | 99.40018
23.162 | 22.63836 | 23.162 | 22.69452
16.78 | 16.45023 | 27.96667 | 28.67508
98 | 98.40358 | 2.45 | 2.830437
73.5 | 73.814 | 49 | 49.55954
26.14106 | 25.74809 | 88.826 | 85.06284
34.5 | 28.03077 | 86.25 | 86.23974
22.44 | 22.7353 | 22.44 | 22.66974
349.72 | 350.0092 | 43.81523 | 44.60052
0.2 | 0.3340468 | 0.4 | 0.1279706
93.4475 | 93.70431 | 74.758 | 76.03093
69.347 | 69.24725 | 69.347 | 69.10288
9.3816 | 9.713025 | 9.3816 | 9.272003
132.07 | 132.2686 | 65.8631 | 65.99342
91.45 | 92.28252 | 89.21951 | 89.19639
270 | 270.837 | 54 | 55.21181
53.23 | 53.70256 | 70.97333 | 71.23999
181.64 | 181.5184 | 90.91319 | 90.55831
120.39 | 120.7986 | 80.17974 | 81.18468
191.15306 | 191.0692 | 68.026 | 68.91529
32 | 31.37047 | 80 | 80.28445
115.04 | 114.7896 | 38.34667 | 38.0283
0.55285 | 0.5993614 | 55.285 | 57.87215
5.9236 | 5.743219 | 98.716794 | 96.89098
522.12 | 522.0619 | 48.42695 | 53.82645
19.862 | 20.2172 | 1.656658 | 1.647965
100.34 | 100.2928 | 99.1119 | 98.58102
2.895 | 3.532921 | 86.71875 | 76.94096
77 | 76.77826 | 19.25 | 20.37246
163 | 162.9559 | 65.2 | 64.69138
49 | 43.77221 | 98 | 87.11599
30 | 29.81138 | 60 | 59.18111
12 | 12.25186 | 12 | 11.8819
13.24224 | 12.81957 | 72.6 | 67.66385
64.878 | 64.39796 | 64.878 | 64.3381
69.631 | 69.22831 | 64.75947 | 63.668
4.9 | 4.71458 | 98 | 98.20817
17 | 16.98441 | 68 | 68.21679
0.60498 | 0.6825495 | 60.498 | 60.62197
140.1067 | 140.0065 | 99.99 | 98.72032
253 | 253.3275 | 88.03318 | 86.38129
117.6 | 117.6192 | 78.4 | 79.61803
73.389 | 73.72892 | 73.389 | 73.99402
696 | 695.3411 | 69.6 | 66.11384
2.2525 | 2.081313 | 22.525 | 22.60814
50.1 | 49.86801 | 99.99 | 98.70724
79.488 | 79.47758 | 31.7952 | 31.7226
4.64 | 4.701537 | 46.4 | 48.47555
123 | 123.4621 | 82 | 82.64391
112.38125 | 111.8659 | 89.905 | 88.70733
6.3501 | 6.446523 | 84.668 | 84.87897
186.2333 | 185.2748 | 74.49333 | 74.83916
7.6 | 7.858507 | 30.4 | 30.21346
218.94396 | 219.8148 | 77.916 | 77.79217
7.4013 | 7.628431 | 95.0529 | 95.87614
927.3 | 927.0505 | 92.73 | 91.3164
9.1969 | 9.133471 | 97.20797 | 96.99029
4.55005 | 4.517374 | 91.001 | 90.40026
289 | 297.7859 | 57.8 | 59.04119
84.714 | 84.98084 | 84.714 | 84.95083
26.379 | 26.47777 | 64.50264 | 64.84605
20 | 20.67754 | 50 | 51.59177
39.233 | 39.33639 | 48.63997 | 48.79384
1498.498 | 1497.801 | 99.8 | 99.5938
321.22 | 321.361 | 53.56103 | 53.61493
155.02 | 154.9492 | 61.98569 | 61.97939
16.55 | 16.4648 | 99.3 | 98.9299
25.3 | 25.31626 | 3.614286 | 3.228647
185 | 185.1983 | 92.5 | 93.66594
45 | 45.40056 | 67.5 | 67.60378
4 | 3.911075 | 40 | 40.2
10.87 | 11.12943 | 10.87 | 11.46429
9.8 | 9.568397 | 98 | 96.93678
83 | 82.62712 | 62.25 | 61.08201
690.5 | 690.2595 | 57.54167 | 56.73274
6 | 5.894218 | 99.99 | 99.98058
14.62 | 14.57353 | 1.22053 | 1.042039
81 | 81.05293 | 40.5 | 40.81304
41 | 41.09757 | 41 | 41.47847
4.08 | 4.552326 | 4.08 | 5.109893
207.8838 | 208.4245 | 73.98 | 75.7527
27.5 | 26.90365 | 27.5 | 26.8607
0.985 | 0.9556155 | 98.5 | 97.99979
98.368 | 98.50115 | 98.61454 | 99.77203
115 | 115.0747 | 46 | 45.59105
0.54277 | 0.6244223 | 54.277 | 53.85178
23.6 | 23.69182 | 34.70588 | 35.0715
743.36 | 743.2706 | 27.45761 | 27.32703
23.937 | 23.92465 | 96.95083 | 96.72587
5.966417 | 5.97875 | 99.4 | 98.72105
4.2707 | 4.333917 | 4.2707 | 5.410161
9.2348 | 9.290878 | 36.9392 | 37.56589
86.291 | 86.65105 | 34.5164 | 34.84767
108.9 | 108.9977 | 72.6 | 73.73512
98.1 | 98.06112 | 98.1 | 96.87241
118.6925 | 118.2887 | 94.954 | 94.43352
4.9126 | 4.686524 | 49.126 | 47.86245
4.9961 | 5.02878 | 49.961 | 49.87059
110.1592 | 110.1043 | 10.827 | 11.37486
90.807 | 90.36889 | 11.350875 | 10.95899
16.36 | 16.27023 | 29.99333 | 29.00015
21.6 | 21.69983 | 54 | 54.88065
194.4 | 194.2119 | 97.2 | 97.19344
4.53 | 4.391747 | 4.53 | 4.628251
20.518 | 20.78833 | 20.518 | 20.93089
40.075 | 39.79343 | 99.99 | 99.57745
34.913 | 35.27648 | 87.2825 | 87.38994
44 | 43.77893 | 88 | 87.5451
115.24934 | 115.6964 | 41.014 | 42.02605
67.016 | 67.13042 | 67.016 | 67.81945
15 | 14.67163 | 7.5 | 7.667411
3.974343 | 3.829931 | 6.9551 | 6.299868
31 | 30.76041 | 62 | 61.62688
240.89 | 240.9299 | 78.74152 | 78.04022
59.178 | 59.20212 | 98.8265 | 98.76133
100 | 99.92074 | 2.5 | 1.77181
60.208 | 60.52962 | 92.84015 | 93.46688
121 | 120.1002 | 90.75 | 88.17063
452.68 | 453.1212 | 92.543 | 92.48499
2.545 | 2.465896 | 76.35 | 77.0262
59.9 | 59.88475 | 59.9 | 60.0998
3.6949 | 3.797584 | 36.949 | 37.00795
32.059 | 31.78403 | 8.007143 | 7.669867
41.959 | 41.98516 | 25.68043 | 25.60474
192.08 | 191.5209 | 96.04 | 94.73298
80 | 79.69526 | 80 | 80.33876
56.28 | 55.97472 | 45.17035 | 45.22568
103.82 | 103.9845 | 17.35308 | 17.49223
89 | 89.06949 | 35.6 | 34.84653
94.143 | 93.83878 | 94.143 | 93.76143
12 | 12.21069 | 2.4 | 2.992572
0.99 | 0.9628947 | 99 | 99.53842
39.666 | 39.7293 | 99.09713 | 99.15818
121 | 121.3026 | 90.75 | 90.92118
4.875 | 5.350802 | 81.241875 | 84.81316
3.59 | 3.520649 | 3.59 | 3.68393
101.30893 | 101.7116 | 36.053 | 36.72768
146 | 146.3738 | 36.5 | 36.12699
8.8014 | 9.035525 | 88.014 | 87.85433
11 | 11.51332 | 22 | 23.92775
258.06 | 258.4808 | 57.31094 | 55.98891
3.755322 | 3.61209 | 99.839 | 100.0548
116.57375 | 116.2829 | 93.259 | 93.69009
25 | 24.85426 | 86.9142 | 83.46716
117 | 117.0464 | 58.5 | 57.31141
39.26007 | 39.25128 | 62.663 | 63.22508
14.58365 | 14.1462 | 97.2 | 96.89955
2.2105 | 2.308821 | 8.94161 | 11.20171
198.3 | 198.47 | 66.1 | 63.52103
2.8968 | 3.537133 | 5.7936 | 8.443116
136 | 136.0174 | 68 | 68.48936
53 | 52.73133 | 53 | 53.72998
222.74308 | 223.2876 | 99.085 | 99.42883
101.65 | 101.7571 | 40.66 | 40.60797
34.9808 | 35.68953 | 62.857 | 63.22508
133.78 | 133.9297 | 89.18667 | 89.17113
53 | 52.96807 | 35.33333 | 35.76259
50 | 50.08487 | 33.3 | 32.75521
28.6015 | 28.33708 | 57.203 | 58.09919
88 | 87.37292 | 35.2 | 34.32618
18.447 | 18.18114 | 18.447 | 17.01282
49 | 48.89642 | 24.5 | 24.34659
15 | 14.76762 | 60 | 59.80849
71 | 71.44169 | 47.33333 | 48.2903
24.75 | 24.30678 | 99 | 98.85492
18.58 | 18.50451 | 18.58 | 18.53976
13.1 | 13.36349 | 13.1 | 13.3906
57.644 | 57.21658 | 57.644 | 57.12904
25.219 | 24.98416 | 63.0475 | 63.07274
2.6 | 2.576835 | 26 | 25.67708
7.243429 | 7.366704 | 12.676 | 12.76588
59.037 | 60.21021 | 59.037 | 63.84567
587.17 | 587.5686 | 70.99227 | 71.66822
32.37 | 32.90321 | 26.300625 | 26.10909
53.256 | 53.01503 | 21.3024 | 20.95901
161.52 | 161.4015 | 64.55739 | 64.62095
39.347 | 38.94337 | 39.347 | 38.13728
45.228 | 44.79683 | 45.228 | 45.53334
721 | 720.4824 | 45.0625 | 46.87578
190 | 190.0788 | 47.5 | 47.4296875
98.212 | 98.23272 | 24.57635 | 24.4527
6.17475 | 6.286793 | 99.99 | 99.70719
66.49409 | 67.14746 | 53.172 | 54.55293
14.93856 | 14.52092 | 81.9 | 79.32513
39.184 | 38.94917 | 39.1136 | 37.84678
97 | 96.75158 | 17.96296 | 17.85891
30.65 | 30.56023 | 61.3 | 61.64645
6.2431 | 5.803138 | 99.99 | 100.6143
73.619 | 73.4259 | 73.619 | 73.39881
8.502 | 8.558627 | 85.02 | 85.11419
33.279 | 32.71265 | 33.279 | 32.25093
1.933 | 1.744087 | 1.933 | 1.98561
48.855 | 49.33237 | 32.57326 | 33.09799
27.305 | 27.2667 | 27.305 | 27.52289
68 | 67.94145 | 17 | 17.27493
101 | 100.8765 | 2.525 | 2.116046
71 | 71.92822 | 28.4 | 28.11556
70.532 | 70.49452 | 28.2128 | 28.16696
9.54994 | 9.703029 | 95.805 | 97.30084
236.07653 | 236.2257 | 84.013 | 84.18603
9 | 8.94307 | 1.8 | 1.570017
7.4 | 7.112936 | 26.64 | 26.32872
79.872 | 79.78672 | 79.872 | 80.30785
40 | 43.77221 | 80 | 87.11599
151.2 | 151.7075 | 83.84163 | 83.15894
231.4878 | 231.3479 | 41.19 | 40.2113
16.3 | 16.89236 | 32.6 | 34.74367
67.934 | 67.05025 | 16.9835 | 16.86387
13.3 | 13.23331 | 88.66667 | 88.27699
11.21771 | 11.26793 | 19.631 | 20.61808
189.03 | 189.1608 | 37.54842 | 37.27763
37.2 | 37.30589 | 8.502857 | 8.528555
59 | 59.41298 | 88.5 | 89.57667
9.6 | 9.566393 | 96 | 94.61886
119.83 | 119.6257 | 9.985833 | 10.11132
17.3 | 16.60866 | 86.5 | 84.44339
2.9 | 2.346546 | 58 | 47.97396
152.36 | 152.2707 | 60.944 | 61.79393
126.967 | 125.7143 | 84.56 | 81.49188
4.92 | 4.931529 | 4.92 | 4.93259
14.31 | 14.46701 | 78.45395 | 78.99626
17.4 | 17.77337 | 34.8 | 34.32661
89 | 89.25973 | 44.5 | 45.22552
15 | 14.49155 | 25 | 25.82692
0 | 0.08440584 | 0 | 4.177223
5.908583 | 5.796178 | 95.5921065 | 95.69569
178 | 178.2343 | 74.16667 | 74.9128
89 | 88.52134 | 78.52941 | 77.66228
221 | 221.1418 | 26.95122 | 27.20573
34.03 | 34.00449 | 85.075 | 83.98976
48.7 | 48.34397 | 97.4 | 97.00166
54 | 54.11158 | 21.6 | 22.98592
20 | 20.40069 | 80 | 82.57955
40.562 | 40.47573 | 71.64261 | 71.69054
87 | 86.9856 | 21.75 | 22.84116
49 | 48.78675 | 98 | 96.38315
309.75 | 309.5105 | 30.97965 | 30.25856
132 | 132.5573 | 66 | 67.76205
13.86347 | 14.00682 | 92.4 | 92.48977
147 | 147.3355 | 36.75 | 36.40644
25.2 | 25.05544 | 86.54889 | 86.63859
184.160656 | 184.4441 | 81.922 | 82.54211
100.05 | 100.236 | 49.9925 | 50.16076
10.3 | 10.43713 | 56.4693 | 56.21402
76.66948 | 76.66866 | 76.66948 | 77.25166
2.27 | 2.603059 | 2.27 | 2.62062
71.137 | 70.88843 | 71.137 | 71.0316
62.324 | 62.5806 | 31.162 | 31.33211
5.2 | 5.367377 | 52 | 53.06494
358.1818 | 358.5927 | 78.8 | 79.56442
41.919 | 42.03548 | 41.919 | 42.91257
45 | 44.90073 | 90 | 91.1394
24.853 | 24.20203 | 12.4265 | 11.68262
14.98 | 15.86627 | 59.92 | 60.40197
26.899 | 26.81008 | 67.2475 | 66.796875
107 | 107.0733 | 80.79063 | 81.40922
21 | 21.01261 | 8.4 | 8.884068
112.77092 | 113.1214 | 40.132 | 41.73334
181.82 | 182.217 | 90.91 | 92.66937
135.91127 | 136.3186 | 48.367 | 48.43495
4.4005 | 4.443511 | 44.005 | 44.10011
260 | 259.9077 | 30.58824 | 30.72593
19.3 | 19.43123 | 38.6 | 37.40383
276.97327 | 276.0402 | 98.567 | 97.44921
6.01275 | 6.124913 | 99.99 | 99.33524
19.42 | 19.80904 | 32.36667 | 32.71243
21.2485 | 21.427 | 42.497 | 42.16316
6.5648 | 6.195432 | 87.53067 | 86.58839
9.73 | 9.758365 | 18.71154 | 18.45759
122.7477 | 123.0916 | 81.75 | 82.16834
54.48812 | 54.13424 | 54.48812 | 54.10606
83.325 | 82.72775 | 93.24 | 92.52725
6.63 | 6.631371 | 3.315 | 4.928983
1586.74 | 1586.296 | 79.337 | 77.5245
30.128 | 30.40733 | 52.724 | 52.43669
592 | 591.4215 | 86.86948 | 84.86255
292.57158 | 291.9203 | 52.059 | 52.35635
18.25 | 18.32714 | 86.08491 | 86.35085
81.2 | 80.65374 | 40.6 | 38.80518
10.7 | 10.65026 | 58.66228 | 59.3154
183 | 182.7109 | 91.5 | 92.31949
60.295 | 60.9968 | 60.295 | 60.35278
33.19773 | 33.14152 | 99.477 | 100.3503
594 | 593.5744 | 49.5 | 49.27063
49.931 | 50.35146 | 50.24149 | 51.16643
8.0052 | 8.088593 | 95.5241 | 95.34343
7.7098 | 7.671341 | 73.48966 | 73.06817
5.03 | 4.993046 | 50.3 | 51.07875
39 | 39.05418 | 78 | 79.46238
31 | 30.84967 | 62 | 61.94572
122.74 | 123.2087 | 81.83895 | 83.05554
186.89 | 187.0632 | 46.55026 | 47.28815
3.55 | 3.735379 | 3.55 | 2.633271
12.18 | 11.85543 | 12.18 | 10.51048
13.276 | 13.53262 | 1.6595 | 1.983407
40 | 39.74478 | 80 | 78.93735
32.471 | 32.48706 | 32.471 | 32.66148
98.189 | 98.32597 | 98.189 | 98.98421
121 | 120.7951 | 16.13333 | 16.59708
25.74809 | 25.4922 | 15.44886 | 15.56705
472.66 | 473.6614 | 79.9912 | 80.3065
59.118 | 59.603 | 5.9118 | 5.935348
139 | 139.5122 | 69.5 | 71.21844
7.8 | 7.352679 | 58.5 | 55.31646
23.24 | 23.66418 | 58.1 | 57.88198
17.102 | 17.22679 | 34.204 | 33.8963
2.601 | 2.508629 | 52.02 | 52.28549
19 | 18.68133 | 12.66667 | 12.70474
12.5 | 13.53286 | 68.5307 | 75.76665
96 | 95.96726 | 2.4 | 2.26706
78.13 | 78.20382 | 35.50718 | 35.07453
51.204 | 51.22032 | 72.81466 | 72.41634
68.387 | 67.87234 | 34.1935 | 33.51714
15.4 | 15.59342 | 30.8 | 31.26477
14.26857 | 14.14252 | 95.1 | 94.12745
203.78 | 203.2499 | 90.73778 | 91.20557
0.40435 | 0.4279914 | 40.435 | 41.07107
22.6 | 21.69983 | 56.5 | 54.88065
61.315 | 60.94477 | 97.07059 | 96.49319
6.17 | 6.164281 | 99.99 | 99.97659
52.145 | 52.07608 | 69.60184 | 69.46748
37 | 35.8228 | 18.5 | 18.13967
61.27953 | 61.4093 | 74.046 | 74.09404
520 | 520.2448 | 87.09957 | 87.39585
3.948 | 4.069006 | 98.7 | 98.88588
14.891 | 14.52934 | 99.4658 | 99.38914
154.66 | 154.7455 | 61.864 | 62.53306
83.325 | 83.69731 | 58.608 | 58.51384
234.52822 | 234.7664 | 83.462 | 83.89467
22.105 | 21.9255 | 88.42 | 87.02162
19.897 | 19.74766 | 99.1908 | 98.69253
2.601 | 2.647207 | 52.02 | 52.12415
56.458 | 56.36399 | 94.09667 | 93.37678
61 | 60.85431 | 61 | 60.30722
4.7278 | 4.820471 | 47.278 | 47.7607
20.56 | 20.68698 | 96.98113 | 97.41114
37 | 37.07553 | 61.66667 | 60.62042
97.055 | 96.81601 | 97.055 | 96.73266
47 | 48.05042 | 94 | 94.55473
79.645 | 79.37759 | 79.645 | 79.21726
18.49 | 18.50736 | 18.49 | 18.5499
3.7 | 4.174383 | 3.7 | 3.912613
7.4 | 7.194654 | 74 | 73.67207
102 | 102.1354 | 63.75 | 64.68034
5.897714 | 5.82424 | 10.321 | 10.59854
45.595 | 45.92629 | 90.64018 | 90.72687
38.278 | 38.68842 | 76.556 | 77.74892
175.3 | 174.9949 | 58.0502 | 57.8046
32.4 | 32.55797 | 6.48 | 5.941152
13.2 | 13.50973 | 66 | 65.60486
47 | 46.56353 | 94 | 91.23215
27.8405 | 27.14826 | 55.681 | 55.54263
55.433 | 55.08984 | 91.64311 | 91.06183
222.13612 | 221.7182 | 79.052 | 78.77324
65.8 | 65.71571 | 65.8 | 65.58578
2.04 | 2.180451 | 40.8 | 41.25157
96.213 | 96.80798 | 96.213 | 96.61211
71 | 71.82738 | 28.4 | 30.23349
52.441 | 52.05453 | 52.441 | 50.90831
13.6 | 13.95621 | 13.6 | 13.87995
53.64376 | 53.8377 | 50.53925 | 50.41901
53.139 | 53.40116 | 53.139 | 53.5235
38.163 | 38.44041 | 38.163 | 38.10067
156 | 155.3919 | 91 | 92.50713
80.254 | 80.06421 | 64.2032 | 64.10585
17.3 | 17.54119 | 50.14493 | 54.03269
73.575 | 73.9843 | 81.66683 | 82.36894
4.981561 | 4.728974 | 99.828 | 100.0686
92.751 | 93.15761 | 92.751 | 93.44998
246.1175 | 241.4697 | 98.447 | 94.69691
39 | 38.63584 | 19.5 | 18.65914
26.864 | 27.09401 | 44.77333 | 45.88325
23.5 | 22.96072 | 97.91667 | 98.43156
3.70155 | 3.465836 | 74.031 | 74.35283
60.068 | 60.04146 | 33.37111 | 33.25801
35 | 35.03215 | 17.5 | 21.94638
25 | 24.96103 | 100 | 99.50397
214.4 | 202.8454 | 71.46667 | 67.89658
74 | 74.31631 | 14.8 | 14.59408
9.2 | 9.163161 | 92 | 91.70835
15.966 | 16.55117 | 15.966 | 16.39195
21.09 | 20.97234 | 99.48113 | 99.25828
5.56 | 5.434007 | 5.56 | 5.566939
35.161 | 35.19593 | 35.161 | 35.01045
8.27 | 8.008952 | 51.6875 | 51.44354
32 | 32.03497 | 29.09091 | 28.90239
120.32 | 120.6674 | 60.16 | 60.814
80 | 79.89349 | 85.71429 | 85.47182
125 | 124.7878 | 25 | 24.97219
14.24 | 14.08807 | 27.38462 | 26.79065
35.411 | 35.58225 | 80.97571 | 81.18851
24 | 24.09267 | 48 | 49.79322
43.427 | 43.71916 | 53.83957 | 53.78086
79.748 | 79.83155 | 75.97694 | 75.49718
72.326 | 72.04862 | 72.326 | 72.08866
37.56 | 37.79734 | 93.9 | 94.94423
34.64987 | 34.71677 | 20.78992 | 21.28521
390.11 | 390.5392 | 79.875 | 79.9749
12.259 | 12.203 | 24.518 | 23.5521
81.773 | 81.76753 | 81.773 | 82.00717
24.7 | 25.03854 | 98.8 | 99.1136
47.184 | 47.66064 | 40.78063 | 40.6844
0.58042 | 0.5254577 | 0.58042 | 0.609521
76.97134 | 76.79292 | 46.005 | 45.93838
340 | 339.3526 | 5.666667 | 5.814918
1844.38 | 1844.532 | 92.219 | 92.96355
20.22979 | 20.58131 | 44.545 | 46.66703
126 | 125.737 | 50.4 | 50.16617
132 | 131.5229 | 66 | 63.07231
5.6 | 5.49811 | 5.6 | 6.297759
170.92 | 170.347 | 85.46 | 85.11317
24.78 | 24.33571 | 41.3 | 40.74891
115 | 114.9843 | 28.75 | 28.46958
44.47 | 45.99339 | 44.47 | 46.06745
49.2 | 49.0726 | 98.4 | 97.61475
193.75 | 193.6633 | 96.7444 | 96.65587
9.0066 | 8.729299 | 90.066 | 89.69653
224.66 | 224.2541 | 28.0825 | 28.04511
102.78 | 103.2019 | 61.43473 | 61.65999
3.6809 | 3.748433 | 49.07867 | 49.1646
116 | 115.5407 | 77.33333 | 77.18016
57.903 | 57.87033 | 28.9515 | 28.94473
69 | 68.85299 | 17.25 | 16.29556
3.567261 | 3.410034 | 89.021 | 86.87499
621.4 | 621.5628 | 51.78333 | 50.68575
48 | 47.54766 | 48 | 47.92488
255 | 254.9055 | 51 | 50.69179
111.39 | 111.4552 | 29.674296 | 29.75829
52.6 | 52.72238 | 52.6 | 52.3969
49.6 | 49.56144 | 99.2 | 99.63431
396.63 | 395.6936 | 83.98996 | 84.70713
40.173 | 40.13768 | 80.346 | 80.64538
24.39 | 24.07865 | 60.975 | 60.87654
81 | 80.87539 | 54 | 54.68439
8.05 | 8.249 | 8.05 | 8.435468
44 | 43.93754 | 88 | 92.14211
6.09375 | 6.117622 | 99.99 | 100.0754
49.995 | 50.26826 | 99.99 | 100.1318
84 | 83.96696 | 89.73457 | 89.99171
27.597 | 27.68402 | 27.597 | 28.00821
4.10275 | 4.159728 | 82.055 | 81.85304
218.92 | 218.8334 | 36.63688 | 37.09102
21.245 | 21.54796 | 53.1125 | 54.2249
1.5 | 1.792153 | 15 | 16.78461
62.157 | 62.51524 | 62.157 | 62.06882
19.2 | 18.91516 | 96 | 94.9979
41.6432872 | 41.52358 | 39.697 | 39.57083
169.86 | 169.6775 | 84.93 | 84.87105
1727.04 | 1727.414 | 86.352 | 87.12646
168.09 | 168.2413 | 84.045 | 84.07743
77.735 | 78.11279 | 77.735 | 78.15231
30 | 30.18419 | 12 | 11.68852
31 | 30.87733 | 77.5 | 76.51182
70 | 70.10248 | 35 | 34.90213
137 | 136.9405 | 84.35527 | 84.26412
218 | 217.4257 | 87.67614 | 87.01692
35.074 | 34.39873 | 8.7685 | 7.779721
92.14712 | 91.69389 | 92.7 | 90.19266
122 | 122.5279 | 3.05 | 3.199384
22.4 | 21.69983 | 56 | 54.88065
37.8 | 37.46466 | 37.8 | 37.14813
106.02 | 106.0233 | 7.060932 | 7.3959
57.3 | 57.96977 | 28.65 | 29.73636
17.805 | 17.86909 | 97.61513 | 97.27007
29.926 | 30.25228 | 3.74075 | 3.902461
40 | 40.57489 | 30 | 31.8576
24.37 | 23.99983 | 97.48 | 97.60922
5.4 | 5.326401 | 90 | 88.04671
13 | 13.0092 | 2.6 | 2.615724
5.6364 | 5.662406 | 75.152 | 75.22974
75.2 | 75.24622 | 30.08 | 31.2637
28.026 | 28.508 | 28.026 | 29.42056
160.6 | 160.4458 | 63.95222 | 64.63091
68 | 68.22556 | 34 | 33.06094
25.1 | 25.16927 | 25.1 | 25.17436
6.13 | 6.186145 | 6.13 | 6.924412
63.35962 | 63.16455 | 94.761 | 94.8133
81.029 | 81.04178 | 40.47403 | 40.23837
94 | 93.39394 | 2.35 | 2.271607
39 | 39.12877 | 78 | 79.45642
71.181 | 70.88966 | 67.82995 | 67.77477
4.0347 | 4.314753 | 67.2382755 | 67.52759
225.06133 | 226.0696 | 80.093 | 80.93566
83.325 | 83.68575 | 99.99 | 83.48586
17.3 | 17.21953 | 69.2 | 69.02005
6 | 6.392642 | 48 | 47.77244
124 | 124.4859 | 41.33333 | 42.65541
679 | 678.2908 | 56.58333 | 56.29777
309 | 308.5062 | 77.25 | 74.41142
36.026 | 35.80246 | 90.065 | 89.98662
9.3 | 9.020243 | 9.3 | 8.683499
40.862 | 40.77781 | 40.862 | 40.46681
63.3 | 63.58366 | 34.53355 | 35.59885
141.51 | 142.0975 | 70.755 | 72.22153
8.5911 | 8.591644 | 85.911 | 85.8664
262.01 | 261.9569 | 49.89638 | 50.89336
52.24 | 51.9634 | 52.24 | 53.48446
38 | 38.19195 | 76 | 76.32566
142.74 | 142.561 | 47.58 | 47.03327
54 | 54.17311 | 21.6 | 21.43206
20.7 | 21.26014 | 41.4 | 42.65274
3.6389 | 3.752225 | 36.389 | 35.95422
23.78 | 23.85886 | 43.59667 | 43.65934
34.841 | 34.91167 | 87.1025 | 87.99561
8.2005 | 8.167337 | 82.005 | 81.54523
32.059 | 32.32114 | 2.669003 | 2.564233
4.27 | 4.229231 | 17.08 | 16.13276
39 | 38.96268 | 19.5 | 19.7481
58.258 | 58.3567 | 44.28986 | 44.33015
59 | 61.06466 | 59 | 62.36946
91 | 90.79697 | 45.5 | 46.01157
78.401 | 78.51981 | 78.401 | 77.84734
14.932 | 14.80441 | 81.86404 | 81.91436
72.599 | 72.90504 | 72.599 | 72.80569
37.475 | 37.68711 | 60.44355 | 59.84642
54.5 | 54.4307 | 54.5 | 53.99158
4.29 | 4.465704 | 4.29 | 4.421103
80.477 | 80.71948 | 40.27757 | 40.50992
20.76 | 20.05089 | 20.76 | 21.00109
1982.14 | 1981.448 | 99.107 | 97.44637
12.8 | 12.50561 | 85.33333 | 84.95396
122.2 | 122.1836 | 97.76 | 97.84058
34 | 33.87137 | 20.2381 | 20.47963
33.786 | 33.90882 | 2.2501476 | 2.336618
12.54 | 12.41015 | 25.08 | 24.25971
14 | 13.76833 | 38.88889 | 39.24902
1.89 | 1.922583 | 94.5 | 94.1681
213 | 212.5898 | 35.5 | 34.77196
87.2 | 86.45571 | 43.6 | 43.39625
213 | 213.1225 | 88.75 | 89.53741
44.73 | 44.6327 | 10.15875 | 10.24394
4.9995 | 4.966351 | 99.99 | 98.90591
51.906 | 52.42623 | 51.906 | 53.13293
25.219 | 24.99997 | 63.0475 | 61.9505
679.17 | 679.7062 | 63.94987 | 61.29894
71.571 | 71.81944 | 71.571 | 72.6852
139 | 138.4556 | 8.424242 | 8.259566
351.42 | 350.8141 | 58.69326 | 58.50877
28.12999 | 28.01764 | 14.394 | 14.05849
56.395 | 56.91384 | 75.14774 | 76.22452
6.4 | 6.523981 | 64 | 63.79349
62.5 | 69.78341 | 62.5 | 69.50323
22.334 | 22.02563 | 22.334 | 22.43328
112.3 | 111.7163 | 14.97333 | 14.62183
51.464 | 51.13559 | 51.464 | 50.52164
53.653 | 53.52527 | 53.653 | 53.39833
122 | 121.8536 | 97.6 | 96.04591
117.5 | 117.6192 | 78.33333 | 79.61803
9.06 | 9.072171 | 90.6 | 91.1678
99 | 98.40318 | 33 | 32.62164
1.66 | 1.577164 | 55.33333 | 55.6334
823 | 822.9247 | 34.7 | 36.08475
238 | 237.9668 | 95.75 | 95.99697
69.256 | 69.16823 | 9.893714 | 10.55277
49.647 | 49.9002 | 49.647 | 51.43873
16.2 | 15.89575 | 26.973 | 24.79815
65 | 64.98232 | 65 | 65.48499
170.53 | 169.8875 | 83.6764 | 82.99746
0.988 | 1.003537 | 98.8 | 99.10448
13 | 12.78292 | 21.66667 | 21.37515
15.973 | 15.6683 | 87.57127 | 87.25591
6.5339 | 6.568048 | 16.33475 | 16.31646
13.89347 | 13.97271 | 92.6 | 93.46473
117 | 118.8544 | 87.75 | 90.99936
76 | 75.61752 | 57 | 56.6686
169.67 | 169.7657 | 84.835 | 85.1124
7.0021 | 7.014309 | 70.021 | 70.48128
19 | 18.77019 | 38 | 39.67996
64 | 64.00143 | 32 | 31.36688
22.646 | 22.28225 | 90.584 | 90.08866
155.7175 | 156.0817 | 62.287 | 63.61342
31.5 | 31.3532 | 6.3 | 5.510588
163.67 | 164.6768 | 65.468 | 64.46586
486 | 484.2281 | 97 | 96.70235
337.2 | 337.6301 | 89.92 | 90.81861
18.5 | 18.51082 | 92.5 | 92.82381
100 | 99.7357 | 71.42857 | 70.31396
29.34021 | 29.58124 | 13.03 | 12.56059
208 | 207.9343 | 52 | 52.83288
13.4 | 13.29572 | 89.33333 | 88.52298
23 | 23.71175 | 23 | 22.14383
90.5 | 90.72361 | 90.5 | 89.39074
16.65312 | 16.24752 | 91.3 | 90.51447
13.6 | 13.7766 | 68 | 70.5322
28.7 | 28.71358 | 14.35 | 13.72537
2.23775 | 2.303545 | 4.4755 | 4.731225
2.991015 | 2.991344 | 99.698 | 99.76727
15 | 14.87203 | 15 | 14.71039
58.023 | 57.82222 | 99.39743 | 99.41057
42.5 | 42.77373 | 17 | 16.05596
206.54 | 207.1107 | 68.29936 | 69.12537
32 | 31.55166 | 2.285714 | 2.332242
64.87 | 64.66838 | 64.87 | 64.0644
3.27 | 3.324307 | 98.1 | 98.40652
44 | 44.37848 | 88 | 87.41138
1.858971 | 1.969871 | 3.2532 | 2.402787
97.99 | 97.85139 | 84.11159 | 83.88174
74 | 73.76861 | 49.33333 | 48.38815
12.57 | 12.34652 | 48.70875 | 47.89418
87.05661 | 87.37415 | 30.981 | 30.60692
3 | 3.008516 | 42.85714 | 41.05065
18.66 | 18.50641 | 74.64 | 75.04728
21.09 | 21.00903 | 99.48113 | 99.84449
88.143 | 88.36064 | 88.143 | 88.5079
31 | 30.74171 | 62 | 61.09922
38.6025 | 39.01125 | 77.205 | 78.45937
35.817 | 36.02907 | 35.817 | 36.42885
33.746 | 33.25069 | 33.746 | 32.32626
5.2897 | 4.907013 | 99.99 | 99.69463
0.65163 | 0.6293817 | 65.163 | 65.62622
32.2 | 32.03465 | 90.57665 | 90.87482
5.0087 | 4.999473 | 50.087 | 49.89018
23 | 23.00932 | 18.4 | 18.30719
38.675 | 38.25390625 | 96.6875 | 96.01977
48.588 | 48.08596 | 42.05552 | 41.51844
81 | 81.09422 | 54 | 54.10894
8.3218 | 8.331917 | 29.61305 | 29.58546
468.93 | 468.9582 | 96.351 | 95.36157
0.99 | 0.9960755 | 99 | 100.1525
59.103 | 59.01727 | 39.402 | 39.19339
105.29 | 105.563 | 15.04143 | 15.07061
4.1176 | 4.016204 | 14.91236 | 14.4311
8.5 | 8.96278 | 56.66667 | 57.57187
121.89 | 122.1852 | 24.38922 | 24.94582
83.325 | 83.97225 | 73.26 | 73.38305
18 | 18.24826 | 18 | 17.96983
42 | 41.93966 | 37.05882 | 36.80779
31.601 | 30.84563 | 52.66833 | 48.71991
37.454 | 37.87459 | 74.908 | 75.28835
78.69124 | 78.67561 | 28.004 | 27.97512
42.55 | 42.43618 | 85.1 | 84.36061
181.68 | 181.7963 | 90.58591 | 90.42807
4.8701 | 4.773134 | 48.701 | 47.84333
314.77 | 314.2863 | 78.81269 | 77.84936
48.6 | 49.19277 | 97.2 | 97.38214
0.96203 | 0.891368 | 96.203 | 96.3416
47 | 47.06333 | 94 | 94.92365
124.13 | 123.6334 | 17.73286 | 17.13961
23.51 | 23.85886 | 43.10167 | 43.65934
41.575 | 41.98218 | 92.43728 | 92.88323
50.124 | 49.69585 | 50.124 | 49.78994
9.9 | 9.724903 | 99 | 97.18365
149 | 149.1214 | 74.5 | 74.00793
179 | 178.5177 | 89.5 | 88.76177
5.063 | 4.984682 | 99.99 | 99.72055
17.78 | 17.8529 | 17.78 | 17.54567
38.76 | 39.02253 | 62.51613 | 64.23338
20.22664 | 20.39889 | 19.242 | 19.23984
8.8 | 9.185361 | 88 | 88.09554
727.3 | 722.7239 | 60.60833 | 60.73611
71.429 | 71.38894 | 89.11493 | 88.69022
25.1 | 25.36537 | 41.83333 | 42.529
126 | 125.3747 | 50.4 | 47.91305
169.7 | 169.9274 | 33.94 | 34.13265
86.551 | 86.67205 | 72.04577 | 71.45821
96.248 | 96.05038 | 96.248 | 96.19177
42 | 41.96945 | 35 | 35.35237
141 | 140.8167 | 70.5 | 70.0359
38.985 | 38.69273 | 38.985 | 38.54366
38.953 | 38.74314 | 98.23845 | 97.92583
133.9 | 134.6193 | 7.876471 | 8.173868
4.11605 | 4.291688 | 82.321 | 82.6685
145.06 | 144.8994 | 72.48651 | 72.94019
5.7 | 6.177311 | 42.75 | 46.90974
41.774 | 41.11394 | 41.774 | 40.93151
37.572 | 37.00798 | 99.99 | 99.62229
122.23 | 122.2701 | 40.74333 | 41.55728
35 | 35.27261 | 28 | 28.03002
34.76 | 33.93818 | 57.93333 | 56.89854
230.89 | 231.3423 | 92.356 | 92.92612
49.2 | 44.9991 | 98.4 | 91.73615
336.7 | 336.5059 | 89.78667 | 89.2984
71 | 70.60207 | 94.66667 | 92.86613
38.952 | 38.93202 | 96.53776 | 96.17245
21.089 | 21.54058 | 35.14833 | 35.66918
169.44 | 169.6807 | 84.72 | 84.52773
34.783 | 34.53712 | 34.783 | 33.22877
133 | 133.52 | 3.325 | 3.369809
9.9914 | 9.883261 | 99.914 | 100.0792
14.7 | 14.64529 | 28.26923 | 28.83335
18.3 | 18.07497 | 54.9 | 53.97136
204.27 | 204.5294 | 33.95832 | 33.84453
334.54 | 333.9127 | 89.48962 | 89.27985
83.1 | 83.01852 | 27.7 | 27.76179
396.16 | 395.8377 | 45.33371 | 45.62984
10 | 10.14445 | 4 | 4.767209
17 | 17.01101 | 68 | 67.12688
168 | 168.872 | 33.6 | 35.06183
43.6 | 44.20118 | 24.22222 | 24.16985
641.93 | 641.3587 | 67.98594 | 68.34324
13 | 12.79012 | 86.66667 | 87.15405
2.62 | 2.714231 | 1.31 | 0.7001659
109.25625 | 109.1734 | 87.405 | 87.17511
194.9 | 195.7911 | 97.45 | 97.54619
5.72 | 5.504791 | 2.288 | 1.532124
637 | 638.8379 | 53.08333 | 53.55518
16.63 | 17.21289 | 16.63 | 15.2407
34.0415 | 33.5699 | 68.083 | 66.03909
229.09 | 229.7941 | 92.13093 | 92.16518
25 | 24.73039 | 50 | 50.27293
33.212 | 32.99863 | 66.424 | 66.44144
86.501 | 86.49044 | 86.501 | 86.2597
73.973 | 74.79401 | 73.973 | 74.35816
15.6 | 15.62728 | 15.50642 | 15.52713
126.2 | 126.0844 | 29.69412 | 28.82432
26.4 | 25.42087 | 52.8 | 49.8058
124 | 123.9434 | 49.6 | 49.49977
9.3511 | 9.486818 | 93.511 | 93.11398
125.6 | 125.3907 | 93.3 | 92.48328
84.852 | 85.11916 | 94.27319 | 93.56514
121 | 121.2252 | 60.5 | 61.00564
95.739 | 94.88728 | 97.16736 | 96.54805
306.175 | 305.8238 | 30.6175 | 30.84793
7.8945 | 7.655286 | 3.94725 | 4.01291
255.83 | 255.6293 | 63.64405 | 61.75176
99.306 | 99.43704 | 99.14206 | 99.11691
47.2 | 47.04704 | 94.4 | 94.35789
58.444 | 58.64038 | 41.74571 | 42.27444
3.6 | 3.526692 | 24 | 24.41413
17.69257 | 18.07418 | 30.962 | 31.03736
76.57 | 76.59138 | 76.57 | 76.53387
264 | 264.1171 | 13.2 | 13.59028
687.9 | 687.7342 | 57.325 | 57.9733
3.5 | 3.986875 | 35 | 36.93507
38 | 38.11711 | 76 | 74.76562
181.69 | 182.0156 | 72.676 | 73.02631
13.286 | 13.67768 | 53.144 | 54.06106
48.9 | 48.67467 | 97.8 | 95.77952
18.55 | 18.6033 | 74.2 | 73.65472
4.91 | 4.759728 | 40.91667 | 42.19406
96.1 | 96.01343 | 32.03333 | 31.86146
91.41 | 91.99364 | 91.41 | 92.00975
0.901 | 0.8869899 | 90.1 | 89.41302
174.29 | 173.7222 | 69.716 | 69.31416
4.7173 | 4.789824 | 47.173 | 47.27356
41 | 41.08102 | 20.5 | 21.43789
5.27 | 4.891261 | 15.81 | 16.45474
48.588 | 48.58769 | 48.588 | 48.26686
34.096 | 34.01732 | 33.38604 | 33.06048
103 | 103.1021 | 25.75 | 26.11298
68.373 | 68.12393 | 27.31315 | 27.37335
29.125 | 29.41407 | 29.125 | 29.77348
75.895 | 75.50701 | 50.59667 | 50.13031
201.46295 | 201.7602 | 71.695 | 72.01581
72.097 | 72.6834 | 18.02425 | 19.10399
4.9 | 4.879926 | 81.66667 | 83.37823
4.2321 | 4.491642 | 42.321 | 42.55669
245.69 | 245.9045 | 10.89684288 | 11.12828
25 | 24.49249 | 50 | 49.26286
4.044461 | 4.008813 | 26.818 | 26.85949
27.311 | 27.05319 | 68.2775 | 67.50275
9.5 | 9.403208 | 95 | 93.80947
7.11 | 6.568797 | 7.11 | 5.795531
5.839083 | 6.065454 | 97.3 | 98.24081
29.42 | 28.57528 | 78.43372 | 77.38455
50 | 46.95315 | 100 | 94.75023
176 | 180.3681 | 88 | 89.76413
122.7 | 122.8201 | 98.16 | 98.57251
35.2155 | 35.69717 | 70.431 | 71.16548
29 | 28.17735 | 29 | 28.08209
11.6843836 | 11.54846 | 25.606 | 24.34235
312.34 | 312.4015 | 83.34765 | 84.95597
4.7 | 4.506762 | 94 | 94.28199
48 | 48.25254 | 38.4 | 37.64258
460.7 | 460.5095 | 46.07 | 45.53572
28.351 | 29.33624 | 28.351 | 33.52409
33.673 | 33.99944 | 84.1825 | 83.81207
68.30615 | 68.20194 | 80.766 | 80.67486
44.342 | 44.55059 | 53.45694 | 54.38374
76.592 | 76.7942 | 92.4618624 | 92.16555
193.12 | 192.8452 | 48.2101 | 48.04173
230.96 | 231.4856 | 65.30255424 | 66.2582
82.3 | 82.31517 | 51.4375 | 51.62563
101.8 | 102.3193 | 40.70942 | 41.51352
91.086 | 90.35786 | 45.543 | 44.6388
11.15 | 10.92944 | 61.12939 | 59.99559
42.216 | 42.21489 | 84.432 | 84.43268
9.936 | 10.32042 | 17.388 | 18.2882
25.6 | 25.98429 | 64 | 63.65717
6.041667 | 6.049932 | 99.99 | 99.81781
70 | 69.86938 | 17.5 | 17.21734
32 | 32.47301 | 25.6 | 25.31891
3.3 | 3.604939 | 13.2 | 15.50007
146 | 145.1716 | 73 | 68.15528
54.677 | 54.63095 | 13.66925 | 13.09542
26.4 | 25.90362 | 66 | 66.97825
48 | 47.45462 | 96 | 95.58587
101.05 | 100.3447 | 99.99 | 98.9007
54.024 | 54.56457 | 54.024 | 57.99094
210.20486 | 209.3532 | 74.806 | 74.41248
15.6 | 15.88164 | 7.8 | 7.618859
34.66 | 35.24452 | 23.10667 | 23.71881
238.55495 | 238.481 | 84.895 | 85.56853
991.07 | 991.5878 | 99.107 | 99.80243
462 | 461.7711 | 3.465 | 3.536036
2.26176 | 2.411007 | 12.4 | 15.78621
227.21 | 227.5088 | 75.51365 | 76.19118
14.58365 | 14.14738 | 97.2 | 97.05993
0.043 | 0.1472066 | 0.1935 | 3.180094
33.186 | 32.98134 | 33.186 | 32.7781
40.302 | 41.52218 | 40.302 | 42.97416
72.049 | 71.61699 | 72.02811 | 71.74107
149.03 | 148.9838 | 79.62332 | 78.63972
41 | 41.1911 | 41 | 41.65854
54.559 | 54.35992 | 6.819875 | 6.512092
31.452 | 31.62231 | 52.42 | 52.71929
42.6005 | 42.79696 | 85.201 | 84.82301
60 | 60.60827 | 81.81818 | 81.77354
83.325 | 82.56883 | 89.91 | 89.21492
64.354 | 64.58167 | 19.55401 | 19.54408
54.516 | 54.56833 | 13.629 | 13.25254
80 | 80.81489 | 71.87472 | 78.63934
9.4542 | 9.482799 | 36.50094 | 40.55123
84.987 | 85.08923 | 84.987 | 84.97129
150.21 | 150.234 | 75.105 | 72.73594
20.3 | 20.69515 | 50.75 | 51.49461
54 | 66.24586 | 35.964 | 41.45369
18.023 | 18.57106 | 36.046 | 37.19274
28.478 | 28.04456 | 73.54855 | 72.27335
35.374 | 35.03638 | 88.435 | 88.44579
177 | 176.8535 | 88.5 | 88.49997
13 | 12.93427 | 86.66667 | 86.90903
190.5 | 191.065 | 63.5 | 64.83819
292 | 292.439 | 87.54654 | 87.84866
50.756 | 50.19949 | 50.756 | 50.82941
15 | 15.82677 | 15 | 24.42613
19.93 | 19.77032 | 79.72 | 78.85075
64.7 | 64.06386 | 64.7 | 64.21027
0.958 | 0.915885 | 95.8 | 95.80019
1.86 | 1.906773 | 93 | 94.36425
86.613 | 86.61581 | 54.133125 | 53.4359
87.36852 | 87.4025 | 31.092 | 31.82833
44.995 | 44.42184 | 44.995 | 44.64288
23.636 | 23.72505 | 23.636 | 23.37537
34.179 | 34.0918 | 85.4475 | 85.27042
189.48 | 188.7404 | 95.53543 | 95.89757
132 | 132.1356 | 99 | 98.67355
240.97 | 241.4921 | 45.52187 | 45.29383
0.69287 | 0.5404925 | 2.473829 | 1.595905
92.683 | 92.27226 | 92.76649 | 93.12612
21.61 | 22.00885 | 21.61 | 22.14698
21.087 | 21.05099 | 21.087 | 21.18957
1.7611 | 1.819489 | 11.7377315 | 12.06888
49 | 49.12955 | 98 | 99.11972
711.8 | 711.6935 | 63.11403 | 62.67107
33.746 | 34.00224 | 33.746 | 35.53011
10.57714 | 10.69547 | 18.51 | 19.02193
13.296 | 13.36219 | 13.296 | 13.05928
15.26 | 15.29695 | 24.7975 | 25.42806
35.7 | 35.90692 | 35.7 | 34.95346
81.087 | 80.83138 | 67.44323 | 67.77647
131 | 130.4974 | 65.5 | 65.4621
39.7 | 39.68546 | 99.25 | 99.35392
97 | 97.60594 | 80.83333 | 83.93314
97 | 97.26227 | 66.13636 | 65.6685
20.6 | 20.57728 | 97.16981 | 96.18115
264.8162 | 264.948 | 35.3 | 36.12693
23.3 | 23.55712 | 37.58065 | 38.63523
8.9478 | 9.012897 | 85.29025 | 85.00856
5.4698 | 5.300241 | 5.4698 | 5.065278
18.126 | 18.55974 | 72.504 | 75.33002
1.96 | 1.89043 | 1.96 | 2.353499
20.956 | 20.95315 | 84.50767 | 84.58459
142 | 141.7347 | 47.286 | 47.8928
49 | 44.9991 | 98 | 91.73615
302 | 302.2299 | 9.7848 | 9.609966
22 | 22.18006 | 44 | 44.10772
210 | 210.8382 | 42 | 44.75885
56 | 56.10711 | 9.333333 | 9.059004
141.52 | 141.9072 | 92.14082 | 92.30743
15.01351 | 15.22075 | 99.99 | 98.23702
336 | 336.0049 | 56 | 55.67416
222.06 | 222.6594 | 93.81159 | 94.40623
80.005 | 79.75601 | 80.005 | 79.39081
1.76 | 2.001759 | 2.933333 | 2.676496
59.66667 | 59.61327 | 71.6 | 73.33456
62.81 | 62.83391 | 33.65242 | 33.34653
315.21 | 314.7599 | 78.81215 | 79.44157
49.166 | 48.80169 | 98.35492 | 98.21984
25.294 | 25.55428 | 6.317498 | 5.298984
6.84 | 6.931129 | 6.84 | 8.121671
166.83 | 166.4209 | 83.415 | 83.05959
24.815 | 24.68813 | 62.06698 | 61.67099
46.059 | 45.51284 | 91.77111 | 88.6842
61 | 61.50086 | 30.5 | 30.37482
74.224 | 74.27024 | 74.224 | 74.13248
51 | 50.84764 | 10.2 | 10.48803
174.84 | 174.5159 | 58.28 | 58.47808
104.2 | 103.3002 | 85.83196 | 87.93443
100.3 | 99.91143 | 83.58333 | 82.57752
50.47377 | 49.56188 | 99.931 | 100.4163
603.1508 | 603.1903 | 80.4 | 80.21725
10.638 | 10.4179 | 70.90227 | 70.47659
21 | 20.95773 | 21 | 20.61763
31 | 31.38744 | 77.5 | 78.4091
41 | 41.22832 | 82 | 82.49178
72.571 | 72.28063 | 72.571 | 72.14891
12.6 | 12.69012 | 12.6 | 12.39838
50 | 50.2163 | 20 | 19.26969
153.82783 | 153.4572 | 54.743 | 55.08643
96.149 | 96.36701 | 96.08169 | 95.14842
47.3 | 47.42753 | 94.6 | 95.07087
50 | 50.21102 | 94.64042 | 96.55585
1.37 | 1.638572 | 54.8 | 54.17225
23 | 23.70388 | 46 | 47.74223
77.977 | 77.88218 | 77.977 | 77.57513
102 | 102.8944 | 25.5 | 25.00059
152 | 151.2379 | 3.8 | 2.616753
254.24 | 253.8374 | 16.932384 | 17.02819
272.6 | 272.3427 | 54.52 | 54.38268
110 | 109.8728 | 62.85714 | 61.11246
237.5 | 241.4697 | 95 | 94.69691
4.72 | 4.651648 | 94.4 | 95.3218
4.20305 | 4.23361 | 84.061 | 84.75936
13.004 | 12.65019 | 86.67166 | 84.75838
62.74431 | 62.79348 | 42.26364059 | 42.28633
0.68274 | 0.6631972 | 68.274 | 68.02089
191 | 191.4062 | 4.2975 | 3.885883
25.2495 | 25.45158 | 50.499 | 51.93238
4.8308 | 5.248279 | 4.8308 | 4.638257
12.511 | 12.59102 | 68.59101 | 68.90914
974 | 973.6519 | 97.4 | 95.60049
47.0862688 | 47.25393 | 49.31 | 49.80312
4.5875 | 4.655529 | 97.68029 | 94.11198
32.16186 | 32.12274 | 96.373 | 96.14819
0.995 | 0.949525 | 99.5 | 99.58162
49.326 | 49.20044 | 49.28165 | 48.0632
53.003 | 53.27172 | 53.003 | 53.43872
7.4062 | 7.433501 | 98.74933 | 99.03049
74.32625 | 74.147 | 59.461 | 59.28479
25.2 | 24.69245 | 12.6 | 12.83202
394.2 | 394.4211 | 52.56 | 51.29358
47.7 | 47.80228 | 95.4 | 94.88544
12.5 | 12.56982 | 12.5 | 12.0461
1.1765 | 1.066581 | 1.1765 | 2.081633
78 | 77.91998 | 19.5 | 18.86806
31.78398 | 31.60933 | 31.78398 | 31.48215
441 | 441.2055 | 87.33533 | 87.35074
4.710828 | 4.899958 | 94.014 | 94.63356
74 | 73.82195 | 37 | 36.92231
13.157 | 13.85325 | 32.8925 | 34.02672
29.924 | 29.707 | 59.848 | 58.0572
40 | 40.1448 | 20 | 20.10675
34.689 | 34.9696 | 69.378 | 70.73611
5.7698 | 5.906984 | 76.93067 | 77.13038
208 | 208.1614 | 52 | 53.23133
21.86 | 21.83992 | 13.6625 | 13.22141
66.765 | 66.5602 | 66.765 | 66.63678
88 | 87.42925 | 22 | 21.47344
9.7733 | 9.885979 | 95.74158 | 97.03857
66 | 65.81129 | 66 | 64.05476
12.63825 | 12.56889 | 50.553 | 49.3642
48.885 | 48.84493 | 48.885 | 49.0911
14.2405 | 14.17199 | 28.481 | 27.94285
94.811 | 94.79147 | 94.811 | 95.23388
19.72 | 19.58426 | 38.2075 | 39.24008
14.3 | 13.91926 | 57.2 | 56.98517
231 | 231.2545 | 92.4 | 92.34154
45.39137 | 45.29522 | 45.986 | 46.07495
12.6 | 12.80349 | 2.52 | 2.642942
267.56 | 266.9422 | 53.0873 | 51.97361
37.3 | 36.78228 | 93.25 | 90.53196
217.98 | 218.1207 | 44.58043 | 44.55857
0 | 0.1220535 | 0 | 0.09080926
7.31 | 7.215479 | 99.99 | 99.87633
277.14187 | 276.5601 | 98.627 | 98.31894
141 | 141.3141 | 3.525 | 3.63281
31 | 31.00233 | 38.75 | 39.70487
11.54592 | 11.70877 | 63.3 | 62.93269
149 | 148.1161 | 59.6 | 59.2114
195 | 194.9329 | 48.75 | 48.93377
72.2 | 72.32095 | 36.1 | 36.35436
10.71 | 10.65026 | 58.71711 | 59.3154
38.034 | 38.52175 | 76.068 | 76.08386
18.37 | 18.50934 | 17.33019 | 16.98213
178.65 | 178.4302 | 89.46636 | 88.98357
2.1435 | 2.440717 | 21.435 | 23.27107
223.13 | 222.9806 | 73.92254 | 73.37189
3.3 | 3.154882 | 13.2 | 13.70663
12.4 | 12.28248 | 12.4 | 12.40409
6.17475 | 6.4181 | 99.99 | 101.1
8.4 | 8.049112 | 84 | 83.93015
320.7 | 321.4264 | 64.14 | 64.5276
25.764 | 26.42474 | 25.764 | 25.66413
99.878 | 100.3555 | 99.878 | 98.99472
50.5 | 49.88907 | 84.16667 | 82.22865
63.67863 | 63.73988 | 32.576 | 32.64246
88.226 | 88.09547 | 14.70433 | 14.87115
203 | 203.1725 | 81.2 | 80.93883
89 | 89.4171 | 35.6 | 36.35055
83.28811 | 83.09898 | 83.28811 | 83.09396
19.525 | 20.10863 | 39.05 | 39.63118
113.0375 | 113.0695 | 90.43 | 90.01476
72.934 | 72.50903 | 72.71476 | 72.18406
72.329 | 72.17835 | 72.329 | 71.9654
5.9 | 5.919365 | 98.33333 | 98.53875
136 | 135.4853 | 3.4 | 3.6046
3.2 | 3.119558 | 21.33333 | 20.59998
74.3 | 75.18974 | 74.3 | 78.20689
21.1 | 21.07033 | 99.5283 | 99.48779
57.6 | 57.94493 | 72 | 74.08993
30 | 29.53326 | 52.5 | 52.59827
55.54599 | 54.95494 | 55.496 | 55.51851
39 | 38.80408 | 78 | 78.14497
44.6 | 43.92231 | 17.84 | 18.35682
644.2 | 638.8379 | 53.68333 | 53.55518
12.356 | 12.20037 | 1.767415 | 1.599817
4.2553 | 4.335571 | 56.73733 | 57.40972
20.5 | 20.86561 | 96.46346 | 96.44638
239.04 | 238.9981 | 4.870277 | 5.437217
191.46497 | 191.0063 | 68.137 | 66.54758
291.93652 | 292.2089 | 25.973 | 24.99333
135 | 135.0316 | 84.375 | 85.76988
195 | 194.7213 | 39 | 36.08311
30 | 30.201 | 15 | 15.12459
16.2 | 16.11602 | 81 | 80.90556
101.09 | 101.0554 | 99.99 | 99.61311
44.5 | 44.34766 | 14.83333 | 15.96383
17 | 16.92926 | 68 | 68.30659
38 | 37.92706 | 95 | 93.44552
48.22 | 48.0593 | 48.22 | 48.05259
44.993 | 44.53213 | 89.986 | 89.90497
115.53 | 115.1085 | 92.8722564 | 93.65776
89.84694 | 90.05457 | 31.974 | 32.43312
14.627 | 14.81755 | 36.5675 | 38.333
191.1924 | 190.5581 | 51.03 | 50.83867
9.0006 | 8.885803 | 90.006 | 89.43199
278.5 | 278.6252 | 92.83333 | 93.42209
4.9 | 5.038082 | 98 | 98.77917
7.3291 | 7.327705 | 48.8484515 | 49.69408
723 | 722.7239 | 60.25 | 60.73611
281.6 | 281.8935 | 23.46667 | 25.44189
63.1 | 63.59018 | 31.55 | 31.92175
32.973 | 32.798 | 16.4865 | 17.77124
89.75419 | 89.24103 | 89.75419 | 87.30179
38.68 | 38.31601 | 38.68 | 38.57057
135 | 135.0023 | 67.5 | 66.958
65 | 64.86443 | 48.75 | 48.23159
37.377 | 37.81566 | 93.4425 | 93.98273
171 | 170.7876 | 85.5 | 85.09189
42.5035 | 42.55662 | 85.007 | 84.92142
37.622 | 37.59264 | 71.73591 | 71.10194
355.84 | 356.2273 | 82.40089 | 82.69424
0.70596 | 0.6625407 | 70.596 | 69.61987
15.2 | 15.36425 | 30.4 | 30.3858
474 | 473.5828 | 87.2608 | 87.12705
30.76 | 30.92608 | 41.01333 | 41.064
130 | 129.941 | 32.5 | 34.08276
20.1 | 19.76732 | 8.9244 | 9.09839
496 | 495.4737 | 87.09957 | 86.99249
10 | 10.15912 | 4 | 3.700751
78.49 | 78.14892 | 78.75936 | 78.99677
23.092 | 23.23615 | 92.17554 | 92.23397
267.49795 | 267.4928 | 95.195 | 94.69116
76 | 69.78341 | 76 | 69.50323
31.004 | 30.81378 | 63.68548 | 63.44373
30 | 30.74757 | 75 | 78.3982
42.51 | 42.57094 | 42.51 | 41.46669
183.78 | 183.75 | 19.4045 | 19.02414
15.2 | 15.03704 | 57 | 56.84663
78 | 78.3437 | 62.4 | 62.62221
16.943 | 16.62859 | 16.943 | 16.93826
81 | 81.04699 | 67.5 | 67.92422
126 | 125.737 | 50.4 | 50.16617
52.028 | 52.34236 | 52.028 | 51.9549
53 | 53.34527 | 13.25 | 13.25569
9.575725 | 9.261619 | 76.669 | 77.58076
36.426 | 35.81943 | 91.065 | 89.94616
55 | 55.09183 | 68.75 | 68.05518
4.6499 | 4.979441 | 61.99867 | 63.02224
15 | 14.78207 | 12 | 11.09499
96 | 95.90635 | 96 | 95.10707
128 | 127.6169 | 21.33333 | 21.63766
141.76 | 140.984 | 94.50667 | 94.63365
72.465 | 72.36388 | 36.2325 | 36.00566
8.337 | 8.837765 | 16.674 | 17.78363
100 | 99.39149 | 100 | 97.61033
81 | 80.75506 | 81 | 80.74731
39.261 | 38.94077 | 98.1525 | 97.80233
88 | 88.2636 | 35.2 | 35.12521
107.5875 | 107.7021 | 86.07 | 86.46678
82.225 | 82.13714 | 10.278125 | 10.18339
24.97 | 25.3308 | 24.97 | 27.02608
7.6 | 7.494113 | 95 | 95.05177
39.335 | 39.142 | 78.67 | 77.72337
81.627 | 81.04629 | 81.627 | 81.42137
24.706 | 25.0977 | 24.706 | 24.73829
39.84569 | 40.29548 | 43.898 | 44.87633
65.207 | 64.67797 | 7.249572 | 7.513189
26.3 | 26.41683 | 42.41935 | 42.77932
109.3652 | 109.2622 | 38.92 | 38.82827
117 | 117.308 | 42.54545 | 41.94988
2.58 | 2.471808 | 5.16 | 4.991346
119.435 | 119.1475 | 95.548 | 95.05061
15 | 15.09479 | 7.5 | 6.462546
57 | 56.69803 | 91.16911 | 91.21059
149 | 149.7234 | 74.5 | 78.28276
244.751 | 243.7988 | 87.1 | 86.81799
44.317 | 44.34597 | 44.317 | 43.47064
47.646 | 47.57787 | 47.646 | 46.58438
496.81 | 496.8044 | 99.362 | 98.39241
23.79 | 24.19482 | 95.12823 | 94.20074
54.93 | 54.79333 | 70.24476 | 68.94845
52.011 | 52.40623 | 52.011 | 52.44352
40 | 40.34698 | 80 | 79.73711
86.465 | 86.3172 | 21.61625 | 19.63498
53.247 | 53.31115 | 53.247 | 52.81894
69.79252 | 69.62789 | 69.967 | 69.79746
99.612 | 98.75764 | 99.612 | 98.74445
12.47 | 12.59521 | 83.11255 | 84.22409
70.827 | 71.13091 | 70.827 | 71.11263
157 | 157.0078 | 78.5 | 78.45477
18.586 | 18.51799 | 91.66547 | 90.07568
23.529 | 23.66034 | 23.529 | 23.76226
23.284 | 23.04505 | 58.21 | 57.98104
10.442 | 10.2749 | 10.442 | 10.03904
16.2425 | 16.38004 | 78.08894 | 82.92425
0.56299 | 0.5465009 | 56.299 | 54.39711
128.47 | 128.8537 | 25.694 | 25.66199
116.1 | 116.5172 | 12.92096 | 12.88296
0.70451 | 0.6625407 | 70.451 | 71.2249
95.366 | 87.11327 | 95.366 | 83.73295
132.12 | 131.7122 | 66.12083 | 65.50244
49.85 | 48.05042 | 99.7 | 94.55473
17 | 17.07991 | 68 | 68.16955
9.91 | 9.827347 | 39.64 | 39.7834
60 | 60.56439 | 47.36842 | 46.99162
63.1 | 63.10575 | 23.98328 | 24.1555
39 | 39.00917 | 78 | 77.94958
93.408 | 93.3421 | 93.408 | 92.16505
25 | 25.16968 | 25 | 26.23408
66.92015 | 67.62096 | 23.815 | 23.95155
109 | 108.7715 | 10.9 | 11.23867
200 | 200.4122 | 50 | 52.40074
239 | 239.7459 | 59.75 | 64.04526
36.549 | 36.59544 | 71.35808 | 71.31806
214.77392 | 215.0707 | 19.108 | 19.07568
115.27 | 115.3296 | 46.108 | 46.18805
42 | 41.60509 | 26.25 | 26.21014
27.789 | 27.92192 | 55.578 | 55.48234
734.6 | 722.7239 | 61.21667 | 60.73611
47.36 | 47.27242 | 47.36 | 47.72016
65 | 65.20367 | 65 | 64.58883
120 | 119.661 | 90 | 89.22152
12.2 | 11.99768 | 2.44 | 2.488221
18.3 | 18.42946 | 91.5 | 90.97211
71.026 | 70.35522 | 48.58705 | 48.71095
7.2388 | 7.089107 | 18.097 | 17.08283
5.8 | 6.040104 | 96.66667 | 97.26373
705.2 | 722.7239 | 58.76667 | 60.73611
98.3 | 98.25034 | 98.3 | 99.92146
40.316 | 40.35486 | 25.93903 | 26.39639
49.995 | 49.91923 | 99.99 | 100.4441
325 | 324.4902 | 81.25 | 79.08253
4.6386 | 4.579308 | 9.2772 | 9.252523
49.5 | 49.00828 | 99 | 98.8088
9.4 | 11.9566 | 9.4 | 12.08577
41 | 41.26086 | 82 | 82.01182
769 | 768.4254 | 76.9 | 76.92862
48.479 | 48.51889 | 48.479 | 47.55554
42 | 42.40299 | 28 | 28.5972
701 | 701.4084 | 58.41667 | 58.80263
7.3 | 7.236304 | 7.3 | 7.767656
117 | 117.0196 | 93.6 | 92.81753
189.57 | 189.3177 | 41.95727 | 41.57645
22.5 | 22.45008 | 56.25 | 56.10034
237.7 | 241.8026 | 95.08 | 96.04669
14.034 | 14.08508 | 1.560269 | 1.531287
17.25 | 17.06829 | 17.25 | 17.2056
17.36648 | 17.59705 | 55.683 | 60.6398
7.4035 | 7.451344 | 74.035 | 74.88931
125 | 125.2788 | 62.5 | 61.88582
126 | 125.572 | 63 | 62.83509
4.8 | 4.936794 | 96 | 95.78941
88 | 88.46014 | 35.2 | 36.41674
38.3 | 38.33755 | 7.66 | 7.115005
46 | 45.73936 | 92 | 90.72353
7.471612 | 7.30914 | 99.817 | 99.46538
68.53545 | 68.39536 | 93.403 | 92.68262
17.27 | 17.06829 | 17.27 | 17.2056
103 | 103.2862 | 41.2 | 41.87582
5.8 | 6.085608 | 96.66667 | 97.25201
9.9 | 10.07817 | 99 | 98.72727
43.00421 | 42.55722 | 30.118 | 31.41613
85.7 | 85.60187 | 72.55304 | 70.97345
61.526 | 61.81231 | 41.05565 | 41.48514
9.126602 | 9.293457 | 5.475961 | 5.326259
119 | 119.7956 | 59.5 | 60.50144
50.05 | 50.98875 | 79.36571 | 79.40678
70.714 | 70.72363 | 70.714 | 70.54615
64.689 | 64.97157 | 5.400471 | 5.668682
5.07 | 4.619008 | 50.7 | 48.92589
109 | 109.4627 | 81.75 | 83.9338
17 | 16.56013 | 34 | 32.29761
126.1 | 125.7729 | 9.137681 | 9.155123
53 | 52.50879 | 42.4 | 41.95097
38.5 | 38.02668 | 87.229 | 86.46391
2.561 | 3.07048 | 2.561 | 12.09484
44 | 44.19796 | 50 | 52.7099
9.776962 | 9.879155 | 49.008 | 49.14071
37.476 | 37.6402 | 37.476 | 37.1834
49 | 48.84726 | 98 | 97.8968
316 | 315.8303 | 71.1 | 71.992
18 | 17.67057 | 14.4 | 13.21357
6.313091 | 6.199943 | 99.99 | 100.2701
343 | 342.517 | 57.16667 | 56.50985
6.2928 | 6.934691 | 34.5 | 37.13834
34.12 | 34.6034 | 85.3 | 85.49578
97.6 | 97.74748 | 39.04 | 40.30544
22.4 | 21.69983 | 56 | 54.88065
37.606 | 37.98316 | 37.606 | 39.22942
125 | 124.3962 | 7.352941 | 7.198696
48.7 | 48.85077 | 97.4 | 98.23955
40.196 | 39.95225 | 2.6770536 | 2.422294
48 | 48.13124 | 96 | 96.18825
47.7 | 47.89536 | 95.4 | 95.49762
42.03118 | 42.25208 | 25.21871 | 24.88189
227.62967 | 226.7881 | 81.007 | 79.56629
8 | 7.897324 | 16 | 16.50007
57 | 56.46376 | 50.29412 | 48.46202
1.976 | 2.014272 | 98.8 | 98.36804
80.17956 | 80.32349 | 80.02 | 80.31818
489.9 | 490.102 | 45.18122 | 45.17025
7.1522 | 7.25659 | 71.522 | 73.27229
16.561 | 16.53296 | 90.79496 | 90.43707
9.14 | 9.165701 | 91.4 | 92.06161
232 | 231.2545 | 92.8 | 92.34154
8.2411 | 7.863142 | 82.411 | 80.92946
152 | 151.9999 | 38 | 37.31611
59.63 | 60.12901 | 59.63 | 60.71404
114.87 | 115.2727 | 57.46086 | 56.73449
102 | 101.92 | 68 | 67.6859
62 | 61.94415 | 41.33333 | 40.17665
121.31 | 120.879 | 10.11895 | 10.15074
46 | 46.10149 | 23 | 22.50758
98 | 97.98091 | 2.45 | 2.770071
32.37 | 32.21959 | 64.74 | 64.78961
15.76 | 15.75186 | 86.40351 | 85.02879
152.24 | 151.9974 | 91.9955872 | 92.18008
143.53 | 143.5695 | 88.23792 | 87.16665
499 | 499.1941 | 49.9 | 51.19239
10.13514 | 10.38282 | 13.5 | 14.29737
635.8 | 638.8379 | 52.98333 | 53.55518
21 | 20.7723 | 99.0566 | 98.44714
37.143 | 37.05928 | 92.8575 | 92.29411
16.5 | 16.7219 | 41.25 | 40.32002
41 | 46.95315 | 82 | 94.75023
276 | 276.4769 | 69 | 70.68835
60.908 | 61.52599 | 8.698906 | 8.843443
74.2 | 73.91606 | 37.1 | 37.46597
80.335 | 80.1739 | 64.268 | 63.86604
69.32 | 69.01409 | 69.32 | 69.14333
174.36893 | 174.7297 | 62.053 | 61.23402
56.07636 | 55.92458 | 19.956 | 20.20423
9.96 | 9.844635 | 54.78 | 54.78293
54.219 | 53.29699 | 61.24607 | 60.51431
22.427 | 22.27799 | 44.854 | 44.13301
32.5 | 32.78162 | 70.03707 | 70.7088
10 | 10.05842 | 10 | 10.14529
5.001 | 5.046485 | 50.01 | 49.3516
2.401 | 2.348165 | 48.02 | 47.17732
17.57 | 17.06829 | 17.57 | 17.2056
37.561 | 37.49696 | 93.9025 | 93.76605
579 | 579.5866 | 48.25 | 48.97535
1.1 | 1.273721 | 4.4 | 4.339267
0.93 | 1.061623 | 18.6 | 19.10744
88.19 | 88.24521 | 88.30259 | 88.69163
19.78 | 19.51435 | 19.78 | 19.23627
69.925 | 69.95961 | 69.925 | 70.03785
12.8 | 12.86738 | 12.8 | 13.11074
19.38 | 19.2759 | 19.38 | 19.21883
193.7325 | 193.9669 | 77.493 | 78.61398
158 | 157.4707 | 3.95 | 4.037436
18.688 | 18.45102 | 49.822208 | 49.3993
9.1048 | 9.174496 | 91.048 | 91.97301
10.3 | 10.37957 | 6.866667 | 6.663513
45 | 45.11119 | 45 | 44.95633
7.3656 | 7.354357 | 98.208 | 97.92375
41 | 40.49949 | 82 | 77.08278
68.6 | 68.88754 | 34.3 | 34.1086
107.8425 | 107.8251 | 86.274 | 86.73659
44.04 | 44.16996 | 27.525 | 28.0162
12.15 | 12.28096 | 80.97975 | 81.16815
47.576 | 47.5453 | 95.2186064 | 95.47564
7.7833 | 7.757992 | 77.833 | 78.38566
96.11 | 95.83121 | 96.11 | 95.53596
119.18 | 119.6547 | 79.57912 | 79.39781
81 | 80.57732 | 32.4 | 31.69068
133 | 133.1244 | 22.16667 | 23.02269
8.92675 | 8.755344 | 35.707 | 35.76898
146.63 | 146.6243 | 29.326 | 28.87593
98.987 | 99.25217 | 65.95648 | 67.7641
154.89 | 155.5383 | 93.3862788 | 93.10791
69.194 | 69.1125 | 86.51586 | 85.89129
219.141784 | 218.8585 | 97.483 | 97.38766
44.36964 | 44.28597 | 62.082 | 62.77015
10.745 | 10.44298 | 93.13702 | 89.17694
4.995855 | 5.397605 | 99.43 | 99.42963
123 | 123.0281 | 32.8 | 32.98299
287 | 286.7006 | 47.83333 | 46.03386
25.806 | 25.16301 | 99.99 | 98.97995
21.015 | 21.30524 | 42.03 | 41.69574
0.35949 | 0.2735021 | 35.949 | 36.58537
5.08 | 5.025027 | 5.08 | 5.299073
2.51065 | 2.411874 | 50.213 | 50.58699
11.7925 | 11.69027 | 56.69471 | 56.27048
5.4 | 5.281951 | 36 | 36.21112
32.19 | 32.61563 | 64.38 | 63.41306
83.325 | 66.24586 | 45.954 | 41.45369
37.167 | 37.03732 | 37.167 | 37.75943
71.263 | 71.49962 | 35.62562 | 35.56142
155.9 | 155.7836 | 6.959821 | 7.04323
123.87 | 123.894 | 45.88492 | 47.05074
107.72875 | 107.8319 | 86.183 | 86.69351
13.8 | 14.18891 | 22.08 | 20.03764
376 | 375.8422 | 87.49656 | 87.08401
4.6 | 4.613096 | 92 | 90.79572
910 | 910.1077 | 91 | 90.02592
1.6 | 1.586653 | 53.33333 | 53.62144
8.965 | 9.498693 | 43.10096 | 48.69561
40 | 52.78807 | 32 | 43.02339
70 | 69.78053 | 17.5 | 16.0071
11.15 | 11.19692 | 61.12939 | 61.39965
8 | 7.96428 | 1.6 | 1.684225
131 | 130.8329 | 87.33333 | 86.57666
15 | 15.1584 | 9.72 | 9.960741
33 | 28.03077 | 82.5 | 86.23974
20.719 | 20.56305 | 10.3595 | 8.904858
14.06 | 13.90066 | 28.12 | 27.74324
49.995 | 49.81815 | 47.5 | 47.46858
78 | 78.06458 | 62.4 | 61.5589
18.997 | 19.22954 | 75.988 | 75.43817
13.6 | 13.53286 | 74.5614 | 75.76665
15.491 | 15.55713 | 20.65467 | 21.84233
14.492 | 14.8563 | 14.492 | 14.99767
207 | 206.2028 | 82.8 | 80.37413
93.54 | 93.46071 | 86.21198 | 85.5399
73.351 | 73.46915 | 36.6755 | 37.23746
73.138 | 72.8639 | 73.138 | 73.35541
47.44444 | 47.85427 | 99.99 | 83.53585
35.18 | 34.42089 | 64.49667 | 62.83072
14.99 | 15.28662 | 7.495 | 8.536782
32 | 32.49864 | 2 | 1.603333
9 | 9.153832 | 22.5 | 25.47769
482.5 | 481.9572 | 96.5 | 95.04733
35.0245 | 34.83945 | 70.049 | 69.85469
116 | 115.8328 | 15.26316 | 15.19421
117.82 | 118.4477 | 77.71717 | 78.11834
21.2 | 21.04463 | 42.4 | 41.62001
201.92 | 202.0965 | 67.42759 | 68.32111
94.832 | 94.74217 | 18.9664 | 19.03321
18 | 18.33324 | 18 | 18.41641
22.797 | 22.5131 | 55.44085 | 55.4907
5.12 | 4.465768 | 97.52381 | 97.48545
58.26696 | 58.85859 | 11.68 | 10.1432
18.6 | 19.39771 | 46.5 | 50.49658
16.923 | 16.93083 | 92.77961 | 93.07249
73.299 | 73.11151 | 98.12575 | 98.55019
6.17475 | 6.191319 | 99.99 | 100.0006
4.63 | 4.174383 | 4.63 | 3.912613
110.48 | 110.7574 | 88.384 | 87.77147
4.74 | 4.250656 | 7.11 | 6.107953
106.68 | 107.0518 | 42.59533 | 43.36737
2.66 | 3.0585 | 98.51852 | 97.62435
10.5 | 10.57226 | 84 | 84.97063
44 | 44.36791 | 44 | 44.70202
87 | 86.47623 | 34.8 | 33.69419
15.35808 | 13.53286 | 84.2 | 75.76665
4.0607 | 4.012181 | 4.0607 | 3.929672
13.77 | 15.02908 | 22.95 | 27.80496
200.2 | 200.2397 | 23.52029 | 23.75743
75 | 74.77447 | 75 | 74.42229
0.89859 | 1.188375 | 98.8406 | 98.85488
50 | 49.7822 | 91.85765 | 91.91857
311 | 310.3244 | 10.36667 | 9.891837
40 | 39.29883 | 54.54545 | 53.56952
40.908 | 40.68838 | 71.48473 | 71.00046
282.28698 | 282.1191 | 50.229 | 51.02122
5.59 | 5.686593 | 55.9 | 56.58394
124 | 123.899 | 62 | 62.02311
40.3 | 39.9559 | 80.6 | 81.09964
16.01 | 16.02924 | 26.68333 | 25.62587
35.706 | 35.94303 | 35.706 | 36.03762
28.8 | 29.25087 | 48 | 47.6884
45.138 | 45.26603 | 18.0552 | 17.8537
7.2205 | 7.11553 | 96.27333 | 96.04877
17.97 | 18.00495 | 23.96 | 24.07557
17.3 | 17.09831 | 17.3 | 16.33453
9.3 | 9.146393 | 93 | 92.46099
58.87 | 58.61521 | 58.87 | 58.0864
101 | 101.009 | 53.75772 | 53.37005
7.14 | 6.820495 | 28.56 | 28.01052
5.579447 | 5.519109 | 83.502 | 83.17567
36 | 35.87541 | 9 | 8.615299
17.44 | 17.06829 | 17.44 | 17.2056
28.078 | 27.87722 | 70.195 | 69.4748
47 | 47.14314 | 96.22518 | 94.94609
8 | 7.891186 | 53.33333 | 53.3459
29.997 | 30.23764 | 99.99 | 99.59079
38.2 | 37.90579 | 95.5 | 96.39651
24 | 24.27641 | 15.984 | 16.22954
27 | 27.2143 | 67.5 | 67.59412
70.968 | 70.60654 | 7.885333 | 8.092764
14.91 | 14.60494 | 81.74342 | 82.79758
84 | 84.06331 | 42 | 41.34148
85.645 | 85.78734 | 9.516111 | 9.891931
82.465 | 82.54768 | 82.465 | 83.48422
87.933 | 87.50301 | 97.82485 | 97.83537
30 | 30.05042 | 60 | 60.90305
8.28 | 8.174273 | 49.68 | 48.97638
40.448 | 40.18464 | 98.97865 | 94.79069
105 | 104.4702 | 52.5 | 50.94994
41.4 | 40.83962 | 23 | 23.34444
4.3358 | 4.476588 | 43.358 | 43.41892
18.02 | 17.93773 | 18.02 | 17.69868
1.6 | 1.955355 | 3.2 | 3.484499
9.1048 | 9.178785 | 91.048 | 91.37824
95 | 94.57489 | 63.33333 | 62.7174
32.575 | 32.37495 | 13.03 | 12.78309
112.93 | 112.9145 | 75.28667 | 75.40437
68.295 | 68.03507 | 34.04112 | 34.22782
45 | 45.45051 | 11.25 | 11.12216
166.67 | 166.9567 | 83.17597 | 82.69099
27.934 | 27.97135 | 51.89348 | 51.92321
12.2895 | 12.17368 | 24.579 | 24.14396
272.94373 | 272.4869 | 97.133 | 97.05837
233.59811 | 232.8216 | 83.131 | 81.89722
11 | 10.63107 | 11 | 11.73901
4.6559 | 4.690767 | 46.559 | 46.26372
14 | 13.31365 | 7 | 6.45842
56.618 | 56.15332 | 5.6618 | 5.584888
39 | 43.77221 | 78 | 87.11599
7.6 | 7.972172 | 15.2 | 15.69231
5.8 | 5.666 | 96.66667 | 96.38177
68 | 52.78807 | 54.4 | 43.02339
1.98 | 2.049674 | 33 | 33.438
35 | 35.14729 | 87.5 | 88.31640625
320 | 320.1327 | 45.71429 | 45.90244
18.585 | 18.44704 | 89.35096 | 89.04575
119 | 118.7958 | 2.975 | 2.887763
13.769 | 14.00427 | 91.770385 | 92.37219
31.633 | 30.7527 | 79.0825 | 77.89999
15.38457 | 15.0091 | 26.923 | 25.99217
196.3 | 196.7301 | 79.06396 | 80.62705
141.9 | 142.0567 | 92.57024 | 94.07041
3.8 | 3.808039 | 3.8 | 3.672267
62 | 61.78591 | 12.4 | 12.7324
96.3 | 97.16171 | 96.3 | 97.70469
123.3 | 123.7223 | 6.701087 | 6.621887
114.55 | 113.8571 | 45.73859 | 43.89774
326 | 325.926 | 40.75 | 40.47259
14.07235 | 14.11988 | 93.356 | 94.02998
7.37 | 7.337222 | 14.74 | 15.85263
8.6003 | 8.648182 | 86.003 | 85.55559
86 | 86.00404 | 61.64875 | 61.70068
11.324 | 11.03152 | 5.656344 | 5.828072
48.6 | 48.37641 | 97.2 | 96.39462
66.99 | 66.4053 | 66.99 | 66.067
145.63 | 145.5065 | 36.75854 | 38.199
21.714 | 22.19704 | 56.07955 | 57.09646
284.8 | 284.3912 | 56.452 | 56.1563
40.24 | 40.44061 | 40.24 | 41.60007
123 | 122.9102 | 16.4 | 16.25679
27.939 | 27.4684 | 94.42679 | 93.2097
10.47 | 10.43009 | 10.47 | 9.815593
48.264 | 48.3774 | 12.066 | 12.05514
62.132 | 62.09055 | 6.2132 | 6.010233
75.90372 | 75.34051 | 27.012 | 25.22194
7 | 7.237016 | 70 | 71.35661
93 | 93.75026 | 2.325 | 2.529196
210.7 | 210.9684 | 52.31793 | 54.44606
71.6 | 71.93272 | 71.6 | 70.62354
126.8 | 126.9809 | 5.711712 | 5.665255
35.106 | 35.37711 | 87.765 | 88.60614
1.962439 | 2.153632 | 49.008 | 48.92125
13.69 | 13.51809 | 13.69 | 14.5044
50 | 49.48327 | 83.33333 | 82.82389
1.03 | 1.337673 | 4.12 | 4.981625
46.772 | 46.60423 | 70.26422 | 70.31615
13.6 | 13.84494 | 6.8 | 7.189358
64.957 | 65.4641 | 32.4785 | 34.19136
25.03 | 24.99208 | 48.495625 | 48.07588
20.4255 | 20.17926 | 40.851 | 39.77702
32.71 | 32.4375 | 70.36073 | 69.94453
32.796 | 32.66076 | 65.592 | 65.64376
73.52 | 73.83349 | 99.4924 | 100.3813
1.186 | 1.331971 | 59.3 | 60.47285
9.0012 | 9.090161 | 90.012 | 89.94489
21 | 20.99124 | 10.5 | 10.35367
39.6 | 39.59621 | 39.6 | 40.48968
4.9995 | 28.03077 | 95 | 86.23974
10.2 | 10.17422 | 5.1 | 5.406642
198.58 | 198.5928 | 77.66676 | 78.04536
125 | 124.4149 | 62.5 | 61.49475
24.11 | 23.85886 | 44.20167 | 43.65934
59.704 | 59.82635 | 99.35894 | 99.72731
24.775 | 24.86142 | 99.06897 | 99.07444
106.26577 | 105.6538 | 37.817 | 38.24935
74.688 | 74.91092 | 74.688 | 74.47498
33.9 | 33.43522 | 42.02827 | 42.30176
116.35 | 116.0519 | 77.56667 | 77.48029
193 | 193.7863 | 80.41667 | 83.60301
10.30038 | 10.12521 | 81.991 | 81.48193
893 | 892.1183 | 35.72 | 35.18403
13.23 | 12.83399 | 22.05 | 22.2287
54.15 | 54.91304 | 54.15 | 55.01257
33.468 | 33.64106 | 89.225688 | 88.28633
24.5 | 24.72649 | 98 | 97.88615
35.81406 | 35.9428 | 35.81406 | 36.79282
39.069 | 38.4773 | 39.069 | 38.08302
17.7 | 17.88905 | 88.5 | 88.22414
76.44 | 76.34141 | 76.44 | 75.92448
13 | 13.1635 | 5.2 | 5.453732
44 | 43.83385 | 9.504 | 8.554004
19 | 18.83539 | 19 | 19.36965
55.44 | 55.63953 | 55.44 | 55.11194
4.20205 | 4.37807 | 84.041 | 84.30005
27 | 27.15639 | 4.5 | 5.422824
22.84025 | 22.7609 | 91.361 | 90.84352
61.25293 | 61.21029 | 36.75176 | 36.71881
22.964 | 23.12625 | 23.79167 | 24.32253
10.7 | 10.79547 | 58.66228 | 58.53091
57.632 | 57.83225 | 41.16571 | 41.11161
213.33 | 213.1772 | 28.34583 | 28.24548
44.702 | 45.01183 | 44.702 | 44.75858
76.1 | 75.88715 | 76.1 | 75.79291
34.6 | 28.03077 | 86.5 | 86.23974
47.493 | 47.22767 | 47.493 | 47.28692
13.3 | 13.29572 | 88.66667 | 88.52298
1.43 | 1.464418 | 22.88 | 23.86135
43.534 | 43.63217 | 87.068 | 86.71656
4.7181 | 4.704554 | 47.181 | 48.45481
70 | 69.89412 | 8.75 | 8.353444
5.82 | 5.893963 | 97 | 96.5187
65.35708 | 66.08448 | 39.26 | 39.28412
12 | 12.3723 | 4.8 | 4.783709
640 | 640.1337 | 64 | 64.1031
334.8 | 335.2267 | 37.2 | 37.01481
76.253 | 76.57616 | 50.83533 | 50.9277
170.49 | 170.0462 | 68.196 | 67.84621
40 | 40.11433 | 26.64 | 26.21708
156.6 | 156.7828 | 78.3 | 77.77942
25.89771 | 25.35398 | 45.321 | 45.10208
118 | 117.9951 | 88.5 | 88.05206
27.311 | 26.67748 | 68.2775 | 64.67072
38.5 | 37.93569 | 77 | 75.38814
263 | 263.1202 | 82.1875 | 82.54729
45.581 | 44.79211 | 45.581 | 43.7213
91 | 90.92206 | 89.69625 | 89.32026
7.7 | 7.817607 | 77 | 76.97764
24.3 | 23.93139 | 97.2 | 96.75611
176 | 175.9304 | 88 | 88.07091
21.796 | 22.2473 | 58.108136 | 61.07504
1.92 | 1.881678 | 96 | 95.69937
772 | 772.2771 | 28.5503 | 28.85246
40.9 | 40.80763 | 81.8 | 81.02703
300 | 300.4748 | 60 | 58.52269
73.702 | 73.26442 | 58.9616 | 59.26021
18.18 | 18.03033 | 99.99 | 100.6937
4.03 | 4.174383 | 4.03 | 3.912613
18.178 | 18.22764 | 75.38985 | 78.69006
241 | 241.4451 | 48.2 | 49.23466
83.325 | 83.08048 | 35.631 | 34.9497
40 | 39.67451 | 40 | 39.1671
38.037 | 37.63749 | 75.86007 | 75.55799
5.63075 | 5.364078 | 70.362963 | 69.68706
561 | 560.3407 | 93.5 | 91.38068
29.4 | 29.12225 | 29.4 | 29.31726
7.412 | 7.362618 | 98.82667 | 98.71666
214.769424 | 214.884 | 95.538 | 95.575
29.256 | 29.68742 | 14.628 | 15.11646
97 | 97.01679 | 2.425 | 2.575565
53 | 52.41287 | 53 | 54.14026
13.1475 | 13.45964 | 52.59 | 51.58211
249.975 | 249.5061 | 99.99 | 98.5278
1.85 | 1.837494 | 18.5 | 17.74302
87 | 88.43735 | 58 | 58.77398
20.81 | 20.0366 | 20.81 | 18.85118
42.37 | 42.67848 | 42.37 | 43.53047
63.319 | 64.03617 | 63.319 | 64.44393
84.26909 | 84.11539 | 29.989 | 29.67862
5.1265 | 5.720932 | 2.558644 | 2.957605
137.9 | 138.3295 | 43.59895 | 43.02154
148.47 | 147.7698 | 99.07247 | 99.13599
63 | 63.03147 | 63 | 63.02447
74.84985 | 75.11375 | 99.7 | 101.0798
13.56 | 13.33673 | 74.34211 | 73.22295
43.2255 | 43.23619 | 86.451 | 86.28297
5 | 5.039064 | 100 | 98.96584
601.74 | 601.5884 | 50.145 | 49.37381
75 | 74.82258 | 30 | 31.17943
139.89 | 139.707 | 69.945 | 69.75284
35.39 | 35.45266 | 35.39 | 35.36029
216.32223 | 216.03 | 76.983 | 77.86466
26 | 26.16022 | 52 | 52.94366
87.402 | 87.71968 | 34.9608 | 35.25711
0.9 | 1.148925 | 1.8 | 2.784867
43.967 | 43.60522 | 43.967 | 43.3589
68.184 | 67.64996 | 68.184 | 66.02968
100 | 100.7269 | 40 | 40.90247
98.793 | 98.44249 | 98.793 | 95.34615
80.873 | 81.14671 | 89.88536 | 90.2626
84.948 | 84.79565 | 42.76566 | 42.69415
18.74 | 18.78894 | 72.6175 | 72.12745
2 | 2.078955 | 33.33333 | 33.09709
82 | 82.97346 | 61.5 | 62.69542
4.9 | 5.323377 | 49 | 48.86568
100 | 100.4594 | 13.33333 | 14.18829
73.34 | 72.8868 | 94.63226 | 94.20238
6.09375 | 6.23214 | 99.99 | 99.42516
0.72358 | 0.6850216 | 72.358 | 72.02769
62.8 | 62.25362 | 62.8 | 62.34324
76.879 | 77.38055 | 61.52412 | 62.30536
58.948 | 58.88725 | 13.09199 | 12.52787
55.449 | 55.8195 | 38.14012 | 40.02662
11.22 | 11.61859 | 11.22 | 13.52965
74 | 74.01417 | 7.4 | 6.63762
25 | 25.05906 | 10 | 9.57688
52.83 | 52.99929 | 29.35 | 29.27482
36.7195 | 36.49969 | 73.439 | 73.26266
49 | 48.877 | 96.02189 | 96.00395
690.11 | 689.5296 | 57.95542 | 58.91328
4.8 | 4.405888 | 96 | 93.00021
99.878 | 100.5679 | 99.878 | 102.2872
0.44 | 0.414135 | 2.2 | 2.695035
32 | 31.81942 | 80 | 80.39419
43 | 42.52384 | 86 | 84.86385
75.96725 | 76.44624 | 99.549 | 99.32498
85 | 85.07352 | 68 | 69.23283
999 | 998.7498 | 99.9 | 97.13889
9 | 8.940528 | 18 | 17.44961
10.48175 | 10.35741 | 41.927 | 43.2841
24.854 | 24.98954 | 99.416 | 99.32526
7.0603 | 7.165061 | 99.3617 | 99.48967
149.01 | 148.9864 | 98.02645 | 97.18632
54 | 53.92943 | 43.2 | 44.86646
72.945 | 72.8379 | 72.945 | 72.97501
12.435 | 12.64865 | 82.879275 | 82.97495
103 | 103.0811 | 89.56874 | 89.03495
2.8976 | 2.861555 | 94.83982 | 95.06423
0.4 | 0.3987346 | 8 | 8.35768
11.118 | 11.22164 | 74.10147 | 74.41441
40.862 | 41.27784 | 40.862 | 42.44167
124.35 | 124.2115 | 82.79402 | 83.07981
86.569 | 86.26865 | 5.7654954 | 5.698471
125.13 | 125.1319 | 50.04399 | 49.38811
92 | 92.0386 | 61.33333 | 61.45644
2.2 | 2.186876 | 44 | 43.76492
86.947 | 86.70329 | 28.98233 | 29.10414
4.6 | 4.82211 | 46 | 47.7841
83 | 82.71356 | 56.59091 | 57.56408
17.324 | 17.18286 | 8.662 | 8.73778
24.3 | 24.16314 | 8.0919 | 8.136676
3 | 3.089441 | 30 | 30.32125
41.689 | 41.30329 | 83.378 | 82.76276
152 | 151.5021 | 9.8496 | 11.12901
18.126 | 18.07419 | 85.5 | 86.16808
134 | 133.933 | 89.33333 | 88.60715
251.6 | 251.2089 | 83.86667 | 81.75826
45.738 | 45.45439 | 45.738 | 45.89282
202 | 201.6165 | 84.16667 | 80.04948
5.8333 | 5.403067 | 97.2119445 | 93.86049
80.6 | 79.96874 | 53.73333 | 52.57714
57.55 | 57.55278 | 57.55 | 57.32105
18.973 | 18.31978 | 18.973 | 17.81678
19.901 | 20.00651 | 19.901 | 20.1135
5.4 | 5.374673 | 5.4 | 5.041504
19.17 | 18.44071 | 92.16346 | 81.40327
23.84 | 23.85886 | 43.70667 | 43.65934
14 | 13.99085 | 22.4 | 22.44704
23.66 | 23.72591 | 5.915 | 6.275609
277 | 276.844 | 69.25 | 68.71453
17.7925 | 17.79628 | 85.54087 | 87.31113
205.54 | 205.3852 | 54.92014 | 55.87474
7.2059 | 7.582068 | 7.117219 | 8.763617
3.9 | 3.419002 | 78 | 77.37528
79.072 | 79.33702 | 31.6288 | 32.47086
6.81 | 6.811926 | 40.86 | 40.71238
162.5 | 162.026 | 63.98708 | 63.84761
5.0087 | 5.079895 | 50.087 | 49.53895
194.9 | 194.5814 | 97.45 | 98.62838
77.197 | 76.83178 | 77.197 | 75.36472
13.14329 | 13.02818 | 87.6 | 88.3733
72.914 | 73.3407 | 97.10958 | 97.17952
57.248 | 57.11344 | 95.41333 | 96.01599
65.872 | 65.97375 | 4.3870752 | 4.378984
32.716 | 32.50656 | 54.52667 | 53.94081
20.79792 | 20.8417 | 99.99 | 99.21964
1.01605 | 1.112659 | 2.0321 | 2.033871
34.61 | 34.78728 | 38.45556 | 39.50534
7.2028 | 7.296559 | 72.028 | 72.11073
42 | 30.33058 | 21 | 15.36185
258 | 257.5694 | 43 | 43.76016
8.3072 | 8.382772 | 83.072 | 82.63142
287.42928 | 287.596 | 51.144 | 51.39758
76.724 | 76.94294 | 85.01731 | 85.13883
13.5 | 13.61891 | 9 | 9.469598
50 | 50.35362 | 40 | 40.96798
14.011 | 14.06898 | 69.8504 | 69.63609
68 | 67.80788 | 27.2 | 26.48951
22 | 22.17268 | 22 | 21.7592
37 | 36.58411 | 92.5 | 90.81966
55.303 | 55.08233 | 55.303 | 55.33887
23.529 | 23.63606 | 23.529 | 24.27897
50.05 | 50.52758 | 79.36571 | 79.48963
195.11 | 195.2899 | 38.897 | 39.15722
0.90724 | 0.917421 | 6.0467546 | 6.722144
27 | 26.81805 | 13.5 | 13.19591
121.21 | 121.4972 | 60.605 | 61.0402
162.74 | 162.8945 | 54.05189 | 55.02226
489.8725 | 489.8173 | 65.3 | 65.35815
90.92 | 90.69140625 | 72.736 | 72.3848
63.04 | 62.94062 | 62.73511 | 62.43958
18.843 | 19.01257 | 93.09792 | 93.34077
89.29369 | 89.74904 | 89.29369 | 89.76778
85.124 | 84.96296 | 7.093667 | 6.475816
27.296 | 27.54598 | 27.296 | 28.5173
384 | 384.7579 | 87.44854 | 87.93668
113.98 | 113.7338 | 37.95791 | 37.87119
6.180583 | 6.167959 | 99.99 | 100.1391
22.599 | 22.37625 | 45.198 | 45.12572
36 | 35.49306 | 9 | 8.580772
21.9 | 21.6793 | 56.55992 | 55.7176
120.78 | 121.1815 | 53.73648 | 53.09808
14.21 | 14.67251 | 14.21 | 14.91971
190.5 | 202.8454 | 63.5 | 67.89658
94.97037 | 94.51125 | 94.97037 | 95.16798
68.65986 | 68.59258 | 79.875 | 79.74924
21.01 | 21.05421 | 99.10377 | 99.58215
83.325 | 83.07369 | 70.8 | 75.14518
35 | 34.30461 | 65.625 | 64.23367
72.67 | 72.30006 | 58.136 | 57.6189
9.91 | 9.988064 | 19.82 | 19.6221
98.06 | 97.7672 | 98.06 | 97.51324
602.4006 | 602.9623 | 80.3 | 79.9137
130.7864 | 130.7819 | 64.908 | 65.31774
17.96117 | 18.34 | 3.7 | 5.099362
31.9 | 31.44639 | 6.38 | 7.476669
15 | 15.46811 | 99.99 | 100.6288
7.1 | 7.49877 | 14.2 | 15.7055
118 | 118.2459 | 8.550725 | 8.030926
41.1045 | 40.62443 | 82.209 | 82.75612
40.85345 | 40.82223 | 36.811 | 34.59682
87.994 | 87.89931 | 87.994 | 87.84234
9.8845 | 9.642321 | 99.30962 | 99.34255
0.29 | 0.3799802 | 2.9 | 4.359996
26.265 | 26.19796 | 65.6625 | 65.71832
60.09067 | 59.79224 | 93.61557 | 94.02437
36.2 | 36.1464 | 12.62424 | 11.16542
8.2541 | 8.258826 | 55.0135765 | 55.31488
75.20293 | 74.70495 | 26.364 | 26.68045
65 | 58.04316 | 48.75 | 42.88881
97 | 97.16203 | 72.75 | 73.68373
36.52 | 36.5596 | 97.36232 | 96.91643
74 | 73.85263 | 37 | 37.26266
42.569 | 42.72313 | 68.42847 | 68.03344
53.786 | 54.3629 | 51.84476 | 52.09133
2.9412 | 3.023487 | 10.22528 | 11.034
164 | 163.7744 | 65.6 | 65.18037
23.4 | 22.99511 | 7.8 | 7.769243
176.96 | 176.8555 | 70.71922 | 69.61958
554 | 553.538 | 46.16667 | 46.25001
219.16 | 219.4545 | 43.92776 | 43.39422
24 | 23.85886 | 44 | 43.65934
434.59 | 434.4334 | 88.601 | 87.54732
25.294 | 25.7176 | 12.647 | 13.30683
37.3 | 36.92562 | 37.3 | 37.71557
149 | 149.3027 | 93.125 | 94.13147
769 | 768.4725 | 76.9 | 75.7284
48.3 | 47.99129 | 96.6 | 97.51824
12.6 | 12.81153 | 31.5 | 33.66759
23.62 | 23.33457 | 31.49333 | 31.45839
8.2 | 8.177275 | 20.5 | 20.40846
14.05 | 13.84049 | 77.02851 | 76.21577
149.01992 | 149.1861 | 53.032 | 53.49195
108.94 | 108.9114 | 9.087118 | 9.650425
128 | 127.689 | 32 | 30.99626
24.77143 | 24.45954 | 15 | 15.71325
19.1 | 18.83858 | 47.75 | 46.37994
223.7 | 223.1096 | 44.74 | 44.35331
13 | 13.42321 | 71.27193 | 73.36567
58.922 | 58.41604 | 98.31353 | 98.32067
459.91 | 459.695 | 91.982 | 92.29034
9.66 | 9.952789 | 9.66 | 10.20991
50.731 | 50.03751 | 50.731 | 50.53283
16.57 | 17.06829 | 16.57 | 17.2056
18 | 18.17332 | 9 | 8.926054
40.567 | 40.4777 | 89.66239 | 89.03358
16 | 16.05024 | 8 | 9.064545
8.3288 | 8.16015 | 79.38995 | 79.10642
17.1025 | 17.09359 | 82.22356 | 70.31297
93.0146 | 92.99021 | 93.0146 | 93.36263
1.99468 | 2.032008 | 99.732 | 99.55918
103 | 103.4688 | 41.2 | 42.21341
38.506 | 38.23283 | 38.506 | 38.77743
150 | 150.3223 | 10 | 9.410127
10.7 | 10.48267 | 85.6 | 84.22148
50 | 50.55539 | 40 | 41.62239
47.748 | 47.69844 | 47.748 | 47.43519
0.22 | 0.2711085 | 4.4 | 3.610612
16.7 | 17.03226 | 75.15 | 75.94624
9.58875 | 9.802916 | 38.355 | 38.4179
329.7 | 329.144 | 54.60417 | 52.95062
25.5 | 25.9133 | 85 | 88.12977
301 | 301.5839 | 50.16667 | 49.76086
43.801 | 44.00204 | 87.602 | 86.90675
80.314 | 80.38246 | 79.66947 | 81.00259
71.873 | 71.78369 | 8.984125 | 8.836121
54.398 | 54.6796 | 72.53067 | 72.77457
128 | 128.4399 | 80 | 79.8924
50 | 49.49996 | 99.99 | 98.28036
71 | 71.63777 | 71 | 72.06674
469 | 468.173 | 78.16667 | 76.79433
2.4825 | 2.592027 | 99.3 | 98.83232
73.58437 | 73.88492 | 72.07 | 71.74834
267.05959 | 266.2679 | 95.039 | 93.61016
37.05 | 36.88706 | 60.20625 | 61.33121
16.733 | 16.32445 | 17.316656 | 16.32289
47.197 | 47.20141 | 94.394 | 94.23556
82 | 81.99515 | 41 | 42.41498
50.40823 | 50.23719 | 15.157 | 14.43316
98.835 | 98.31107 | 98.835 | 98.31299
115.9 | 116.4276 | 38.63333 | 39.35073
419.645 | 419.2825 | 83.929 | 83.84917
87.999 | 88.66997 | 43.9995 | 44.67619
67 | 66.4351 | 67 | 67.57885
115.81 | 115.3395 | 46.324 | 46.53176
4.85 | 4.751652 | 9.7 | 10.32657
90 | 90.33271 | 84.375 | 84.36194
260 | 260.1047 | 26 | 25.11059
9.38 | 9.741613 | 17.19667 | 17.24127
41.155 | 41.28196 | 63.37096 | 63.23426
18.47 | 18.67337 | 73.88 | 74.60342
15.01351 | 16.00245 | 99.2 | 99.27488
187.9 | 188.3591 | 31.26716 | 32.24806
1.89 | 1.650389 | 5.67 | 5.567754
49.5 | 48.85077 | 99 | 98.23955
3.4 | 3.559415 | 6.8 | 7.574878
6.5 | 6.713236 | 10.4 | 11.28781
36.663 | 36.36119 | 59.13387 | 57.58823
157.35 | 157.4911 | 52.47414 | 53.09211
59.83414 | 59.66331 | 35.90048 | 35.93446
2.54 | 2.616698 | 99.99 | 98.16708
488.45 | 489.1687 | 63.23387 | 67.71083
29.997 | 29.94334 | 99.99 | 100.2308
6.035917 | 6.122777 | 99.99 | 99.8905
305.16 | 305.3843 | 85.28 | 83.53992
221.8225 | 221.2387 | 88.729 | 86.13265
25 | 24.9447 | 50 | 49.48944
64.382 | 64.34475 | 71.51331 | 70.41486
32.5 | 33.44756 | 32.5 | 33.40416
56.34 | 56.7202 | 75.12 | 75.87175
46.7 | 46.78789 | 29.1875 | 29.33695
17.1 | 17.07935 | 85.5 | 86.32562
116.32 | 116.1716 | 9.683972 | 9.663367
33.83 | 34.2617 | 33.83 | 33.91526
180 | 180.0037 | 18 | 17.08575
62.46 | 62.50893 | 62.46 | 62.26378
7.8 | 7.930833 | 3.9 | 4.301313
45 | 44.94134 | 91.10203 | 91.18658
12 | 12.0761 | 48 | 47.45157
18.9 | 18.90184 | 80.77907 | 80.56017
18.77027 | 18.74716 | 99.993 | 98.75975
97.361 | 97.15446 | 64.90733 | 64.71995
79 | 78.9504 | 11.28571 | 11.37614
32 | 28.03077 | 80 | 86.23974
5.56 | 5.386703 | 5.56 | 5.303885
24.629 | 24.99562 | 24.629 | 25.17101
74.6 | 74.10054 | 74.6 | 74.35848
82.646 | 82.64478 | 68.96838 | 69.00372
37.045 | 37.66404 | 59.6002 | 59.98898
20.74 | 21.03985 | 99.71154 | 99.85158
68.55923 | 68.60561 | 89.476 | 89.17884
106.6 | 106.3304 | 53.3 | 52.41886
6.4 | 6.562923 | 1.28 | 0.8115238
52 | 52.26363 | 13 | 12.97899
4 | 3.902731 | 1.6 | 1.84841
162.78 | 162.6079 | 20.3475 | 20.38009
4.9499 | 4.80163 | 49.499 | 48.59029
32.992 | 32.41451 | 16.496 | 14.94406
35.496 | 35.1089 | 34.61705 | 33.20645
62.137 | 62.50481 | 62.137 | 63.5116
148.28 | 147.7442 | 74.14 | 73.7046
9.9 | 10.34525 | 99 | 98.14642
24.672 | 25.29346 | 65.775552 | 67.8429
72.24025 | 72.37203 | 28.333 | 27.52471
71.983 | 72.07554 | 5.664015 | 5.563067
100.86 | 100.5679 | 99.99 | 102.2872
40.5 | 40.59219 | 81 | 81.19808
51.122 | 50.78324 | 51.122 | 49.90708
18.172 | 17.91491 | 2.022752 | 2.258088
293.21788 | 293.3604 | 26.087 | 27.58806
260.46171 | 261.3574 | 92.691 | 93.3327
14 | 13.75914 | 2.8 | 2.519546
508 | 508.343 | 31.75 | 32.01629
156.33 | 156.436 | 31.023 | 30.82968
64.555 | 64.35429 | 53.75999 | 53.66581
63.997 | 64.20093 | 30.79538 | 31.69412
71 | 71.34683 | 85.77451 | 84.72345
44 | 43.09697 | 88 | 87.76807
51.30873 | 51.27031 | 37.879 | 37.98798
240.10607 | 240.9134 | 85.447 | 84.56052
215.4 | 215.2166 | 21.54 | 21.70221
12.364 | 11.8985 | 24.728 | 23.60351
106 | 105.9134 | 4.374267 | 4.008351
34.06 | 34.05839 | 65.99125 | 66.06354
38 | 38.3924 | 57 | 57.17938
30.24892 | 30.90971 | 10.606 | 10.65639
230.18958 | 230.3031 | 81.918 | 81.79523
49.66 | 48.5756 | 49.66 | 49.19448
4.7203 | 4.633108 | 47.203 | 47.37987
73.2 | 73.49602 | 73.2 | 73.25737
812 | 812.2729 | 29.55414 | 30.19084
0.2 | 0.6421319 | 0.4 | 1.112235
123.7 | 123.3191 | 12.37 | 11.98143
27 | 26.5489 | 40.5 | 38.53824
21.04 | 21.03703 | 99.24528 | 99.25411
13.591 | 13.64916 | 90.584015 | 90.49389
111 | 110.7335 | 22.2 | 23.86175
1.5 | 1.466622 | 50 | 49.44773
129.45 | 128.6799 | 25.87913 | 25.2597
14.7 | 14.68046 | 80.85 | 79.13437
272.64025 | 272.925 | 97.025 | 96.9002
7.31 | 7.167466 | 99.99 | 101.0677
48.8 | 48.79416 | 97.6 | 96.92938
68.766 | 69.00208 | 27.5064 | 27.23853
56.836 | 56.52957 | 56.836 | 56.66404
66.23 | 65.57926 | 94.61429 | 90.77827
0.998 | 0.9628947 | 99.8 | 99.53842
69.247 | 69.02396 | 69.247 | 69.99361
72.8071 | 72.73999 | 25.91 | 25.19495
20.95 | 20.8417 | 98.82075 | 99.52511
47.711 | 47.65125 | 95.31715 | 94.77966
214.7 | 214.7633 | 71.56667 | 69.67509
8.8034 | 8.773433 | 88.034 | 87.83569
17.67825 | 17.66667 | 70.713 | 69.5333
757.8 | 758.048 | 63.15 | 61.92974
59.781 | 59.81838 | 59.781 | 58.90265
16.76 | 17.12432 | 27.93333 | 27.14185
58.583 | 58.55005 | 3.9016278 | 3.983496
4.42 | 4.292181 | 4.42 | 4.980596
20.9 | 20.80675 | 98.58491 | 98.88744
126 | 125.737 | 50.4 | 50.16617
66.6 | 67.37403 | 66.6 | 66.85491
156.7 | 156.6682 | 76.93592 | 76.65546
45 | 45.00371 | 90 | 90.044
68.065 | 67.61258 | 11.34417 | 10.85279
154 | 153.286 | 38.5 | 38.63364
46.9 | 46.67144 | 33.5 | 33.66782
126.14 | 126.5225 | 25.19525 | 25.35398
31.222 | 30.88312 | 52.03667 | 51.14504
261.99 | 261.9746 | 26.199 | 25.03971
73.554 | 73.72755 | 8.172667 | 8.149549
3.269257 | 3.220977 | 5.7212 | 6.089465
94.36 | 94.26945 | 94.36 | 94.20541
78.4 | 77.68789 | 78.4 | 77.33569
129.75 | 130.1166 | 10.8125 | 11.24444
622.8 | 623.0042 | 51.9 | 51.93577
24.5 | 24.25648 | 98 | 97.18375
94 | 93.59711 | 89.60802 | 89.44809
5.192286 | 5.335899 | 9.0865 | 9.201228
16.448 | 16.44133 | 90.17544 | 90.02545
47 | 46.77213 | 94 | 93.71187
54.005 | 54.29406 | 54.005 | 55.27663
163.4 | 163.5085 | 54.46667 | 53.77133
79.947 | 80.56118 | 79.947 | 78.80699
43.549 | 43.18649 | 43.50984 | 43.91351
168 | 168.4449 | 84 | 84.90236
46.624 | 46.84338 | 46.624 | 47.37871
57.021 | 57.14183 | 95.035 | 96.53318
8.8 | 8.934862 | 88 | 88.37321
4.7012 | 5.368848 | 47.012 | 48.32908
1.88 | 1.955047 | 94 | 94.27834
2.3 | 2.341857 | 4.6 | 4.03806
129 | 129.2201 | 34.4 | 34.92123
357.73 | 357.6435 | 59.58113 | 59.23143
15.01351 | 15.12074 | 87.5 | 86.9184
60 | 60.25696 | 15 | 16.21005
122 | 122.0196 | 16.26667 | 16.10562
98.913 | 99.09878 | 65.876058 | 65.80511
99.99 | 100.2486 | 99.99 | 100.7993
90.366 | 90.38634 | 90.366 | 93.18746
76.809 | 76.5048 | 76.809 | 76.44355
261.48174 | 261.8428 | 93.054 | 92.7445
76 | 75.2902 | 76 | 75.68845
20 | 19.64193 | 32 | 31.71586
13.2 | 13.05544 | 2.64 | 2.873238
372.2 | 371.7257 | 93.05 | 94.10225
12.4 | 11.70351 | 24.8 | 23.14902
130.08 | 130.2961 | 10.84 | 11.04767
23.417 | 23.46413 | 98.94368 | 99.09981
60.22 | 60.30339 | 80.38264 | 80.60488
147 | 146.8128 | 73.5 | 73.71575
36.236 | 36.26863 | 72.5896 | 74.36341
44 | 44.32248 | 22 | 21.86567
19.3 | 30.33058 | 9.65 | 15.36185
92 | 91.88216 | 73.6 | 72.86703
0 | 0.5539423 | 0 | 5.196961
20 | 20.30715 | 40 | 41.19043
4.8047 | 4.729655 | 48.047 | 46.99882
201 | 201.0727 | 90.45 | 88.6498
232.7729 | 233.0932 | 62.128 | 62.74163
61.5528 | 61.39334 | 36.93168 | 35.87988
24.7 | 24.70282 | 49.4 | 49.09145
34.8 | 35.41661 | 34.8 | 38.37802
83.9 | 83.40785 | 55.93333 | 55.94782
21.639 | 21.68935 | 92.7562 | 93.018
68.18341 | 68.01376 | 78.703 | 78.37711
69 | 69.14672 | 34.5 | 34.54333
36.68 | 36.24021 | 30.56667 | 29.78543
25.5 | 25.48977 | 63.75 | 61.91375
1.500188 | 1.726109 | 99.99 | 99.47186
19.5 | 18.85631 | 39 | 36.86662
210.98 | 211.202 | 52.74236 | 51.97018
9.3 | 9.335362 | 9.3 | 8.633056
58.665 | 58.91979 | 97.7241 | 97.52056
31.19909 | 31.5038 | 41.364 | 41.64282
45.578 | 45.73788 | 7.667539 | 8.113688
35.921 | 35.23766 | 35.96056 | 34.24721
72.33 | 72.23984 | 57.864 | 57.42749
42 | 42.56958 | 21 | 23.36857
72 | 72.42439 | 57.6 | 56.72984
8.5558 | 8.780946 | 21.3895 | 21.93036
145 | 145.4438 | 96.66667 | 97.32617
42.5 | 42.03429 | 85 | 83.02099
12.807 | 13.02258 | 12.807 | 12.55503
47 | 47.01035 | 94 | 94.10046
12.578 | 12.65602 | 45.72787 | 46.82336
9.9 | 9.939783 | 99 | 99.73467
18.973 | 18.78435 | 18.973 | 19.33427
426.32 | 426.2095 | 87.148 | 87.2906
152 | 152.5901 | 38 | 38.80704
49 | 48.71575 | 98 | 96.83037
50.006 | 49.58693 | 50.006 | 48.53899
9.1541 | 9.250434 | 87.2567 | 87.25957
28 | 28.17735 | 28 | 28.08209
47.35629 | 47.39812 | 28.41377 | 28.72849
208 | 208.3228 | 92.44444 | 92.52187
26.023 | 25.81461 | 43.37167 | 43.92935
34.13 | 33.93818 | 56.88333 | 56.89854
24.6 | 25.18918 | 24.6 | 26.43662
1.67 | 1.660942 | 10.02 | 11.02181
82 | 82.26762 | 82 | 83.91659
47 | 43.77221 | 94 | 87.11599
62 | 61.84707 | 44.28571 | 45.6327
143 | 142.6608 | 95.33333 | 95.32717
45 | 44.6988 | 22.5 | 22.29515
40.136 | 39.36835 | 99.99 | 98.58482
3.7 | 3.634704 | 37 | 35.14421
44.457 | 44.32907 | 44.457 | 43.54251
272.2609 | 272.4245 | 96.89 | 97.01778
41 | 40.91932 | 82 | 81.66669
73.78 | 72.91984 | 73.78 | 60.33429
38.6 | 39.21714 | 38.6 | 39.1468
29.055 | 28.71012 | 29.055 | 29.18141
71 | 71.04634 | 88.75 | 88.98011
3.8 | 3.846463 | 15.2 | 15.77815
21 | 21.1696 | 5.25 | 3.522628
187.37 | 187.3522 | 46.87649 | 48.48949
2.4 | 2.697689 | 16 | 17.06785
9.6 | 9.41349 | 24 | 23.75273
124.63 | 125.2299 | 83.08667 | 83.01292
39.423 | 39.35653 | 39.38755 | 39.01564
13.96396 | 13.91164 | 9.3 | 8.936811
22 | 22.64447 | 27.5 | 25.64865
10.72768 | 10.69145 | 71.5 | 70.43404
70 | 70.10038 | 46.66667 | 46.59684
63.334732 | 63.64994 | 86.372 | 88.11098
76 | 75.41219 | 5.066667 | 5.130563
88.025 | 88.33886 | 87.87123 | 87.84894
1.916 | 2.014272 | 95.8 | 98.36804
0.63297 | 0.6920083 | 63.297 | 62.77657
46 | 45.46691 | 18.4 | 17.78493
45.5 | 46.04702 | 7.583333 | 8.039378
24.01 | 24.35136 | 48.02 | 47.34749
181 | 180.9937 | 90.5 | 90.47952
15.92352 | 15.77195 | 87.3 | 87.92421
16.561 | 16.5011 | 90.79496 | 91.019
53.716 | 53.96293 | 91.4265 | 91.53173
34.4 | 34.15205 | 18.34667 | 18.85455
23.8 | 23.85858 | 95.00998 | 94.93105
23.096 | 23.34379 | 25.66222 | 26.07278
232 | 231.2545 | 92.8 | 92.34154
45.662 | 45.94223 | 7.610333 | 7.63046
73 | 73.28245 | 88.50497 | 88.77688
216.91 | 216.8188 | 35.8873 | 36.12723
92.66588 | 92.13406 | 68.06 | 67.41761
76 | 75.36246 | 38 | 36.8037
2.5 | 2.422513 | 100 | 100.482
8.0105 | 8.131759 | 80.105 | 79.87948
113.75 | 114.1104 | 75.83333 | 75.63342
73.305 | 73.33127 | 81.45 | 81.71227
82.404 | 82.03206 | 82.404 | 82.65241
122 | 122.7109 | 61 | 62.12828
568 | 568.61 | 71 | 70.48402
8.96 | 8.577782 | 59.73333 | 59.49528
19.906 | 19.92287 | 96.08501 | 96.42224
235.4 | 235.635 | 94.16 | 94.19801
5 | 5.257639 | 50 | 49.64841
8.6 | 8.403654 | 86 | 86.69143
22.5 | 22.72655 | 36 | 36.52227
25.814 | 26.03003 | 25.814 | 24.58656
23.45 | 23.85886 | 42.99167 | 43.65934
17.5 | 17.48065 | 91.44904 | 91.28683
47.463 | 47.1143 | 47.463 | 46.73198
2.33 | 2.233227 | 5.825 | 4.367499
15.3 | 15.50159 | 39.78 | 39.4542
9 | 8.704947 | 59.94 | 60.64416
62.7 | 62.24434 | 48.71795 | 46.8394
41 | 40.79488 | 20.5 | 19.84331
106.88397 | 106.8425 | 38.037 | 36.39762
19.47 | 19.27425 | 77.88 | 78.0036
88 | 87.03227 | 88 | 86.92908
6.17 | 6.181967 | 99.99 | 99.40766
206 | 205.8247 | 81.71342 | 81.7474
9.4 | 9.245084 | 94 | 93.72621
89 | 89.08717 | 35.6 | 35.55104
5.939818 | 6.008796 | 98.993 | 99.31182
496.81 | 496.5267 | 99.362 | 100.2242
356.5 | 356.2073 | 71.3 | 71.1027
50 | 49.84467 | 100 | 98.66717
6.71 | 7.019608 | 6.946889 | 7.353977
42.457 | 42.61577 | 94.17786 | 94.03241
78.776 | 78.49809 | 43.74986 | 44.18937
51.73 | 51.9502 | 68.97333 | 69.8857
13.7925 | 13.93783 | 66.3101 | 65.47968
33.521 | 32.95169 | 83.8025 | 84.03415
37.496 | 37.85653 | 99.964336 | 100.6834
45.63 | 45.73204 | 45.63 | 44.04467
191.37 | 191.6263 | 63.55696 | 64.83064
55.043 | 55.55468 | 73.30758 | 74.30883
255.0656 | 254.8945 | 68.078 | 68.25401
9.99 | 9.578363 | 99.9 | 97.49805
56.4 | 57.11746 | 11.28 | 10.21155
41.503 | 42.28328 | 41.503 | 42.00295
7.9 | 8.069462 | 43.3114 | 44.13425
14.575 | 14.5042 | 99.99 | 101.2658
48.35 | 48.85077 | 96.7 | 98.23955
39.796 | 39.82481 | 99.49 | 100.3111
110.3 | 110.3588 | 36.76667 | 35.95967
165 | 164.873 | 86.3553 | 87.19119
85.64 | 85.62412 | 5.703624 | 5.591017
34.7 | 34.24989 | 86.75 | 86.69435
4.61 | 4.774849 | 46.1 | 46.39779
9.3 | 9.417932 | 46.5 | 46.39835
12.6 | 13.22409 | 25.2 | 27.09899
5.977604 | 5.965133 | 99.823 | 99.57364
126 | 125.9281 | 25.71429 | 26.53585
104.5 | 105.1641 | 52.25 | 52.67886
7.3133 | 7.379789 | 97.51067 | 97.12512
96.774 | 96.91579 | 96.774 | 96.9224
147.7 | 147.9371 | 8.688235 | 8.869554
39.3 | 39.22809 | 78.6 | 78.07569
10.8835 | 10.33897 | 21.767 | 19.33141
1.3342 | 1.256124 | 8.892443 | 8.829075
45.354 | 45.40676 | 8.316433 | 8.443011
94.882 | 94.74683 | 37.9528 | 38.10033
126 | 125.737 | 50.4 | 50.16617
50 | 49.91259 | 100 | 99.50346
133 | 133.067 | 66.5 | 66.66022
13.7 | 13.60768 | 4.566667 | 4.5474
159 | 158.5828 | 79.5 | 79.23904
82.12 | 81.94522 | 92.26966 | 93.29379
50.42925 | 50.77312 | 50.42925 | 50.64771
11 | 10.84508 | 44 | 44.26422
529.8 | 530.448 | 88.3 | 85.84922
4.9995 | 4.730783 | 99.99 | 100.1966
25.224 | 25.37032 | 63.06 | 63.50441
0.882 | 0.8787407 | 88.2 | 88.16792
4.7 | 4.596929 | 94 | 94.32733
11 | 11.52887 | 17.6 | 17.52792
69.05 | 68.6853 | 69.05 | 69.58637
2.1807 | 2.291296 | 43.614 | 43.76724
30 | 29.90277 | 60 | 60.15924
47.25 | 48.05042 | 94.5 | 94.55473
0.993 | 1.067074 | 99.3 | 99.7609
5.204411 | 5.081966 | 51.965 | 50.79287
4.8 | 4.72282 | 48 | 48.15949
393.2 | 392.6167 | 62.912 | 63.65762
19.552 | 19.66954 | 48.88 | 49.44473
48.081 | 48.23268 | 64.108 | 63.58179
28.6 | 28.91639 | 57.2 | 55.52393
256.76 | 256.7192 | 63.80557 | 63.34092
45.526 | 45.45503 | 54.78196 | 54.71267
82.898 | 82.47444 | 79.0286 | 79.16611
6.2014 | 5.836571 | 99.99 | 99.29098
76.935 | 77.30259 | 12.8225 | 12.8144
77 | 76.96158 | 61.6 | 61.75192
163.00529 | 162.3911 | 58.009 | 57.6546
93.279 | 93.05106 | 93.279 | 91.59354
15.4 | 16.21347 | 96.85535 | 96.68756
22.6 | 22.66793 | 36.16 | 36.6446
11 | 11.12327 | 27.5 | 28.64062
39.347 | 39.36346 | 39.347 | 39.51956
4.7111 | 4.78367 | 47.111 | 47.21169
43.634 | 43.40317 | 86.92898 | 85.16467
109.52 | 109.2575 | 9.126667 | 8.945588
3.3 | 3.274451 | 97.05882 | 97.62435
49.479 | 49.45735 | 98.958 | 99.77503
7.1 | 7.502295 | 3.55 | 5.085052
63 | 62.90275 | 9 | 9.239215
127.6 | 127.6203 | 14.17778 | 14.14601
80.785 | 80.80797 | 80.785 | 80.97721
73.9 | 73.6992 | 36.95 | 36.07469
13.153 | 13.59805 | 98.87216 | 98.19216
47.497 | 46.85884 | 47.497 | 46.11021
12.5 | 12.32409 | 25 | 25.38646
10.019 | 10.40938 | 10.019 | 11.83965
61.91 | 61.61947 | 50.301875 | 50.10173
32 | 31.9443 | 3.2 | 3.483551
14.248 | 14.01268 | 56.992 | 56.74158
14.4475 | 14.47738 | 99.99 | 101.1187
6.6239 | 6.884718 | 23.65003 | 25.58394
32.07 | 31.97725 | 58.795 | 59.03444
117.8 | 118.0518 | 23.56 | 23.44447
33.885 | 33.51918 | 33.885 | 33.2875
80.9475 | 80.71118 | 32.379 | 31.44903
148 | 145.1348 | 74 | 72.35126
41.272 | 41.96701 | 36.59936 | 37.40071
31.021 | 31.38351 | 77.5525 | 78.02706
110.39 | 110.5097 | 37.75049 | 38.10307
6.041667 | 6.012749 | 99.99 | 100.2076
148.52 | 149.0086 | 99.48393 | 100.7645
390.75 | 391.4225 | 79.874 | 80.81204
675.1688 | 675.4547 | 90 | 90.86476
211.4 | 211.6151 | 26.425 | 26.37246
321 | 320.9113 | 40.125 | 39.89848
5.21 | 4.881777 | 5.21 | 4.796016
110 | 110.001 | 55 | 56.09406
2.02265 | 2.042036 | 4.0453 | 4.078845
22.258 | 23.32953 | 55.645 | 59.69936
205.55 | 206.0726 | 29.1333 | 27.33243
11.5 | 12.42583 | 38.295 | 40.11501
7.3946 | 7.426393 | 98.59467 | 98.61807
0.63415 | 0.5448 | 63.415 | 63.68377
6.18 | 6.177052 | 99.99 | 100.041
81.988 | 81.47274 | 81.988 | 80.90515
9.4009 | 9.383765 | 94.009 | 94.44676
54.68729 | 54.99491 | 32.81237 | 33.93616
95.231 | 94.97312 | 23.90096 | 24.00961
350.5 | 350.6936 | 70.1 | 70.3062
39.202 | 38.5596 | 39.202 | 37.10178
806.35 | 806.4037 | 31.49497 | 31.16189
135.8 | 136.2426 | 9.7 | 9.857574
79.863 | 80.37552 | 63.8904 | 63.70464
5.810167 | 5.746472 | 81.1268865 | 81.43303
20.3 | 20.17975 | 52.42769 | 52.55948
343 | 343.3049 | 57.16667 | 61.39067
88.8 | 88.26302 | 88.8 | 87.39851
14.8 | 14.29078 | 74 | 74.47691
71.984 | 71.32254 | 71.984 | 71.25935
61.807 | 62.30056 | 28.09767 | 29.30595
276.63045 | 276.1514 | 98.445 | 95.90983
18 | 17.66068 | 90 | 89.85311
197.52 | 197.4432 | 98.76 | 99.13886
53 | 53.00842 | 53 | 52.89335
50.618 | 50.61301 | 50.618 | 49.46896
15.702 | 16.06285 | 15.702 | 15.77145
9.4 | 9.365917 | 23.5 | 23.23176
13.9 | 14.03132 | 76.20614 | 76.90194
18.8 | 18.85946 | 94 | 93.60471
72.143 | 72.27233 | 72.143 | 72.47226
29.806 | 29.887 | 75.02517 | 73.97827
8.8 | 8.759274 | 70.4 | 70.54315
180.05075 | 179.6559 | 64.075 | 64.92776
45.019 | 44.95384 | 45.019 | 45.96063
4 | 3.847191 | 8 | 7.941237
4.74 | 4.914307 | 16.59 | 17.40941
4.95 | 4.696666 | 99 | 96.61079
36.935 | 36.5188 | 98.46871 | 97.77487
99.929 | 99.75996 | 98.92491 | 98.24015
22.697 | 22.83275 | 99.3433 | 98.07437
305 | 297.7859 | 61 | 59.04119
1.496017 | 1.741732 | 99.732 | 99.5625
345 | 345.226 | 3.833333 | 3.537168
187.1725 | 187.5141 | 74.869 | 75.16056
13.8 | 13.86535 | 55.2 | 55.47692
1046.547 | 1045.895 | 69.7 | 68.7962
980 | 980.225 | 98 | 97.98997
15.395 | 15.38038 | 23.74086 | 23.58898
149 | 150.0789 | 74.5 | 77.32749
541.2 | 541.4684 | 45.1 | 44.4583
23.333 | 23.2869 | 93.332 | 93.48475
56.397 | 56.7915 | 93.995 | 94.67104
26.1 | 26.2478 | 52.2 | 54.29628
4.7995 | 4.845282 | 47.995 | 49.34109
7.8 | 7.597655 | 52 | 50.06647
302.6 | 302.0804 | 40.34667 | 40.20879
155 | 155.5285 | 3.875 | 4.605269
134 | 133.972 | 3.35 | 3.037823
93 | 92.47703 | 93 | 92.64417
11.51 | 11.46882 | 63.10307 | 64.37551
39.289 | 39.40675 | 39.289 | 39.22456
96.2 | 95.83121 | 96.2 | 95.53596
83.325 | 83.49682 | 60 | 58.04607
11.7 | 11.7989 | 11.7 | 11.68007
331.2 | 324.5038 | 55.2 | 53.90695
74.08 | 74.46427 | 59.264 | 59.98901
71 | 70.80579 | 14.2 | 14.25591
59.256 | 58.64231 | 37.035 | 37.03638
221.48 | 221.7009 | 41.03381 | 41.36187
4.85 | 4.717367 | 97 | 97.13789
63.391 | 62.68986 | 86.28703 | 85.92666
97.195 | 97.10259 | 97.195 | 96.80949
56.187 | 56.04758 | 74.916 | 75.12841
23.5 | 22.4628 | 23.5 | 22.45844
4.8 | 4.924915 | 96 | 95.68939
201 | 201.2925 | 80.4 | 79.49986
0.95949 | 0.9154494 | 95.949 | 95.68888
172.2 | 171.9234 | 91.69329 | 90.00012
240 | 240.1218 | 80 | 80.91369
20.8 | 21.23749 | 53.71901 | 55.08576
66.117 | 65.32952 | 41.39816 | 39.86954
52 | 51.47412 | 52 | 51.245
49.515 | 49.30716 | 49.515 | 49.57816
125 | 124.7967 | 62.5 | 62.35505
25 | 24.75421 | 10 | 10.56695
37.141 | 37.46799 | 92.8525 | 93.06351
20.62 | 20.61322 | 41.24 | 40.7686
63.47869 | 63.36252 | 95.532 | 94.64723
98.448 | 98.44646 | 98.448 | 98.54948
119 | 119.3606 | 29.75 | 30.1317
30.067 | 29.79707 | 80.158622 | 78.2772
35.809 | 35.80106 | 8.95225 | 8.912334
165 | 165.245 | 5.5 | 5.695156
19.521 | 20.31241 | 19.521 | 21.33887
269.94 | 270.4129 | 44.66174 | 44.49745
13 | 13.76028 | 13 | 13.34633
4.8974 | 4.750687 | 48.974 | 48.25596
4.3191 | 4.120013 | 57.588 | 56.88351
84.194 | 84.52914 | 7.016167 | 7.311728
30.744 | 30.98563 | 4.392 | 4.798615
83.31 | 82.71075 | 31.49478 | 32.33589
8.87 | 8.790308 | 22.175 | 22.0152
117.01125 | 116.8284 | 93.609 | 91.57621
21.637 | 22.15147 | 52.24183 | 52.48851
212.31 | 212.315 | 10.95958 | 12.77864
20.3 | 20.28661 | 40.6 | 42.36005
75.58 | 76.56261 | 75.58 | 76.90868
73 | 72.64917 | 73 | 73.5804
42.7235 | 42.71636 | 85.447 | 85.13208
80.286 | 80.61776 | 80.286 | 79.98476
1.88 | 1.995544 | 94 | 93.79534
20.995 | 20.91804 | 41.99 | 42.04023
52.157 | 52.31475 | 86.62888 | 86.80492
14.579 | 14.35149 | 79.50678 | 79.75199
31.218 | 31.18498 | 31.218 | 30.57504
73.333 | 73.9798 | 73.333 | 74.35979
57.2 | 57.15256 | 16.34286 | 16.17118
27 | 27.86862 | 13.5 | 13.72698
9.3 | 9.292774 | 93 | 93.79474
112 | 111.3686 | 28 | 28.79102
10.8 | 11.38612 | 72 | 72.43637
6.035917 | 5.994139 | 99.99 | 99.83534
43.78 | 43.08057 | 58.37333 | 57.63953
281.64068 | 281.9608 | 25.057 | 24.68486
0.44946 | 0.4843802 | 44.946 | 44.28713
72.301 | 72.2466 | 80.33444 | 79.6104
14.4 | 13.91926 | 57.6 | 56.98517
22.6 | 22.64703 | 56.5 | 56.11342
8.44 | 8.683799 | 12.66 | 11.98595
53.084 | 53.27172 | 53.084 | 53.32886
77.4 | 77.64917 | 77.4 | 77.39584
57.548 | 58.01518 | 57.548 | 57.96999
12.84 | 13.04176 | 70.39474 | 70.23524
1.9472 | 2.015831 | 19.472 | 19.62409
211.2 | 211.2862 | 14.06592 | 14.04951
227 | 226.6647 | 75.66667 | 75.73622
638.3 | 638.8379 | 53.19167 | 53.55518
73.12674 | 72.5882 | 34.06 | 35.93945
252.21 | 251.8332 | 46.8818 | 53.05701
13 | 13.01332 | 5.2 | 6.37823
44 | 44.23372 | 55 | 56.17514
4.18155 | 4.167408 | 83.631 | 83.36444
96.3 | 95.92297 | 32.1 | 32.65278
124 | 123.6536 | 33.06667 | 31.98023
22.22 | 22.36557 | 99.99 | 99.62289
8.5 | 8.889077 | 68 | 66.40952
36 | 36.34411 | 72 | 71.89864
69.88375 | 69.98811 | 55.907 | 56.10337
42.677 | 42.87953 | 85.354 | 85.33556
40 | 39.76802 | 100 | 99.71132
60.90409 | 61.0193 | 62.888 | 63.03268
85 | 85.14864 | 34 | 33.29087
15 | 15.28616 | 7.5 | 7.394683
146 | 145.9616 | 86.7887 | 87.71191
77.999 | 76.89412 | 38.9995 | 38.09416
17.77 | 18.3462 | 17.77 | 17.79272
61.478 | 60.60523 | 61.478 | 61.55154
73 | 73.44043 | 29.2 | 29.58266
4.3005 | 4.36338 | 43.005 | 44.34752
11.362 | 11.37144 | 2.529386 | 2.618835
1435.435 | 1436.146 | 95.6 | 95.5054
20.19257 | 20.15439 | 35.337 | 35.03001
99.218 | 99.49873 | 88.16962 | 88.19354
123 | 122.8133 | 61.5 | 60.17679
12 | 12.06067 | 4.8 | 4.82096
23.181 | 23.21397 | 95.30719 | 95.35061
208.55 | 208.208 | 68.02067 | 67.70459
55.773 | 55.78662 | 55.773 | 55.73859
7.3946 | 7.353466 | 98.59467 | 98.70782
0 | -0.3356257 | 0 | -2.060355
215 | 214.7872 | 67.1875 | 66.40131
5.13 | 5.18165 | 5.13 | 5.478441
9.9934 | 9.899117 | 99.934 | 99.78896
18.8 | 18.66157 | 75.2 | 74.2542
25.096 | 24.77345 | 64.81405 | 64.68932
74.446 | 74.65048 | 74.446 | 74.25031
0.91205 | 0.8723947 | 99.78119 | 99.57549
111 | 111.3278 | 2.775 | 2.638096
75.649 | 87.11327 | 75.649 | 83.73295
41.5 | 41.87027 | 83 | 78.99755
83.95999 | 83.64488 | 29.879 | 29.88543
4.9981 | 4.774046 | 66.64133 | 67.02422
7.215 | 7.248208 | 99.99 | 100.16
29.228 | 28.99007 | 95.90477 | 96.11376
6 | 6.064021 | 9.6 | 9.548539
23.317 | 22.8895 | 95.04109 | 94.25113
22 | 21.67404 | 55 | 54.19242
128.06 | 127.9704 | 10.67167 | 10.56893
26.1 | 26.11669 | 5.22 | 4.772294
4.601 | 4.517303 | 46.01 | 46.29779
28.088 | 27.77584 | 4.681333 | 4.483165
18.5175 | 18.42627 | 89.02644 | 89.08839
49.995 | 49.70784 | 99.99 | 99.58276
8.5027 | 8.49844 | 85.027 | 85.67115
38.881 | 39.36835 | 97.2025 | 98.58482
20.804 | 20.97628 | 17.37939 | 18.03901
14.7 | 14.71592 | 97.902 | 98.5023
58.652 | 58.65636 | 46.9216 | 47.05363
26 | 25.97756 | 13 | 13.41827
2.02 | 2.163544 | 4.04 | 5.091875
61.979 | 61.60249 | 37.34335 | 36.09271
88 | 88.24908 | 29.304 | 30.16157
68.031 | 68.01218 | 75.325 | 74.54317
820 | 819.9843 | 42.9 | 41.43512
1.682 | 1.76523 | 84.1 | 84.53881
11.6 | 11.67046 | 23.2 | 22.68476
38.878 | 39.39223 | 38.878 | 39.39183
103.78735 | 103.6983 | 36.935 | 37.2989
2.011872 | 2.016385 | 99.986 | 100.0212
8.374654 | 8.364688 | 83.502 | 82.88612
5.0057 | 5.218655 | 50.057 | 50.66534
6.7725 | 6.685974 | 99.99 | 101.5488
57.74 | 57.61876 | 57.74 | 57.24897
63.13 | 64.06386 | 63.13 | 64.21027
30.597 | 30.56187 | 76.4925 | 75.57661
193 | 192.871 | 38.6 | 38.94358
0.962 | 1.01585 | 96.2 | 96.79987
161.4 | 160.963 | 80.7 | 80.07597
13.1 | 12.93627 | 2.62 | 2.461224
333 | 333.3668 | 83.25 | 84.82932
40.861 | 40.96983 | 48.63363 | 48.26506
587 | 586.3533 | 97.83333 | 95.86201
2.7236 | 2.848461 | 5.4472 | 4.958464
56.24 | 54.91304 | 56.24 | 55.01257
5.9 | 5.834825 | 98.33333 | 98.17308
2.56 | 2.634949 | 2.56 | 2.33375
21 | 20.8417 | 99.0566 | 99.52511
24 | 24.2545 | 96 | 97.29627
93.69082 | 93.55667 | 98.752 | 98.00219
30.12678 | 29.8773 | 11.818 | 12.27155
31.1635 | 30.44536 | 62.327 | 61.19751
8.49 | 8.88288 | 77.48798 | 83.61999
28.7 | 28.23684 | 45.92 | 44.2353
8.9449 | 9.063429 | 97.7179 | 97.89633
15.2 | 14.98836 | 50.66667 | 48.78599
3.03 | 2.921972 | 2.525 | 3.735463
62 | 61.8144 | 31 | 31.67823
24.7 | 24.4647 | 98.8 | 98.23991
365.64 | 364.9191 | 73.149 | 69.88706
65 | 64.68941 | 43.33333 | 43.58912
81.429 | 81.39143 | 81.429 | 81.41192
17.4 | 17.46255 | 69.6 | 68.93191
8.4 | 8.433685 | 3.36 | 3.192512
11.4 | 11.5728 | 45.6 | 46.94951
46 | 46.47258 | 46 | 46.5541
33 | 33.40673 | 66 | 69.21581
9.3 | 9.195739 | 93 | 92.69658
4.9628 | 4.970212 | 49.628 | 49.67453
0.63415 | 0.6453245 | 63.415 | 63.79617
45.735 | 45.67302 | 7.6225 | 7.54536
141 | 141.2941 | 94 | 93.55502
82.4 | 82.25634 | 54.93333 | 55.07727
83.325 | 82.73747 | 39.072 | 38.49524
122.77 | 122.7802 | 99.33068 | 99.34071
17.4 | 17.60873 | 43.5 | 40.825